## Calibration central (Y=0)_ND
X (mm) | Y(mm) | Z (mm) | Sigma XX (MPa) | Sigma YY (MPa) | Sigma ZZ (MPa)
20 | 0 | -2 | 182.22491 | 460.33193 | 96.11261
15 | 0 | -2 | 79.0713 | 298.62233 | 17.55026
10 | 0 | -2 | 67.61336 | 326.69988 | 24.29717
5 | 0 | -2 | 42.72766 | 310.50926 | 69.50079
0 | 0 | -2 | 62.5512 | 383.31851 | 127.9006
-5 | 0 | -2 | -3.02746 | 304.15377 | 13.56672
-10 | 0 | -2 | -0.41703 | 317.90479 | 18.48674
-15 | 0 | -2 | 96.73267 | 342.23311 | 2.20607
-20 | 0 | -2 | 143.0948 | 390.22556 | 94.74392
20 | 0 | 1 | 35.70733 | 318.94207 | 130.19117
15 | 0 | 1 | 87.88082 | 307.26888 | 80.06431
10 | 0 | 1 | -2.08225 | 276.80548 | 26.91207
5 | 0 | 1 | 26.87019 | 270.57433 | 47.17266
0 | 0 | 1 | -5.40247 | 267.91567 | 37.04258
-5 | 0 | 1 | 7.36242 | 290.05379 | 65.56829
-10 | 0 | 1 | 65.42328 | 311.57261 | 63.58213
-15 | 0 | 1 | 86.87372 | 298.24699 | 36.66746
-20 | 0 | 1 | 101.00955 | 349.46823 | 129.06108
20 | 0 | 3 | 98.29798 | 297.58113 | 102.71099
15 | 0 | 3 | 96.68651 | 235.11155 | 18.22422
10 | 0 | 3 | 111.1911 | 278.27923 | 49.84752
5 | 0 | 3 | 54.05881 | 220.33186 | 14.72168
0 | 0 | 3 | 69.32694 | 214.68002 | 63.95818
-5 | 0 | 3 | 18.02904 | 243.80177 | 51.91831
-10 | 0 | 3 | 71.71708 | 248.58597 | 44.33681
-15 | 0 | 3 | 20.50425 | 161.37448 | 7.52398
-20 | 0 | 3 | 61.53353 | 179.31028 | 94.20788
20 | 0 | 5 | 86.64578 | 126.58391 | 61.31079
15 | 0 | 5 | 142.56144 | 191.05775 | 34.35179
10 | 0 | 5 | 131.80861 | 171.47506 | 9.6045
5 | 0 | 5 | 155.00612 | 235.8333 | 69.3495
0 | 0 | 5 | 161.60177 | 195.15524 | 66.30131
-5 | 0 | 5 | 104.80987 | 165.26046 | 46.59568
-10 | 0 | 5 | 49.47815 | 120.52456 | 6.88432
-15 | 0 | 5 | 2.44801 | 62.49106 | -14.46985
-20 | 0 | 5 | 63.64258 | 69.48387 | 65.07314
20 | 0 | 7 | -7.73254 | -31.3694 | -3.4522
15 | 0 | 7 | 52.7403 | 58.03821 | 36.50763
10 | 0 | 7 | 49.96255 | 78.76148 | -11.9222
5 | 0 | 7 | 105.56888 | 66.98918 | 8.50175
0 | 0 | 7 | 118.80715 | 64.19786 | 40.62696
-5 | 0 | 7 | 101.57481 | 25.9097 | 28.55733
-10 | 0 | 7 | 105.57312 | 50.5563 | 42.47314
-15 | 0 | 7 | 132.90424 | 66.88405 | 60.56772
-20 | 0 | 7 | 87.62798 | 4.35561 | 46.13073

## Calibration central (Y=0)_Cont
X (mm) | Y (mm) | Z (mm) | Sigma YY (MPa)
-23.86367 | 0 | 0.1177067 | 261.013
23.18029 | 0 | -0.0807633 | 186.6702
-29.86536 | 0 | 0.1670467 | -240.4938
-29.36522 | 0 | 0.1629367 | -230.7132
-28.86508 | 0 | 0.1588267 | -199.5624
-28.36494 | 0 | 0.1547167 | -152.1144
-27.86479 | 0 | 0.1506067 | -95.86785
-27.36466 | 0 | 0.1464867 | -34.63596
-26.86452 | 0 | 0.1423767 | 28.46054
-26.36437 | 0 | 0.1382667 | 90.29132
-25.86424 | 0 | 0.1341567 | 148.0375
-25.36409 | 0 | 0.1300467 | 198.6262
-24.86395 | 0 | 0.1259267 | 238.8082
-24.36381 | 0 | 0.1218167 | 273.4506
-23.45612 | 0 | 0.2905067 | 203.8038
-23.33113 | 0 | 0.4489167 | 83.3164
-23.34155 | 0 | 0.6126967 | -36.08402
-23.50631 | 0 | 0.9016667 | -149.3454
-23.65499 | 0 | 1.1618967 | -193.4106
-23.7525 | 0 | 1.6160667 | -171.2949
-23.73886 | 0 | 2.0824567 | -130.2624
-23.70991 | 0 | 2.5484067 | -92.1814
-23.72723 | 0 | 3.0148067 | -45.58077
-23.78359 | 0 | 3.4782467 | -55.17101
-23.8595 | 0 | 3.9389567 | -58.23952
-23.93789 | 0 | 4.4185667 | -50.43726
-23.99323 | 0 | 4.9012867 | -33.83325
-24.00324 | 0 | 5.3869267 | -18.47736
-24.00469 | 0 | 5.8724967 | -17.22064
-24.13046 | 0 | 6.3399067 | -34.31994
-24.3309 | 0 | 6.7826067 | -21.94943
-24.45251 | 0 | 7.2506267 | -26.83724
-24.3893 | 0 | 7.7284267 | -113.6633
-24.17475 | 0 | 8.1616067 | -219.3898
-23.86971 | 0 | 8.5376967 | -293.7805
-23.51243 | 0 | 8.8650867 | -373.6597
-23.12267 | 0 | 9.1532567 | -464.8076
-22.71086 | 0 | 9.4090467 | -547.2707
-22.28283 | 0 | 9.6367067 | -621.5058
-21.84197 | 0 | 9.8383967 | -693.5428
-21.39021 | 0 | 10.0142667 | -764.5344
-20.92855 | 0 | 10.1623167 | -830.359
-20.45887 | 0 | 10.2825267 | -885.2428
-19.98397 | 0 | 10.3802067 | -927.1209
-19.5066 | 0 | 10.4652567 | -956.6295
-19.03053 | 0 | 10.5502967 | -978.4606
-18.55698 | 0 | 10.6482767 | -998.7623
-18.08834 | 0 | 10.7674867 | -1005.053
-17.62708 | 0 | 10.9126467 | -1002.861
-17.16737 | 0 | 11.0626967 | -973.6028
-16.69658 | 0 | 11.1715267 | -880.1055
-16.21437 | 0 | 11.1986567 | -715.9937
-15.7328 | 0 | 11.1573867 | -534.6786
-15.25627 | 0 | 11.0753667 | -376.719
-14.78285 | 0 | 10.9766167 | -255.7278
-14.30905 | 0 | 10.8796667 | -169.6961
-13.83359 | 0 | 10.7913767 | -113.4876
-13.35591 | 0 | 10.7160267 | -84.71035
-12.87476 | 0 | 10.6702567 | -79.56751
-12.39657 | 0 | 10.7273667 | -86.53442
-12.03318 | 0 | 10.8933867 | -103.7289
-11.57667 | 0 | 11.0934567 | -159.3135
-11.06419 | 0 | 11.0682267 | -237.8102
-10.56033 | 0 | 10.9529467 | -292.8493
-10.04808 | 0 | 10.8846267 | -339.5134
-9.47595 | 0 | 10.8245667 | -368.236
-8.91217 | 0 | 10.9050367 | -387.5277
-8.55323 | 0 | 11.1739167 | -465.6982
-8.23726 | 0 | 11.4178767 | -575.2829
-7.73368 | 0 | 11.5511267 | -655.0125
-7.21099 | 0 | 11.5119867 | -648.7908
-6.69968 | 0 | 11.3924067 | -602.8549
-6.19488 | 0 | 11.2471667 | -550.0395
-5.73424 | 0 | 11.1142567 | -504.8426
-5.27026 | 0 | 10.9936467 | -466.0698
-4.80022 | 0 | 10.8997067 | -431.4129
-4.32382 | 0 | 10.8474767 | -382.7997
-3.84454 | 0 | 10.8451367 | -404.7188
-3.36601 | 0 | 10.8741367 | -412.7401
-2.8879 | 0 | 10.9098667 | -414.945
-2.40894 | 0 | 10.9304567 | -416.058
-1.92975 | 0 | 10.9198167 | -410.4429
-1.45293 | 0 | 10.8706467 | -395.7445
-0.97601 | 0 | 10.8225067 | -380.1163
-0.49777 | 0 | 10.8391567 | -377.0374
-0.08619 | 0 | 10.9442267 | -397.1906
0.31592 | 0 | 11.0825467 | -426.8026
0.78584 | 0 | 11.2437267 | -461.0904
1.26012 | 0 | 11.3915067 | -492.9734
1.74196 | 0 | 11.5120467 | -516.2167
2.23258 | 0 | 11.5885867 | -524.1678
2.72876 | 0 | 11.6000167 | -508.0962
3.21873 | 0 | 11.5232167 | -454.6823
3.68046 | 0 | 11.3430867 | -375.0532
4.10541 | 0 | 11.0859567 | -297.8397
4.50719 | 0 | 10.9527467 | -288.8028
4.93858 | 0 | 11.0628567 | -294.8514
5.44359 | 0 | 11.1944267 | -281.0242
5.96062 | 0 | 11.2651467 | -248.7672
6.48239 | 0 | 11.2756967 | -211.4453
7.00236 | 0 | 11.2306167 | -179.4734
7.51588 | 0 | 11.1369767 | -159.0498
8.02033 | 0 | 11.0026567 | -151.1562
8.51484 | 0 | 10.8352267 | -151.9517
8.91011 | 0 | 10.7091967 | -148.5931
9.24129 | 0 | 10.7167767 | -164.2962
9.5087 | 0 | 10.8517867 | -190.4622
9.86744 | 0 | 10.8633467 | -226.5469
10.36129 | 0 | 10.8556867 | -251.1465
10.85344 | 0 | 10.9021667 | -294.113
11.39118 | 0 | 10.9538967 | -346.7674
11.93088 | 0 | 10.9441167 | -387.2475
12.46002 | 0 | 10.8395267 | -393.9107
12.96556 | 0 | 10.6492567 | -363.4293
13.48929 | 0 | 10.5294167 | -353.4706
13.9473 | 0 | 10.6202167 | -369.7084
14.38899 | 0 | 10.7779367 | -393.1488
14.84327 | 0 | 10.8929467 | -402.6211
15.30947 | 0 | 10.9394467 | -389.2259
15.77662 | 0 | 10.9051867 | -354.6777
16.23034 | 0 | 10.7882867 | -310.2779
16.66659 | 0 | 10.6164767 | -269.6644
17.09225 | 0 | 10.4195467 | -238.7151
17.55808 | 0 | 10.2052467 | -214.8266
18.03578 | 0 | 10.0191667 | -198.159
18.5284 | 0 | 9.8775967 | -189.6137
19.03415 | 0 | 9.7952467 | -174.424
19.54642 | 0 | 9.7858467 | -178.6843
20.05629 | 0 | 9.8396067 | -190.1146
20.56609 | 0 | 9.8938667 | -206.7287
21.07668 | 0 | 9.8673167 | -224.3024
21.55102 | 0 | 9.6877067 | -232.4055
21.95654 | 0 | 9.3815867 | -225.2918
22.28922 | 0 | 8.9967467 | -204.3925
22.55856 | 0 | 8.5648667 | -167.0049
22.77425 | 0 | 8.1036767 | -113.6621
22.94287 | 0 | 7.6232067 | -52.1342
23.06776 | 0 | 7.1295467 | 8.382019
23.14916 | 0 | 6.6268767 | 56.58277
23.18372 | 0 | 6.1188167 | 76.50727
23.1675 | 0 | 5.6098467 | 77.03722
23.11871 | 0 | 5.1028367 | 68.24024
23.06931 | 0 | 4.5648367 | 58.03907
23.06821 | 0 | 4.0249567 | 51.81931
23.13262 | 0 | 3.4886567 | 49.2322
23.19776 | 0 | 2.9523867 | 23.5775
23.18364 | 0 | 2.4134067 | -28.01007
23.09222 | 0 | 2.0499467 | -63.07976
22.96188 | 0 | 1.6981467 | -78.59233
22.77643 | 0 | 1.1540167 | -56.3883
22.7577 | 0 | 0.5841767 | 9.958981
22.91729 | 0 | 0.2196167 | 122.4351
23.68096 | 0 | -0.0756633 | 163.9984
24.18164 | 0 | -0.0705633 | 133.5132
24.68231 | 0 | -0.0654633 | 121.1351
25.18299 | 0 | -0.0603633 | 109.684
25.68366 | 0 | -0.0552633 | 87.74879
26.18434 | 0 | -0.0501633 | 65.5865
26.68501 | 0 | -0.0450633 | 43.28505
27.18569 | 0 | -0.0399633 | 20.68099
27.68636 | 0 | -0.0348633 | -1.465883
28.18703 | 0 | -0.0297633 | -22.25527
28.68771 | 0 | -0.0246633 | -40.91044
29.18838 | 0 | -0.0195633 | -56.10386
29.68906 | 0 | -0.0144633 | -64.1843
29.96875 | 0 | -12.7000319 | 334.6358
29.46929 | 0 | -12.7043559 | 331.4492
28.96983 | 0 | -12.7085595 | 329.8153
28.47037 | 0 | -12.7126451 | 331.2738
27.97091 | 0 | -12.716615 | 334.1479
27.47145 | 0 | -12.7204713 | 337.8299
26.97199 | 0 | -12.7242162 | 341.8933
26.47252 | 0 | -12.7278517 | 345.8732
25.97306 | 0 | -12.7313797 | 349.2458
25.4736 | 0 | -12.7348021 | 351.8947
24.97413 | 0 | -12.7381207 | 352.9932
24.47467 | 0 | -12.7413372 | 352.0541
23.9752 | 0 | -12.7444533 | 346.3108
23.47574 | 0 | -12.7474705 | 341.7663
22.97627 | 0 | -12.7503905 | 337.4157
22.4768 | 0 | -12.7532146 | 332.3326
21.97733 | 0 | -12.7559442 | 326.4545
21.47786 | 0 | -12.7585809 | 320.0628
20.97839 | 0 | -12.7611258 | 313.3637
20.47892 | 0 | -12.7635802 | 306.5054
19.97945 | 0 | -12.7659454 | 299.7047
19.47998 | 0 | -12.7682225 | 292.7972
18.98051 | 0 | -12.7704127 | 286.8882
18.48104 | 0 | -12.7725171 | 282.8628
17.98157 | 0 | -12.7745367 | 277.0919
17.4821 | 0 | -12.7764725 | 270.5331
16.98263 | 0 | -12.7783255 | 263.8929
16.48315 | 0 | -12.7800967 | 257.4642
15.98368 | 0 | -12.781787 | 251.4763
15.48421 | 0 | -12.7833972 | 246.046
14.98474 | 0 | -12.7849283 | 241.2774
14.48526 | 0 | -12.7863809 | 237.2619
13.98578 | 0 | -12.787756 | 234.3572
13.48631 | 0 | -12.7890542 | 233.9114
12.98684 | 0 | -12.7902763 | 237.7319
12.48736 | 0 | -12.791423 | 242.3879
11.98789 | 0 | -12.7924951 | 248.0922
11.48841 | 0 | -12.793493 | 254.335
10.98894 | 0 | -12.7944175 | 260.8408
10.48947 | 0 | -12.7952692 | 267.3362
9.98999 | 0 | -12.7960487 | 274.8227
9.49051 | 0 | -12.7967564 | 281.7425
8.99104 | 0 | -12.797393 | 287.2328
8.49156 | 0 | -12.7979591 | 290.7015
7.99209 | 0 | -12.7984549 | 290.9151
7.49261 | 0 | -12.7988811 | 289.5715
6.99314 | 0 | -12.7992381 | 287.4563
6.49366 | 0 | -12.7995264 | 283.6384
5.99418 | 0 | -12.7997463 | 284.3868
5.49471 | 0 | -12.7998983 | 282.5632
4.99523 | 0 | -12.7999827 | 279.2046
4.49576 | 0 | -12.8 | 274.633
3.99628 | 0 | -12.7999504 | 268.9607
3.49681 | 0 | -12.7998343 | 262.325
2.99733 | 0 | -12.799652 | 255.0972
2.49785 | 0 | -12.7994038 | 248.7439
1.99838 | 0 | -12.7990899 | 235.019
1.4989 | 0 | -12.7987107 | 215.9623
0.99943 | 0 | -12.7982664 | 193.8639
0.49995 | 0 | -12.7977572 | 170.1708
0.00048 | 0 | -12.7971833 | 146.2116
-0.499 | 0 | -12.796545 | 123.2619
-0.99847 | 0 | -12.7958424 | 102.5504
-1.49795 | 0 | -12.7950757 | 85.3316
-1.99742 | 0 | -12.7942451 | 72.97684
-2.4969 | 0 | -12.7933506 | 66.89592
-2.99637 | 0 | -12.7923925 | 69.47131
-3.49585 | 0 | -12.7913708 | 80.6633
-3.99532 | 0 | -12.7902856 | 98.67081
-4.49479 | 0 | -12.7891371 | 122.0774
-4.99427 | 0 | -12.7879252 | 148.3272
-5.49374 | 0 | -12.7866501 | 175.6908
-5.99322 | 0 | -12.7853117 | 203.0816
-6.49269 | 0 | -12.7839101 | 228.7885
-6.99216 | 0 | -12.7824454 | 250.9209
-7.49164 | 0 | -12.7809174 | 267.7592
-7.99111 | 0 | -12.7793262 | 275.8327
-8.49058 | 0 | -12.7776718 | 275.1461
-8.99005 | 0 | -12.7759541 | 271.5456
-9.48953 | 0 | -12.774173 | 264.4451
-9.989 | 0 | -12.7723285 | 254.6758
-10.48847 | 0 | -12.7704204 | 242.8991
-10.98794 | 0 | -12.7684487 | 229.9811
-11.48741 | 0 | -12.7664132 | 216.9368
-11.98688 | 0 | -12.7643138 | 204.7249
-12.48635 | 0 | -12.7621504 | 194.2148
-12.98583 | 0 | -12.7599226 | 186.2239
-13.48529 | 0 | -12.7576305 | 180.9151
-13.98477 | 0 | -12.7552737 | 180.0205
-14.48423 | 0 | -12.7528521 | 182.3754
-14.98371 | 0 | -12.7503653 | 186.6475
-15.48317 | 0 | -12.7478132 | 192.2333
-15.98264 | 0 | -12.7451955 | 198.5476
-16.48211 | 0 | -12.7425118 | 205.1016
-16.98158 | 0 | -12.7397619 | 211.4239
-17.48104 | 0 | -12.7369453 | 217.0245
-17.98051 | 0 | -12.7340619 | 221.406
-18.47998 | 0 | -12.7311111 | 224.0649
-18.97945 | 0 | -12.7280926 | 224.2113
-19.47891 | 0 | -12.7250061 | 220.221
-19.97838 | 0 | -12.7218509 | 213.8736
-20.47785 | 0 | -12.7186268 | 206.0162
-20.9773 | 0 | -12.7153331 | 197.1597
-21.47677 | 0 | -12.7119695 | 187.7643
-21.97624 | 0 | -12.7085352 | 178.2558
-22.47569 | 0 | -12.70503 | 169.0438
-22.97516 | 0 | -12.701453 | 160.5735
-23.47462 | 0 | -12.6978037 | 153.4521
-23.97408 | 0 | -12.6940815 | 149.6613
-24.47354 | 0 | -12.6902857 | 150.0658
-24.97301 | 0 | -12.6864156 | 146.2577
-25.47247 | 0 | -12.6824705 | 141.3513
-25.97193 | 0 | -12.6784496 | 136.1998
-26.47138 | 0 | -12.6743521 | 131.2258
-26.97084 | 0 | -12.6701772 | 126.7537
-27.4703 | 0 | -12.6659239 | 123.1133
-27.96976 | 0 | -12.6615915 | 120.6229
-28.46921 | 0 | -12.657179 | 119.6222
-28.96867 | 0 | -12.6526852 | 120.4826
-29.46812 | 0 | -12.6481094 | 123.5975
-29.96758 | 0 | -12.6434503 | 131.0785
-29.28536 | 0 | -0.8028533 | -100.6344
-28.26111 | 0 | -0.8043233 | -48.84223
-27.24069 | 0 | -0.8059233 | 26.29159
-26.24173 | 0 | -0.8115833 | 103.0771
-25.24153 | 0 | -0.8518333 | 165.1767
-24.17285 | 0 | -0.7447933 | 196.9275
-22.83817 | 0 | -0.8341033 | 182.497
-21.64995 | 0 | -0.6906733 | 212.7469
-19.48426 | 0 | -0.6779633 | 284.991
-18.55998 | 0 | -0.6581533 | 311.3453
-17.72647 | 0 | -0.5848633 | 304.8567
-15.38292 | 0 | -0.7951033 | 243.331
-14.54986 | 0 | -0.5362833 | 209.9854
-13.5099 | 0 | -0.5617833 | 196.3939
-12.50728 | 0 | -0.4515533 | 201.5023
-11.53125 | 0 | -0.6385933 | 200.4693
-10.43735 | 0 | -0.4258033 | 198.6429
-9.49553 | 0 | -0.6126133 | 199.2391
-7.99211 | 0 | -0.6065133 | 196.1751
-7.299 | 0 | -0.7857233 | 197.2393
-6.37961 | 0 | -0.4828033 | 192.2775
-5.35642 | 0 | -0.4958333 | 191.6672
-4.29386 | 0 | -0.4462533 | 190.8364
-3.20389 | 0 | -0.5965733 | 190.7893
-2.11804 | 0 | -0.8146733 | 191.5947
-0.72082 | 0 | -0.7423933 | 193.1782
0.08248 | 0 | -0.5109333 | 190.6384
1.13477 | 0 | -0.5242233 | 191.0112
2.27354 | 0 | -0.5293233 | 192.582
3.15097 | 0 | -0.2575033 | 183.7465
4.09325 | 0 | -0.3606133 | 187.4843
5.19673 | 0 | -0.4806733 | 195.3
6.17015 | 0 | -0.6761233 | 207.2461
7.428 | 0 | -0.7946833 | 216.3292
8.53586 | 0 | -0.8782233 | 219.0667
9.06059 | 0 | -0.4504933 | 192.959
10.34961 | 0 | -0.5055733 | 182.9624
11.30853 | 0 | -0.6246333 | 175.1014
12.58018 | 0 | -0.5818333 | 160.5516
13.38555 | 0 | -0.6065433 | 153.9019
14.37173 | 0 | -0.4589033 | 159.2017
15.75864 | 0 | -0.8465633 | 209.1577
16.71366 | 0 | -0.5300433 | 225.1773
18.05215 | 0 | -0.4784633 | 246.6197
18.95526 | 0 | -0.7198533 | 252.5389
19.40834 | 0 | -0.3225833 | 217.9629
20.37761 | 0 | -0.3484733 | 200.0037
21.82879 | 0 | -0.8912733 | 198.3608
23.16689 | 0 | -0.4709633 | 171.3132
24.14295 | 0 | -0.5071833 | 166.5723
25.15959 | 0 | -0.7565633 | 152.4945
26.21646 | 0 | -0.5884133 | 85.69328
27.20626 | 0 | -0.5327733 | 23.12934
28.19141 | 0 | -0.4916333 | -35.06265
29.16865 | 0 | -0.4593533 | -76.16707
21.83794 | 0 | 0.5859567 | 92.33445
20.84808 | 0 | 0.5530267 | 135.7772
19.85565 | 0 | 0.5506467 | 159.1908
18.84507 | 0 | 0.4715367 | 183.8905
17.91254 | 0 | 0.2447567 | 205.6738
16.54322 | 0 | 0.2346267 | 188.4329
15.47582 | 0 | 0.3959167 | 161.3933
14.55245 | 0 | 0.2946267 | 145.2305
13.43653 | 0 | 0.2511867 | 136.1781
12.62341 | 0 | 0.5053367 | 136.5092
11.44599 | 0 | 0.4867967 | 140.9345
10.41294 | 0 | 0.5152267 | 143.5938
9.32289 | 0 | 0.4327567 | 149.3886
7.97563 | 0 | 0.3810667 | 154.0222
7.09321 | 0 | -0.0142033 | 173.7107
6.03498 | 0 | 0.3321167 | 158.0537
5.43223 | 0 | 0.5242667 | 153.0045
4.21429 | 0 | 0.2977067 | 163.3194
2.9164 | 0 | 0.6542367 | 159.0109
1.91729 | 0 | 0.3222867 | 168.9698
0.81095 | 0 | 0.4060067 | 171.1206
0.20497 | 0 | 0.5560867 | 171.4412
-0.93884 | 0 | 0.4620867 | 176.9295
-1.98974 | 0 | 0.2677767 | 181.9681
-3.02583 | 0 | 0.3826267 | 183.9546
-4.17845 | 0 | 0.6627667 | 181.6455
-4.96678 | 0 | 0.2717067 | 183.0633
-6.44922 | 0 | 0.2107667 | 181.6424
-7.1628 | 0 | 0.2696767 | 179.5844
-8.09592 | 0 | 0.4016367 | 179.1074
-9.44074 | 0 | 0.6262267 | 184.66
-10.33326 | 0 | 0.5770867 | 192.6819
-11.73198 | 0 | 0.4684467 | 204.2793
-12.66672 | 0 | 0.6824167 | 209.0825
-13.47415 | 0 | 0.2743967 | 199.6361
-14.49049 | 0 | 0.4662767 | 200.6718
-15.44634 | 0 | 0.2726467 | 214.6943
-16.56293 | 0 | 0.4498767 | 221.6025
-17.84195 | 0 | 0.4130967 | 229.2676
-18.74085 | 0 | 0.2250567 | 225.2447
-19.57532 | 0 | 0.6041267 | 181.0267
-20.6936 | 0 | 0.3482367 | 191.759
-21.66567 | 0 | 0.2009867 | 179.7459
-22.74861 | 0 | 0.1320967 | 154.3482
-29.18652 | 0 | -1.7383933 | 68.34116
-28.15798 | 0 | -1.7337633 | 91.23888
-27.13604 | 0 | -1.7454133 | 114.3876
-26.15666 | 0 | -1.7767233 | 132.2123
-25.24568 | 0 | -1.8332333 | 144.4402
-24.06003 | 0 | -1.7778333 | 146.8544
-22.84345 | 0 | -1.6796033 | 171.0482
-21.91293 | 0 | -1.7553233 | 214.49
-20.40917 | 0 | -1.7585633 | 304.5296
-19.60977 | 0 | -1.3824233 | 332.977
-18.80757 | 0 | -1.3220733 | 356.7906
-17.9163 | 0 | -1.5444033 | 369.6293
-16.70095 | 0 | -1.6504133 | 328.1034
-15.58437 | 0 | -1.6443533 | 267.5054
-14.41983 | 0 | -1.6628233 | 206.134
-13.4238 | 0 | -1.2863033 | 189.4451
-12.26108 | 0 | -1.4666233 | 192.0299
-11.4089 | 0 | -2.1777333 | 186.513
-10.22213 | 0 | -1.4911633 | 199.8247
-9.28555 | 0 | -1.4835033 | 204.6929
-8.2597 | 0 | -1.4784133 | 208.2651
-7.2403 | 0 | -1.5521333 | 206.6401
-6.34778 | 0 | -1.6547333 | 202.4141
-5.3037 | 0 | -1.5639633 | 197.662
-4.55733 | 0 | -1.8875433 | 195.4386
-3.0311 | 0 | -1.9297233 | 191.8208
-2.0746 | 0 | -1.5424033 | 193.8918
-0.95283 | 0 | -1.7439633 | 198.1559
-0.08293 | 0 | -1.4587333 | 202.0054
1.09257 | 0 | -1.6439133 | 209.2151
2.24929 | 0 | -1.7001633 | 216.2222
2.84643 | 0 | -1.7068933 | 217.2898
4.01017 | 0 | -1.6073333 | 224.5512
5.20875 | 0 | -1.5963533 | 235.5834
6.51966 | 0 | -1.4914633 | 243.2303
7.5805 | 0 | -1.5121033 | 248.8819
8.28471 | 0 | -1.4916633 | 246.9317
9.49471 | 0 | -1.6889533 | 237.0878
10.4219 | 0 | -1.4440733 | 214.5423
11.29265 | 0 | -1.6361433 | 199.6955
12.38918 | 0 | -1.5358233 | 181.4796
13.09968 | 0 | -1.6780733 | 173.2084
14.37766 | 0 | -1.4592433 | 178.357
15.51124 | 0 | -1.6017333 | 217.4711
16.56491 | 0 | -1.5568433 | 253.9785
17.81298 | 0 | -1.6071933 | 291.1185
18.54052 | 0 | -1.5228233 | 295.7271
19.66939 | 0 | -1.5854733 | 278.5781
20.70371 | 0 | -1.7811733 | 255.8092
21.686 | 0 | -1.8511033 | 230.7842
22.78351 | 0 | -1.5845533 | 206.1059
23.81298 | 0 | -1.7536233 | 200.3118
25.06513 | 0 | -1.6075733 | 203.9014
26.33585 | 0 | -1.6425333 | 201.3976
27.28561 | 0 | -1.5093833 | 189.6321
28.22113 | 0 | -1.4354133 | 168.4807
29.10986 | 0 | -1.8579433 | 173.7093
-29.05907 | 0 | -2.6816133 | -5.426376
-28.03986 | 0 | -2.7068533 | 17.31162
-27.04193 | 0 | -2.7008233 | 47.7491
-26.09912 | 0 | -2.7560233 | 70.65731
-25.18772 | 0 | -2.8047233 | 91.69304
-23.81491 | 0 | -2.8548633 | 103.3416
-22.93321 | 0 | -2.5095533 | 143.0984
-21.99214 | 0 | -2.7327433 | 169.2591
-20.58093 | 0 | -2.9673533 | 205.9832
-19.75981 | 0 | -2.6365933 | 283.5328
-18.57994 | 0 | -2.6851333 | 311.8704
-17.42668 | 0 | -2.5200533 | 315.5606
-16.38293 | 0 | -2.5675333 | 265.2946
-15.60018 | 0 | -2.4076633 | 243.5823
-13.66353 | 0 | -2.6285933 | 144.3323
-12.29574 | 0 | -2.9356133 | 126.535
-11.26809 | 0 | -2.6558033 | 157.5919
-10.2022 | 0 | -2.7170433 | 165.1064
-9.20419 | 0 | -2.4649633 | 187.6993
-8.26803 | 0 | -2.5571933 | 187.7273
-7.00488 | 0 | -2.3901833 | 193.0478
-6.3885 | 0 | -2.7115033 | 177.0481
-5.02713 | 0 | -2.5448233 | 181.1987
-3.90609 | 0 | -2.5287233 | 178.9275
-3.23152 | 0 | -2.5244133 | 178.3515
-2.00374 | 0 | -2.7155833 | 173.6876
-1.13751 | 0 | -2.6489833 | 178.1558
-0.09498 | 0 | -2.4599833 | 190.0347
0.85224 | 0 | -2.5663533 | 191.4614
1.87764 | 0 | -2.8002333 | 185.3594
3.14428 | 0 | -2.6078133 | 197.9774
4.29064 | 0 | -2.4136833 | 215.4807
5.20548 | 0 | -2.5792733 | 215.2142
6.50079 | 0 | -2.4615033 | 231.0488
7.02566 | 0 | -2.6927633 | 220.377
8.35097 | 0 | -2.5212333 | 232.11
9.40866 | 0 | -2.5805633 | 217.8849
9.84411 | 0 | -2.8907133 | 192.4273
11.64945 | 0 | -2.7151833 | 174.9407
12.48142 | 0 | -2.9388733 | 155.6318
13.55229 | 0 | -2.7908933 | 151.7412
14.54805 | 0 | -2.5569733 | 176.1144
15.555 | 0 | -2.3112633 | 214.0835
16.58261 | 0 | -2.6620433 | 237.4812
17.70936 | 0 | -2.6114333 | 272.2905
18.78468 | 0 | -2.7079433 | 272.9063
19.49738 | 0 | -2.6843033 | 261.5079
20.69945 | 0 | -2.7606433 | 225.6288
21.91681 | 0 | -2.8193833 | 188.5179
22.68013 | 0 | -2.6584233 | 179.7725
24.04423 | 0 | -2.4947633 | 169.4851
24.95192 | 0 | -2.4557833 | 165.0445
26.17726 | 0 | -2.8564833 | 112.0404
26.98224 | 0 | -2.4707333 | 131.375
27.8 | 0 | -2.3778633 | 125.341
29.05062 | 0 | -2.7550533 | 62.62092
29.84738 | 0 | -2.3268333 | 101.3108
-29.40986 | 0 | -3.6654863 | -142.6684
-28.15719 | 0 | -4.1695233 | -149.7185
-27.06607 | 0 | -3.9818263 | -73.3477
-26.05557 | 0 | -3.7829363 | -2.835955
-25.15114 | 0 | -3.7933713 | 38.14337
-24.22539 | 0 | -3.8444593 | 59.06515
-22.8178 | 0 | -3.3701463 | 97.3502
-21.87412 | 0 | -3.7083823 | 94.58303
-20.5784 | 0 | -3.7766943 | 105.4963
-19.83367 | 0 | -3.8148243 | 116.2817
-18.49355 | 0 | -3.9180513 | 114.6855
-17.68236 | 0 | -3.7056913 | 139.3508
-16.69353 | 0 | -3.7164213 | 110.8305
-15.75091 | 0 | -3.8188463 | 70.76102
-14.72413 | 0 | -3.6604333 | 61.01804
-13.84733 | 0 | -3.6057973 | 49.55906
-12.43885 | 0 | -3.5671273 | 67.82666
-11.43515 | 0 | -4.0383953 | 45.39122
-10.34977 | 0 | -3.6593963 | 90.58126
-9.20628 | 0 | -3.4857733 | 118.8939
-8.29004 | 0 | -3.5512413 | 123.7114
-7.17555 | 0 | -4.0034983 | 101.7648
-5.95974 | 0 | -3.6887303 | 124.8416
-5.13061 | 0 | -3.6055503 | 132.01
-3.92273 | 0 | -3.7455693 | 128.6439
-2.87352 | 0 | -3.7069313 | 132.576
-1.85663 | 0 | -3.6823343 | 135.5843
-0.78333 | 0 | -3.7103283 | 135.806
0.00348 | 0 | -3.6753293 | 138.0508
0.96885 | 0 | -3.6761613 | 138.7831
1.9099 | 0 | -3.7277803 | 136.0644
3.0679 | 0 | -3.7830843 | 132.5801
4.24114 | 0 | -3.5747483 | 147.2567
5.42447 | 0 | -3.8103053 | 135.5116
6.16406 | 0 | -3.5762573 | 153.5468
7.12331 | 0 | -3.6164023 | 152.9346
8.10171 | 0 | -3.6162383 | 154.3752
9.66211 | 0 | -3.7021703 | 142.0606
10.41888 | 0 | -3.5650603 | 144.944
11.40617 | 0 | -3.9329373 | 118.7106
13.67853 | 0 | -3.7473803 | 112.7675
14.72079 | 0 | -3.5786373 | 135.0573
15.58346 | 0 | -3.6546683 | 152.6028
16.60099 | 0 | -3.7539573 | 173.5974
17.58975 | 0 | -3.6266073 | 202.1262
18.67546 | 0 | -3.8134533 | 194.3523
19.14609 | 0 | -3.9480823 | 178.3452
20.82412 | 0 | -3.7009713 | 155.3096
22.6457 | 0 | -3.7952873 | 97.95614
23.9552 | 0 | -3.7898373 | 73.12219
24.90769 | 0 | -3.7811463 | 60.97135
26.19715 | 0 | -3.5851673 | 45.74018
27.33268 | 0 | -3.6074673 | 13.25689
28.19012 | 0 | -3.3318373 | 17.41639
29.2554 | 0 | -3.5858123 | -34.29903
-28.03551 | 0 | -4.8548763 | -152.1584
-27.05633 | 0 | -4.4584593 | -95.52498
-25.97776 | 0 | -4.7668723 | -30.60066
-25.15544 | 0 | -4.7510883 | 11.13094
-24.26425 | 0 | -4.8271313 | 36.20588
-22.60697 | 0 | -4.5531773 | 45.45378
-21.78275 | 0 | -4.6871213 | 46.23972
-20.53106 | 0 | -4.5132063 | 47.52581
-20.18649 | 0 | -4.6640893 | 47.16462
-18.37654 | 0 | -4.5362113 | 53.59094
-17.92111 | 0 | -4.6590143 | 53.84669
-16.5683 | 0 | -4.6831923 | 29.4094
-15.41868 | 0 | -4.3423093 | 10.37058
-14.57429 | 0 | -4.6685103 | -5.747281
-13.73567 | 0 | -4.4778143 | -11.61963
-12.49582 | 0 | -4.8137653 | 8.31412
-11.33187 | 0 | -4.7740263 | 27.91913
-10.28999 | 0 | -4.6683513 | 47.29131
-9.29525 | 0 | -4.4942123 | 63.99997
-8.00157 | 0 | -4.6955273 | 79.66173
-7.22583 | 0 | -4.8837613 | 81.95203
-6.303 | 0 | -4.7635873 | 91.68418
-5.12466 | 0 | -4.7276503 | 101.3752
-4.12376 | 0 | -4.7106243 | 107.3015
-3.17531 | 0 | -4.5605963 | 110.2143
-1.82846 | 0 | -4.7099953 | 113.748
-0.93435 | 0 | -4.7009233 | 113.6451
-0.45472 | 0 | -4.5526883 | 111.9691
1.11125 | 0 | -5.0400303 | 97.55114
2.04463 | 0 | -4.8427523 | 104.448
3.24932 | 0 | -4.4407653 | 106.5672
4.51473 | 0 | -4.6950103 | 106.1323
5.31907 | 0 | -4.5210653 | 105.4309
6.36184 | 0 | -4.7966683 | 105.0834
7.11588 | 0 | -4.5340013 | 106.2605
8.4666 | 0 | -4.6701183 | 109.4226
9.4255 | 0 | -4.5941373 | 106.4394
11.38591 | 0 | -4.6748143 | 103.4972
12.82073 | 0 | -4.9121213 | 96.78881
13.65788 | 0 | -4.6283673 | 95.40876
14.90347 | 0 | -4.6980833 | 111.0949
15.82902 | 0 | -4.6941903 | 129.4083
16.94277 | 0 | -4.6772843 | 150.3637
17.55221 | 0 | -4.8633303 | 155.6521
18.71147 | 0 | -4.9438733 | 155.3611
19.68409 | 0 | -4.7854713 | 142.1418
20.7832 | 0 | -4.7608493 | 115.8702
22.85555 | 0 | -4.8527953 | 57.4874
23.99644 | 0 | -4.7010353 | 34.95622
25.03123 | 0 | -4.4858073 | 20.82585
26.10083 | 0 | -4.6891103 | -11.54614
27.21517 | 0 | -4.8331743 | -47.05027
28.03646 | 0 | -4.3210063 | -64.23612
28.92289 | 0 | -4.6839163 | -97.17736
-29.96574 | 0 | -5.5795813 | -196.8816
-29.16266 | 0 | -5.5471793 | -189.2696
-28.09078 | 0 | -5.5032213 | -150.522
-27.04244 | 0 | -5.5055173 | -99.27774
-25.98908 | 0 | -5.6763543 | -50.83975
-24.84013 | 0 | -5.6432243 | -0.8786289
-23.98462 | 0 | -5.8191643 | -0.203553
-22.92912 | 0 | -5.6954213 | 10.70174
-21.85305 | 0 | -5.5588693 | 21.0126
-20.94494 | 0 | -5.6476513 | 21.63654
-19.98554 | 0 | -5.7276283 | 22.13376
-18.89788 | 0 | -5.9025483 | 23.59347
-18.00982 | 0 | -5.8353463 | 24.85541
-16.47205 | 0 | -5.7645153 | 1.352825
-15.49384 | 0 | -5.3375593 | -4.317226
-14.38846 | 0 | -5.6107043 | -32.20329
-13.69957 | 0 | -5.8970493 | -48.60367
-12.43216 | 0 | -5.4661633 | -16.08376
-11.41778 | 0 | -5.7285463 | -22.90101
-10.18084 | 0 | -5.7626093 | -16.50601
-9.16234 | 0 | -5.7008213 | -2.737269
-8.38854 | 0 | -5.6431593 | 6.734296
-7.21674 | 0 | -5.7239793 | 6.071059
-6.48345 | 0 | -5.7383563 | 8.637094
-5.51112 | 0 | -5.8834653 | -0.4982606
-4.18241 | 0 | -5.8046333 | 16.49656
-2.91591 | 0 | -5.5714223 | 48.84964
-1.85523 | 0 | -5.8704623 | 19.71932
-0.87106 | 0 | -5.6811683 | 41.06611
-0.0106 | 0 | -5.3807823 | 71.34393
0.84386 | 0 | -5.5646133 | 52.4952
1.95105 | 0 | -5.8231733 | 27.3527
2.75942 | 0 | -5.5648423 | 51.73876
4.21807 | 0 | -5.5399233 | 58.71619
5.37071 | 0 | -5.4660013 | 69.24181
6.40664 | 0 | -5.5643963 | 66.25704
7.47541 | 0 | -5.9690023 | 43.11108
8.38616 | 0 | -5.6264363 | 67.24731
9.09999 | 0 | -5.4929253 | 74.54797
10.50748 | 0 | -5.5755063 | 65.42013
11.62376 | 0 | -5.7197963 | 49.70251
12.62957 | 0 | -5.8646133 | 33.65786
13.49914 | 0 | -5.6386103 | 46.55127
14.88715 | 0 | -5.7000253 | 55.95049
15.77492 | 0 | -5.5779083 | 82.81082
16.86394 | 0 | -5.7207943 | 93.29522
18.95218 | 0 | -5.7801443 | 102.0405
19.75433 | 0 | -5.6599443 | 99.32515
20.62586 | 0 | -5.5741863 | 87.77992
21.96676 | 0 | -5.9872083 | 43.32571
22.92687 | 0 | -5.7943173 | 31.02148
23.92234 | 0 | -5.3613263 | 26.22544
24.8223 | 0 | -5.4481003 | 12.68821
26.1725 | 0 | -5.8363643 | -22.53351
27.25295 | 0 | -5.8719653 | -49.67294
28.01092 | 0 | -5.7552343 | -70.80623
29.0594 | 0 | -5.6004293 | -96.80233
-29.85555 | 0 | -6.5158383 | -160.8684
-28.93371 | 0 | -6.8352003 | -144.3039
-28.24343 | 0 | -6.7052333 | -132.1535
-27.21799 | 0 | -6.7312183 | -102.75
-26.09126 | 0 | -6.4968143 | -65.52689
-24.86445 | 0 | -6.4872333 | -32.73736
-23.49487 | 0 | -6.9027783 | -39.1371
-22.92264 | 0 | -6.8048963 | -31.22173
-21.91741 | 0 | -6.5595953 | -13.98998
-20.87153 | 0 | -6.6068173 | -5.773441
-19.91322 | 0 | -6.6658753 | 2.607785
-18.8533 | 0 | -6.6083403 | 8.718775
-17.86933 | 0 | -6.6324783 | 3.802801
-16.5641 | 0 | -6.5266193 | -19.04502
-15.57179 | 0 | -6.5900903 | -42.18158
-14.54591 | 0 | -6.6936443 | -66.35001
-13.64032 | 0 | -6.8437283 | -80.72719
-12.19668 | 0 | -6.6843533 | -77.39788
-11.07385 | 0 | -6.8911003 | -93.05248
-10.52374 | 0 | -6.6862283 | -85.57872
-9.20362 | 0 | -6.8060993 | -99.23364
-8.3819 | 0 | -6.9604743 | -112.6579
-7.2706 | 0 | -6.6931083 | -94.24699
-6.29574 | 0 | -6.8345763 | -98.31666
-5.48261 | 0 | -6.7837983 | -91.53457
-4.4519 | 0 | -6.6161403 | -69.74869
-3.22529 | 0 | -6.9806513 | -89.71962
-1.91099 | 0 | -6.4539243 | -40.49562
-1.09579 | 0 | -6.6601653 | -57.99563
0.19948 | 0 | -6.8240253 | -67.82117
1.08767 | 0 | -6.9197173 | -73.35377
1.88691 | 0 | -6.5270113 | -39.04127
3.05319 | 0 | -6.7104503 | -47.48547
4.18671 | 0 | -6.6252043 | -30.24233
5.29355 | 0 | -6.8207043 | -27.08329
6.39801 | 0 | -6.4226143 | 7.303692
7.21937 | 0 | -6.8090483 | -5.947742
8.36015 | 0 | -6.9145763 | -6.020083
9.15723 | 0 | -6.6239683 | 4.419439
10.32031 | 0 | -6.6068113 | -2.487869
11.65186 | 0 | -6.5215513 | -5.794666
12.53397 | 0 | -7.0226603 | -45.22214
13.51504 | 0 | -6.8229923 | -41.4792
14.64957 | 0 | -6.7850943 | -27.5209
15.57679 | 0 | -6.5547663 | 3.60855
16.61114 | 0 | -6.8026003 | 10.33403
17.65273 | 0 | -6.6690983 | 38.54761
19.18321 | 0 | -6.7619063 | 37.28576
19.73242 | 0 | -6.5192643 | 47.4592
20.74339 | 0 | -6.4116023 | 42.27928
21.86854 | 0 | -6.4159883 | 28.89949
22.65899 | 0 | -6.8065743 | 10.31956
23.90512 | 0 | -6.7546163 | 0.2571848
25.0194 | 0 | -6.4885363 | -3.62337
25.86939 | 0 | -6.7463923 | -18.9135
26.84593 | 0 | -6.6892233 | -37.89289
27.99119 | 0 | -6.5860123 | -61.86389
29.31576 | 0 | -6.5934593 | -86.88069
-28.96242 | 0 | -7.7525363 | -120.0944
-27.9212 | 0 | -7.9262513 | -94.19663
-27.01895 | 0 | -7.6328333 | -89.75637
-25.87889 | 0 | -7.4791483 | -67.07513
-24.71839 | 0 | -7.8365313 | -39.14744
-23.932 | 0 | -7.6913593 | -42.16158
-23.0464 | 0 | -7.7973243 | -34.07225
-21.55062 | 0 | -7.6878943 | -18.50199
-20.9502 | 0 | -7.5699003 | -14.80314
-19.57062 | 0 | -7.7316163 | 0.8290673
-18.56894 | 0 | -8.0809013 | 26.27017
-17.78089 | 0 | -7.9111733 | 10.35306
-16.5576 | 0 | -7.5395213 | -28.13474
-15.61483 | 0 | -7.7213153 | -40.22284
-14.54676 | 0 | -7.8240373 | -52.61433
-13.77034 | 0 | -7.4383473 | -83.12696
-12.22364 | 0 | -7.6849903 | -77.48325
-11.41254 | 0 | -7.8840753 | -72.92953
-10.45429 | 0 | -7.8201083 | -88.42998
-9.35894 | 0 | -7.2455833 | -115.9649
-8.52324 | 0 | -7.9043433 | -96.44894
-7.34555 | 0 | -7.6679743 | -112.8883
-6.23188 | 0 | -7.5384663 | -114.9965
-5.26251 | 0 | -7.7907643 | -95.35061
-4.2788 | 0 | -7.4558073 | -103.0882
-2.76694 | 0 | -7.7510803 | -81.16721
-1.71004 | 0 | -7.7616603 | -75.45629
-0.73425 | 0 | -7.7216253 | -78.89368
0.08406 | 0 | -7.8124943 | -68.41073
0.79958 | 0 | -7.7398953 | -71.13159
1.99657 | 0 | -7.7829873 | -63.52556
3.38512 | 0 | -7.6827193 | -58.69384
4.0153 | 0 | -7.7027003 | -50.04922
5.20716 | 0 | -7.6464123 | -41.03788
6.43936 | 0 | -7.3328613 | -26.745
7.36518 | 0 | -7.7582273 | -10.45771
8.2922 | 0 | -7.9558823 | -1.198266
9.31877 | 0 | -7.6775963 | -11.97401
10.34952 | 0 | -7.7872663 | -16.2617
11.445 | 0 | -7.8787273 | -20.39912
13.49555 | 0 | -7.4756723 | -52.89435
14.59807 | 0 | -7.8480813 | -29.59253
15.45787 | 0 | -7.6375113 | -24.08083
16.59454 | 0 | -7.7046123 | 1.18166
17.59553 | 0 | -7.8505853 | 25.43449
19.01474 | 0 | -7.6899753 | 30.93098
19.78753 | 0 | -7.5628343 | 25.93779
20.85945 | 0 | -7.5359773 | 18.31777
21.76035 | 0 | -7.7286593 | 13.43824
22.54134 | 0 | -8.0847383 | -0.01158759
23.80311 | 0 | -7.8328863 | -7.255021
25.98246 | 0 | -7.7181903 | -21.34576
27.35241 | 0 | -7.8795003 | -46.28322
28.24299 | 0 | -7.6670723 | -58.29663
29.159 | 0 | -7.7358713 | -72.42791
-28.96806 | 0 | -8.9214783 | -43.02926
-27.78996 | 0 | -8.7635663 | -36.88799
-27.09393 | 0 | -8.7851753 | -24.45602
-25.9963 | 0 | -8.6550063 | -14.92763
-24.96475 | 0 | -8.8510373 | 11.34054
-23.9578 | 0 | -9.0035273 | 25.20626
-23.1602 | 0 | -8.6527633 | 9.96982
-21.76724 | 0 | -8.4817493 | 15.87088
-20.97522 | 0 | -8.7008093 | 44.61661
-19.68443 | 0 | -8.6236543 | 56.24383
-18.56337 | 0 | -8.9516193 | 90.96795
-17.4316 | 0 | -8.6465733 | 62.7412
-16.4424 | 0 | -8.5035043 | 39.20215
-15.75015 | 0 | -8.8266933 | 66.06508
-14.64316 | 0 | -8.9316913 | 68.82635
-13.63713 | 0 | -8.6390553 | 26.6498
-12.47973 | 0 | -8.6358403 | 23.92256
-11.25279 | 0 | -8.6977863 | 14.97311
-10.50661 | 0 | -8.7827673 | 13.70197
-9.05067 | 0 | -8.7161043 | -13.83128
-8.24473 | 0 | -8.6206973 | -29.39677
-7.00294 | 0 | -8.6007653 | -26.30957
-6.0922 | 0 | -8.8675903 | 14.88757
-5.47183 | 0 | -8.7557883 | 9.392955
-4.05291 | 0 | -8.7128623 | 25.28635
-3.13701 | 0 | -8.5231863 | 4.003119
-1.77395 | 0 | -8.8854353 | 55.41852
-0.76245 | 0 | -8.6379903 | 18.94862
0.02606 | 0 | -8.8213473 | 37.44364
0.90134 | 0 | -8.7913303 | 27.23003
2.41052 | 0 | -8.6789413 | 9.72342
3.36416 | 0 | -8.6675853 | 9.626889
4.1552 | 0 | -8.6682463 | 12.23232
5.32667 | 0 | -8.3960653 | 1.359763
6.43599 | 0 | -8.3152123 | 5.207381
7.35748 | 0 | -8.7967283 | 36.08694
8.31015 | 0 | -8.8122123 | 37.39356
9.25955 | 0 | -8.5957723 | 25.28809
10.4978 | 0 | -8.5000653 | 15.95765
11.47326 | 0 | -8.6761633 | 22.84626
12.59512 | 0 | -8.9598013 | 38.89817
13.6104 | 0 | -8.5442243 | 4.275741
14.67438 | 0 | -8.8300133 | 32.04189
15.75445 | 0 | -8.9474533 | 54.93856
16.88591 | 0 | -8.6473503 | 52.45434
17.42975 | 0 | -8.6473403 | 59.12721
18.40093 | 0 | -8.6160773 | 63.66817
19.88598 | 0 | -8.6665843 | 49.45745
20.94008 | 0 | -8.5632653 | 26.56932
21.76918 | 0 | -8.9217413 | 11.03929
22.88727 | 0 | -9.0606763 | -20.15251
23.71027 | 0 | -8.7342663 | -30.40493
25.15013 | 0 | -8.9932783 | -48.1934
26.10148 | 0 | -8.3446383 | -38.72452
27.21057 | 0 | -8.8103353 | -63.56459
28.09968 | 0 | -8.6073043 | -72.77401
29.47337 | 0 | -8.4417583 | -83.83024
-29.07984 | 0 | -9.8149053 | 13.64531
-28.20654 | 0 | -9.4855813 | 5.115469
-26.84297 | 0 | -9.7522213 | 37.68013
-26.19203 | 0 | -9.6347193 | 40.10629
-24.87607 | 0 | -9.5233493 | 51.10787
-23.7677 | 0 | -9.6732373 | 62.66922
-22.82544 | 0 | -9.6314443 | 72.34355
-22.02048 | 0 | -9.5259133 | 80.66516
-20.8312 | 0 | -9.5103893 | 101.46
-19.68991 | 0 | -9.3156063 | 108.254
-18.74648 | 0 | -9.8374983 | 149.7689
-16.42195 | 0 | -9.7387743 | 151.5409
-15.7834 | 0 | -9.9110883 | 160.8375
-14.36861 | 0 | -9.8185103 | 155.5162
-12.42664 | 0 | -9.8417153 | 154.4884
-11.41689 | 0 | -9.6409843 | 126.9183
-10.42899 | 0 | -9.7058393 | 113.9385
-9.07561 | 0 | -9.7343433 | 93.89454
-8.0401 | 0 | -9.8737493 | 96.98421
-7.03383 | 0 | -9.6544573 | 88.69602
-6.23285 | 0 | -9.8187303 | 112.1384
-5.41092 | 0 | -9.9447463 | 130.0371
-4.07692 | 0 | -9.6938163 | 138.6653
-3.13813 | 0 | -9.4415753 | 124.463
-1.96637 | 0 | -9.7616623 | 148.1559
-1.05149 | 0 | -9.6280253 | 132.728
-0.0371 | 0 | -9.8341373 | 137.1436
0.78027 | 0 | -9.3680693 | 90.19148
2.04579 | 0 | -9.7058643 | 104.6557
3.28573 | 0 | -9.6856693 | 94.33915
4.18723 | 0 | -9.8650073 | 99.41974
5.14538 | 0 | -9.8773803 | 97.26893
5.99068 | 0 | -9.7550033 | 88.44049
7.40417 | 0 | -9.7552603 | 86.18373
8.27297 | 0 | -9.8402283 | 87.81102
9.17662 | 0 | -9.7480603 | 84.09393
10.41488 | 0 | -9.6239893 | 80.69044
11.64385 | 0 | -9.8716883 | 95.93487
12.49716 | 0 | -9.7366463 | 90.2601
13.42831 | 0 | -9.6342173 | 81.18901
14.68942 | 0 | -9.6240593 | 85.27625
15.54771 | 0 | -9.8415683 | 104.5047
16.93371 | 0 | -9.9933323 | 122.0567
17.77362 | 0 | -9.7549513 | 119.3426
18.64228 | 0 | -9.6469603 | 111.0044
19.56788 | 0 | -9.6210453 | 92.27344
20.90599 | 0 | -9.6786073 | 51.3941
21.99921 | 0 | -9.9164983 | 17.50772
22.83558 | 0 | -9.7838763 | -14.34214
24.08628 | 0 | -9.6549473 | -45.80407
24.89693 | 0 | -9.8798733 | -46.81034
26.20483 | 0 | -9.9695633 | -54.34175
27.0673 | 0 | -9.5238083 | -72.06134
28.40588 | 0 | -9.6358063 | -78.41434
29.24657 | 0 | -9.3719123 | -86.98523
29.82419 | 0 | -9.8797893 | -77.43671
-29.08261 | 0 | -10.7428123 | 43.64178
-28.12241 | 0 | -10.7967163 | 52.73945
-27.15499 | 0 | -10.7798493 | 60.94974
-26.14232 | 0 | -10.6654263 | 67.82353
-24.94366 | 0 | -10.6830543 | 77.9285
-23.55633 | 0 | -10.9249883 | 89.59225
-22.65324 | 0 | -10.8769323 | 101.8613
-21.62535 | 0 | -10.6559793 | 116.5401
-20.45145 | 0 | -10.6519173 | 139.9402
-19.7814 | 0 | -10.3431873 | 146.4768
-18.523 | 0 | -10.8694253 | 172.4606
-17.61833 | 0 | -10.7810513 | 173.3058
-16.56478 | 0 | -10.5719753 | 170.1311
-15.53318 | 0 | -10.7738193 | 175.0322
-14.50269 | 0 | -10.5931103 | 169.9675
-13.46883 | 0 | -10.8723333 | 178.3799
-12.4601 | 0 | -10.7460953 | 175.0975
-11.53858 | 0 | -10.9992803 | 174.1124
-10.45567 | 0 | -10.4935113 | 142.263
-9.38648 | 0 | -10.6545493 | 133.5917
-8.33153 | 0 | -10.4076663 | 114.1883
-7.13718 | 0 | -10.7254303 | 131.7017
-6.16822 | 0 | -10.5787023 | 133.0586
-5.2932 | 0 | -10.5282313 | 137.7484
-3.99317 | 0 | -10.9038283 | 149.1379
-2.79814 | 0 | -10.5452903 | 152.1925
-1.94572 | 0 | -10.7350903 | 150.3462
-1.00912 | 0 | -10.7921923 | 148.759
-0.02931 | 0 | -10.8448143 | 147.6342
0.9262 | 0 | -10.3562983 | 134.4034
1.98977 | 0 | -10.7867063 | 139.721
3.29741 | 0 | -10.8671413 | 136.8344
4.24946 | 0 | -10.7929093 | 130.1718
5.23776 | 0 | -10.5824143 | 118.4281
6.23166 | 0 | -10.7584923 | 121.9456
7.27925 | 0 | -10.2870753 | 102.6375
8.16555 | 0 | -10.9488293 | 127.8802
9.57868 | 0 | -10.9017033 | 125.369
10.36326 | 0 | -10.7362283 | 118.0359
11.67966 | 0 | -10.2837993 | 105.855
12.62439 | 0 | -10.8108923 | 122.4655
13.45994 | 0 | -10.4073763 | 105.6101
14.35493 | 0 | -10.7208343 | 116.5451
15.54261 | 0 | -11.0649713 | 139.3204
16.5047 | 0 | -10.4721003 | 129.5165
17.45831 | 0 | -10.8801793 | 149.5676
18.71403 | 0 | -10.6174933 | 138.5434
20.12185 | 0 | -10.6535583 | 110.695
21.03893 | 0 | -10.7958983 | 87.87191
21.93851 | 0 | -10.8516263 | 62.37487
22.85861 | 0 | -10.8209763 | 33.57723
23.83372 | 0 | -10.7397503 | 8.57917
24.84064 | 0 | -10.7968133 | 6.310513
25.81373 | 0 | -10.8456203 | 3.963009
26.75164 | 0 | -10.8756573 | 1.200372
28.16015 | 0 | -10.6246513 | -23.85948
29.24605 | 0 | -10.7624863 | -18.48474
-29.0292 | 0 | -11.6984943 | 79.80716
-28.04513 | 0 | -11.7126653 | 84.30247
-27.04867 | 0 | -11.7029283 | 90.51166
-26.02877 | 0 | -11.6728323 | 97.46398
-25.0147 | 0 | -11.6941203 | 105.8658
-24.019 | 0 | -11.7566933 | 109.8078
-23.03482 | 0 | -11.7747773 | 120.1171
-22.0336 | 0 | -11.7512613 | 138.0091
-21.0053 | 0 | -11.7449333 | 159.5099
-19.97831 | 0 | -11.7823513 | 181.3186
-18.49056 | 0 | -11.8209553 | 199.3835
-17.51064 | 0 | -11.7914713 | 199.4794
-16.52286 | 0 | -11.7574963 | 197.0792
-15.5045 | 0 | -11.7618123 | 194.3159
-14.4995 | 0 | -11.7602683 | 191.7798
-13.4836 | 0 | -11.7940743 | 193.6815
-12.48127 | 0 | -11.8211283 | 198.5802
-11.50634 | 0 | -11.8569673 | 200.4854
-10.5388 | 0 | -11.8362173 | 199.3447
-9.55737 | 0 | -11.7566923 | 192.6963
-8.54658 | 0 | -11.8038733 | 193.2951
-7.56618 | 0 | -11.8082013 | 192.7792
-6.19818 | 0 | -11.3982653 | 161.537
-5.11355 | 0 | -11.7048353 | 159.2437
-4.10684 | 0 | -11.8503243 | 147.096
-3.11833 | 0 | -11.6007343 | 142.524
-2.01509 | 0 | -11.7522893 | 138.943
-1.01156 | 0 | -11.8022733 | 146.4779
-0.01325 | 0 | -11.8261033 | 159.071
0.99097 | 0 | -11.8292773 | 172.7775
2.01301 | 0 | -11.8124423 | 183.1223
3.00167 | 0 | -11.8803483 | 188.0859
3.94304 | 0 | -11.9709913 | 194.2587
5.18235 | 0 | -11.4500183 | 160.16
6.12732 | 0 | -11.6272773 | 169.6112
7.18104 | 0 | -11.7439753 | 175.0499
8.50595 | 0 | -11.9040323 | 185.9993
9.41821 | 0 | -11.8543653 | 179.71
10.46027 | 0 | -11.5840133 | 159.5274
11.51798 | 0 | -11.8223083 | 170.4603
12.46579 | 0 | -11.8345903 | 167.7672
13.51656 | 0 | -11.6050393 | 150.6174
14.57409 | 0 | -11.8191813 | 164.4278
15.51854 | 0 | -11.9066103 | 177.6245
16.4475 | 0 | -11.9204763 | 187.7663
17.7764 | 0 | -11.8270043 | 193.3777
18.52861 | 0 | -11.5424903 | 180.7871
19.58651 | 0 | -11.6974783 | 177.6884
20.96629 | 0 | -11.8058763 | 161.2848
21.92832 | 0 | -11.8083613 | 142.6821
22.90134 | 0 | -11.7873273 | 122.672
23.88656 | 0 | -11.7603393 | 107.8553
24.88468 | 0 | -11.7518663 | 106.4197
25.88506 | 0 | -11.7624573 | 103.6787
26.8756 | 0 | -11.7786223 | 101.4516
27.8676 | 0 | -11.7743423 | 96.8301
28.85477 | 0 | -11.7569483 | 91.97582
29.87689 | 0 | -11.7466273 | 91.96635
21.70879 | 0 | 1.4903867 | 64.42963
20.77966 | 0 | 1.4955667 | 103.0518
19.77386 | 0 | 1.4723367 | 130.9552
18.53919 | 0 | 1.4527267 | 155.0793
17.66032 | 0 | 1.4040067 | 162.383
16.49718 | 0 | 1.5160467 | 146.4164
15.38957 | 0 | 1.5731367 | 130.5939
14.65162 | 0 | 1.4426467 | 126.4478
13.59625 | 0 | 1.6943167 | 111.9763
12.38879 | 0 | 1.2218067 | 130.2796
11.48211 | 0 | 1.5240467 | 123.6989
10.44252 | 0 | 1.4273467 | 128.7454
9.16622 | 0 | 1.4636767 | 130.89
8.19386 | 0 | 1.2877767 | 137.4771
7.11933 | 0 | 1.4981067 | 133.9935
6.21262 | 0 | 1.3095267 | 141.3839
5.2973 | 0 | 1.4085667 | 143.5727
4.16177 | 0 | 0.9015967 | 152.9357
3.30512 | 0 | 1.3969667 | 153.2191
2.06763 | 0 | 1.4680267 | 157.5091
0.99512 | 0 | 1.7414567 | 159.284
-0.08342 | 0 | 1.4481067 | 166.7079
-1.06949 | 0 | 1.4397467 | 170.4432
-2.08341 | 0 | 1.4684667 | 173.1137
-3.10411 | 0 | 1.4965467 | 175.5557
-4.03771 | 0 | 1.3353067 | 176.6504
-5.04238 | 0 | 1.4246567 | 172.4789
-6.33008 | 0 | 1.3258667 | 169.2453
-7.33415 | 0 | 1.0465967 | 172.7076
-8.34868 | 0 | 1.1663267 | 173.0366
-9.66399 | 0 | 1.4103267 | 176.4527
-10.67982 | 0 | 1.2688167 | 189.7524
-11.49914 | 0 | 1.4640467 | 188.8139
-12.59893 | 0 | 1.4324867 | 195.2281
-13.47921 | 0 | 1.4162367 | 190.1144
-14.32686 | 0 | 1.7044667 | 179.5272
-15.50703 | 0 | 1.2366167 | 204.4038
-16.48713 | 0 | 1.4246967 | 209.2143
-17.66937 | 0 | 1.4845567 | 212.7079
-18.7928 | 0 | 1.0187767 | 189.4349
-19.75442 | 0 | 1.2029167 | 172.3237
-20.76093 | 0 | 1.3642567 | 170.4433
-21.57424 | 0 | 1.5298067 | 162.8601
-22.85655 | 0 | 1.7601967 | 73.37182
21.64025 | 0 | 2.5657667 | 33.67953
20.65225 | 0 | 2.4118167 | 65.07518
19.72311 | 0 | 2.4000567 | 83.64401
18.74574 | 0 | 2.4199667 | 91.4582
17.31718 | 0 | 2.6397867 | 74.83592
16.52521 | 0 | 2.6869767 | 72.28175
15.53668 | 0 | 2.6920167 | 71.59581
14.33688 | 0 | 2.6156167 | 77.33139
13.58258 | 0 | 2.5119767 | 82.6393
12.30595 | 0 | 2.7985767 | 77.53191
11.37898 | 0 | 2.6241267 | 86.17179
10.2555 | 0 | 2.5589967 | 91.67564
9.45571 | 0 | 2.4027867 | 99.14564
7.98056 | 0 | 2.5033467 | 100.653
7.20944 | 0 | 2.6055767 | 102.4395
6.3124 | 0 | 2.4566067 | 114.2261
5.01553 | 0 | 2.4943867 | 126.6955
4.03829 | 0 | 2.2613267 | 139.4723
3.35767 | 0 | 2.2704567 | 144.7107
2.07813 | 0 | 2.6053867 | 147.0738
0.88773 | 0 | 2.6588367 | 149.8604
0.21638 | 0 | 2.2787867 | 155.9855
-1.1597 | 0 | 2.3849367 | 156.6539
-2.06201 | 0 | 2.5327067 | 154.5836
-3.33858 | 0 | 2.2492367 | 161.2993
-4.17523 | 0 | 2.2572367 | 158.7486
-5.03571 | 0 | 2.4724667 | 148.8492
-6.1026 | 0 | 2.5274767 | 140.4452
-7.30473 | 0 | 2.7214867 | 128.0723
-8.399 | 0 | 2.7392467 | 125.1751
-9.43442 | 0 | 2.4833367 | 133.675
-10.64936 | 0 | 2.6141167 | 127.0258
-11.27703 | 0 | 2.4079167 | 138.3808
-12.45846 | 0 | 2.3219267 | 144.5097
-13.61886 | 0 | 2.4682467 | 133.6552
-14.42683 | 0 | 2.3800567 | 147.4667
-15.50173 | 0 | 2.7823167 | 156.9858
-16.61436 | 0 | 2.5089667 | 195.1206
-17.58444 | 0 | 2.4753267 | 215.6432
-18.66288 | 0 | 2.2602267 | 212.4494
-19.68589 | 0 | 2.4024667 | 204.3155
-21.84007 | 0 | 2.4783067 | 197.1035
-22.80741 | 0 | 2.3943167 | 122.9643
21.75399 | 0 | 3.5719167 | 1.438007
20.68768 | 0 | 3.4174867 | 23.1306
19.65189 | 0 | 3.3586267 | 42.77605
18.73181 | 0 | 3.2651767 | 44.59605
17.94315 | 0 | 3.1140267 | 44.96463
16.75502 | 0 | 3.7781467 | 24.23577
15.55956 | 0 | 3.5266367 | 38.38661
14.57709 | 0 | 3.4167367 | 47.89407
13.76891 | 0 | 3.1937167 | 59.1519
12.35342 | 0 | 3.4761967 | 58.07688
11.32646 | 0 | 3.4760867 | 61.50521
10.41674 | 0 | 3.5484767 | 63.01582
9.35959 | 0 | 3.4885167 | 68.38535
8.14584 | 0 | 3.3182967 | 77.8899
7.39311 | 0 | 3.5533467 | 78.60352
6.33015 | 0 | 3.6911767 | 88.35509
5.00107 | 0 | 3.2340467 | 113.5355
3.9689 | 0 | 3.6054267 | 120.0486
3.10068 | 0 | 3.4188967 | 131.3086
2.17019 | 0 | 3.2797067 | 138.0182
1.02588 | 0 | 3.4831867 | 139.0171
0.14205 | 0 | 3.1821467 | 143.0382
-1.36006 | 0 | 3.5960767 | 137.6355
-1.95267 | 0 | 3.5526667 | 137.0367
-2.80755 | 0 | 3.0897867 | 144.2249
-4.2396 | 0 | 3.2087567 | 135.7856
-5.29971 | 0 | 3.4311267 | 124.9423
-6.33289 | 0 | 3.4443567 | 116.6129
-7.43767 | 0 | 3.7580567 | 103.3258
-8.37324 | 0 | 3.4297467 | 105.5881
-9.47507 | 0 | 3.4740567 | 98.98862
-10.45491 | 0 | 3.5681967 | 92.38013
-11.55245 | 0 | 3.4143067 | 91.75546
-12.67742 | 0 | 3.3666567 | 91.32157
-13.50289 | 0 | 3.2325267 | 95.85624
-14.75626 | 0 | 3.4178367 | 114.1505
-15.43111 | 0 | 3.4990267 | 136.0098
-16.46619 | 0 | 3.7163567 | 169.2482
-17.60819 | 0 | 3.2545567 | 213.9889
-18.61895 | 0 | 3.4885067 | 222.1572
-19.83376 | 0 | 3.4447667 | 224.3335
-20.47325 | 0 | 3.2741267 | 232.4272
-21.87572 | 0 | 3.3608667 | 219.4719
-22.94322 | 0 | 3.5907867 | 145.2238
21.73028 | 0 | 5.5303067 | -49.60633
20.80872 | 0 | 5.4764067 | 1.605612
19.92561 | 0 | 5.3772067 | 58.25955
18.72975 | 0 | 5.4189967 | 75.51799
17.77274 | 0 | 5.5085367 | 52.13743
16.803 | 0 | 5.4108367 | 40.8449
15.35108 | 0 | 5.7042767 | 33.22305
14.60638 | 0 | 5.4465467 | 32.45884
13.61331 | 0 | 5.3697267 | 32.83122
12.62251 | 0 | 5.6216067 | 32.42655
11.59755 | 0 | 5.4292167 | 48.35629
10.48004 | 0 | 5.3261967 | 66.29574
9.0532 | 0 | 5.4671167 | 87.77879
8.30758 | 0 | 5.4112667 | 93.48323
7.26002 | 0 | 5.5663267 | 93.96602
6.30338 | 0 | 5.8780767 | 83.0041
5.4039 | 0 | 5.5761867 | 74.99937
4.10589 | 0 | 5.1760167 | 73.12406
2.8699 | 0 | 5.5037767 | 52.98046
2.36112 | 0 | 5.6007067 | 47.41529
1.0906 | 0 | 5.4205467 | 59.24894
0.14493 | 0 | 5.4841067 | 60.82221
-1.10171 | 0 | 5.2640867 | 77.18856
-2.03589 | 0 | 5.5242567 | 70.08652
-2.86335 | 0 | 5.5602067 | 71.23969
-4.12957 | 0 | 5.5145867 | 68.05082
-5.39112 | 0 | 5.6873767 | 51.59818
-6.36015 | 0 | 5.5880767 | 48.76937
-7.65611 | 0 | 5.3620267 | 54.61612
-8.37133 | 0 | 5.6032567 | 50.27253
-9.73386 | 0 | 5.4224667 | 82.15763
-10.41385 | 0 | 5.4870667 | 98.32434
-11.2837 | 0 | 5.2056967 | 115.7662
-12.44051 | 0 | 5.5800067 | 147.2037
-13.71981 | 0 | 5.4793167 | 149.2797
-14.70048 | 0 | 5.6619767 | 143.5284
-15.51821 | 0 | 5.7281267 | 130.8651
-16.77619 | 0 | 5.3745067 | 121.3249
-17.67387 | 0 | 5.3535567 | 113.1983
-18.7324 | 0 | 5.6811967 | 81.78866
-19.78348 | 0 | 5.4785267 | 83.49893
-20.89549 | 0 | 5.2589867 | 80.95872
-21.77654 | 0 | 5.6648167 | 9.141994
-22.67237 | 0 | 5.6697767 | -13.99941
-22.97768 | 0 | 4.2436067 | 112.4232
-22.20064 | 0 | 4.6655267 | 116.587
-20.64375 | 0 | 4.3646467 | 178.3459
-19.86836 | 0 | 4.3487767 | 180.884
-18.95358 | 0 | 4.4434967 | 173.9834
-17.80663 | 0 | 4.7601267 | 151.8297
-16.6454 | 0 | 4.3446167 | 157.4464
-14.77414 | 0 | 4.6078367 | 124.3296
-13.53362 | 0 | 4.4765567 | 108.6631
-12.44155 | 0 | 4.5258167 | 107.6678
-11.63062 | 0 | 4.2929167 | 95.33139
-10.40573 | 0 | 4.5643867 | 92.87065
-9.47976 | 0 | 4.4945067 | 86.56394
-8.53872 | 0 | 4.8761867 | 73.22654
-7.50965 | 0 | 4.6454767 | 78.43019
-6.38446 | 0 | 4.4827867 | 89.96113
-5.28454 | 0 | 4.5910467 | 94.67157
-4.1721 | 0 | 4.7783267 | 96.38164
-3.08426 | 0 | 4.4913167 | 112.2493
-2.02808 | 0 | 4.2113067 | 121.4277
-1.10249 | 0 | 4.3177767 | 117.0203
-0.10236 | 0 | 4.2130767 | 119.6999
0.7299 | 0 | 4.6033967 | 101.1207
1.97524 | 0 | 4.3766567 | 108.1755
2.92947 | 0 | 4.5014267 | 99.68492
4.33306 | 0 | 4.2453467 | 101.6182
4.98524 | 0 | 4.2762167 | 95.95732
6.38605 | 0 | 4.4266767 | 85.41105
7.35405 | 0 | 4.5594967 | 81.8569
8.24879 | 0 | 4.3683167 | 75.47817
9.31697 | 0 | 4.4136467 | 69.28487
10.47943 | 0 | 4.4536667 | 60.77122
11.37156 | 0 | 4.5229867 | 53.75141
12.65845 | 0 | 4.7664067 | 41.8828
13.6145 | 0 | 4.3241067 | 42.96773
14.54533 | 0 | 4.3849867 | 37.95375
15.42721 | 0 | 4.8710767 | 33.57567
16.70364 | 0 | 4.7431367 | 30.71999
17.79237 | 0 | 4.8477867 | 37.07268
18.82419 | 0 | 4.5687667 | 52.24732
19.97282 | 0 | 4.4160967 | 34.07114
20.86167 | 0 | 4.5166467 | 2.225998
21.75558 | 0 | 4.5542467 | -25.40119
21.71748 | 0 | 6.4478567 | -74.55677
20.79953 | 0 | 6.4245667 | -14.10886
19.6644 | 0 | 6.3779567 | 70.30419
18.87977 | 0 | 6.3838867 | 87.99719
17.84858 | 0 | 6.6283267 | 37.14568
16.71419 | 0 | 6.5332067 | 24.92088
15.57237 | 0 | 6.5416467 | 14.12018
14.47175 | 0 | 6.5038367 | 8.190842
13.42311 | 0 | 6.4257367 | 6.766763
12.51138 | 0 | 6.4390067 | 11.84209
11.49429 | 0 | 6.4710867 | 29.0821
10.5409 | 0 | 6.2469767 | 57.22665
9.53754 | 0 | 6.5286867 | 69.78839
8.48607 | 0 | 6.5464767 | 83.68229
7.20757 | 0 | 6.5932867 | 78.62062
6.58938 | 0 | 6.6550267 | 69.98578
5.14474 | 0 | 6.5704467 | 45.87378
4.21474 | 0 | 6.1817267 | 41.01995
3.07536 | 0 | 6.4443967 | 14.24589
2.12758 | 0 | 6.2708467 | 16.04111
1.1499 | 0 | 6.4350667 | 13.10722
0.0239 | 0 | 6.5256567 | 18.71353
-1.1027 | 0 | 6.8315967 | 31.64697
-1.93149 | 0 | 6.5071767 | 30.60953
-3.33397 | 0 | 6.5528067 | 34.64254
-4.05635 | 0 | 6.1888667 | 40.02565
-5.50173 | 0 | 6.7012267 | 20.55518
-6.45896 | 0 | 6.5666667 | 12.50066
-7.16266 | 0 | 6.7381067 | 14.48066
-8.49697 | 0 | 6.7564567 | 21.21135
-9.54706 | 0 | 6.6098967 | 47.32856
-10.34115 | 0 | 6.3892767 | 81.53991
-11.54894 | 0 | 6.2294967 | 130.4272
-12.88693 | 0 | 6.4317167 | 155.1891
-13.61711 | 0 | 6.5211967 | 148.1828
-14.59782 | 0 | 6.5956267 | 128.765
-15.45602 | 0 | 6.6152267 | 105.4922
-16.77725 | 0 | 6.2777967 | 70.75653
-17.93395 | 0 | 6.6710967 | 31.96462
-18.74266 | 0 | 6.7925367 | 41.69317
-19.7751 | 0 | 6.5072867 | -0.4175136
-20.91874 | 0 | 6.6047867 | -42.98412
-21.61864 | 0 | 6.5313367 | -69.71165
-22.74272 | 0 | 6.5740267 | -96.80382
21.89682 | 0 | 7.6788867 | -153.1044
20.94279 | 0 | 7.3954267 | -84.02345
19.64287 | 0 | 7.4612467 | 6.691959
18.79115 | 0 | 7.4737167 | 17.09874
17.85512 | 0 | 7.3940267 | -1.085033
16.29283 | 0 | 7.3258267 | 5.775937
15.87097 | 0 | 7.4264167 | 7.183023
14.73358 | 0 | 7.3279367 | 15.91701
13.39608 | 0 | 7.5403467 | 27.58083
12.40256 | 0 | 7.4609267 | 27.14234
11.49647 | 0 | 7.5917167 | 33.02561
10.75684 | 0 | 7.6574167 | 32.7206
9.49425 | 0 | 7.4903467 | 38.65843
8.30183 | 0 | 7.5492967 | 40.26237
7.30688 | 0 | 7.5398767 | 41.57871
6.287 | 0 | 7.5908267 | 39.97187
5.37577 | 0 | 7.8106867 | 39.56654
4.23289 | 0 | 7.2224967 | 36.58308
3.06786 | 0 | 7.5110767 | 43.10828
1.81986 | 0 | 7.5250867 | 47.28569
1.14266 | 0 | 7.4495967 | 47.07694
0.03522 | 0 | 7.5970267 | 60.7693
-0.91805 | 0 | 7.6341267 | 67.97797
-2.26998 | 0 | 7.3749467 | 61.45307
-3.28013 | 0 | 7.6834767 | 82.20517
-4.18504 | 0 | 7.3048167 | 58.15318
-5.40138 | 0 | 7.3182767 | 52.06973
-6.46348 | 0 | 7.5935567 | 64.58026
-7.43942 | 0 | 7.8393467 | 75.21463
-8.32371 | 0 | 7.7375867 | 66.02166
-9.46739 | 0 | 7.3983467 | 58.15241
-10.62842 | 0 | 7.3708567 | 69.99496
-11.41628 | 0 | 7.5510367 | 70.54862
-12.99101 | 0 | 7.5830567 | 78.22752
-13.74723 | 0 | 7.5797767 | 79.31329
-14.60923 | 0 | 7.5525367 | 94.43505
-15.47498 | 0 | 7.5128167 | 112.9788
-17.01393 | 0 | 7.4541267 | 133.6935
-17.97663 | 0 | 7.6995467 | 182.0337
-18.78768 | 0 | 7.6034767 | 173.4974
-19.69874 | 0 | 7.5624567 | 142.471
-21.02863 | 0 | 7.6556967 | 75.09935
-21.77543 | 0 | 7.7712167 | 24.92617
-22.97845 | 0 | 7.6657967 | -67.28927
-23.61336 | 0 | 7.4686867 | -96.65831
22.12028 | 0 | 8.2949167 | -196.4375
20.86681 | 0 | 8.2646267 | -142.4117
19.99639 | 0 | 8.7782667 | -120.7849
18.77384 | 0 | 8.4418367 | -60.30304
17.71535 | 0 | 8.5332467 | -69.29265
16.65639 | 0 | 8.2266467 | -25.6177
15.59412 | 0 | 8.4352767 | -3.375593
14.60943 | 0 | 8.5561167 | 18.541
13.93231 | 0 | 8.4776067 | 31.70042
12.47119 | 0 | 8.7057867 | 24.27866
11.32491 | 0 | 8.4865367 | 22.94027
10.29367 | 0 | 8.5760767 | 4.231938
9.37838 | 0 | 8.6391367 | -10.56749
8.22529 | 0 | 8.1668067 | 7.597727
7.14172 | 0 | 8.4549867 | 0.2222855
6.31989 | 0 | 8.4870067 | 10.06505
5.13074 | 0 | 8.5611867 | 27.5203
4.1152 | 0 | 8.6167067 | 46.51308
3.15212 | 0 | 8.7003067 | 59.84289
1.58154 | 0 | 8.6755467 | 76.16484
0.92644 | 0 | 8.6890267 | 82.21866
-0.11355 | 0 | 8.6051167 | 90.41363
-1.10031 | 0 | 8.5535667 | 92.07235
-1.99926 | 0 | 8.7319367 | 88.51178
-2.99687 | 0 | 8.4951167 | 100.8243
-4.05639 | 0 | 8.4416167 | 102.0368
-5.23 | 0 | 8.2535167 | 101.0147
-6.09917 | 0 | 8.6635767 | 94.96816
-7.19069 | 0 | 8.7782167 | 86.20871
-8.08998 | 0 | 8.7863867 | 77.79784
-9.77506 | 0 | 8.7842267 | 39.4572
-10.61122 | 0 | 8.7011867 | 24.93243
-11.68484 | 0 | 8.4186667 | 19.06287
-12.88993 | 0 | 8.4424267 | 9.921628
-13.75694 | 0 | 8.5322767 | 10.75341
-14.67811 | 0 | 8.5379467 | 52.74024
-15.68852 | 0 | 8.5375467 | 119.8948
-16.75912 | 0 | 8.6164967 | 186.0653
-17.63865 | 0 | 8.5838667 | 237.583
-18.51924 | 0 | 8.4846767 | 260.1171
-19.48316 | 0 | 8.7482667 | 215.6983
-20.67644 | 0 | 8.5436467 | 149.8721
-22.09226 | 0 | 8.1542767 | 12.1853
-22.77672 | 0 | 8.7944767 | -167.8756
20.88109 | 0 | 9.3871867 | -202.4239
17.88485 | 0 | 9.3886267 | -132.1944
16.72567 | 0 | 9.6138967 | -125.7882
15.35768 | 0 | 9.6966267 | -108.8205
14.69483 | 0 | 9.5204567 | -77.55291
14.13929 | 0 | 9.7930667 | -116.6134
12.4956 | 0 | 9.4986467 | -62.81624
11.51102 | 0 | 9.6429767 | -74.193
10.34249 | 0 | 9.5466667 | -60.46494
9.57796 | 0 | 9.3822167 | -48.89244
8.17286 | 0 | 9.2357767 | -40.84035
7.21435 | 0 | 9.7556467 | -58.43502
6.39017 | 0 | 9.3170767 | -30.19115
5.50543 | 0 | 9.6514167 | -48.24336
4.22641 | 0 | 9.6874267 | -44.63382
3.04322 | 0 | 9.2735167 | 12.02089
2.40486 | 0 | 9.6163267 | -23.04854
1.36041 | 0 | 9.9381267 | -65.19875
-0.25025 | 0 | 9.8868867 | -66.73329
-0.89222 | 0 | 9.4426067 | 5.443758
-2.27751 | 0 | 9.6613867 | -25.42381
-3.11701 | 0 | 9.5644267 | -8.076506
-4.18119 | 0 | 9.1374767 | 52.05007
-5.47089 | 0 | 9.4852467 | 0.9515597
-6.2213 | 0 | 9.7509967 | -46.04689
-7.24462 | 0 | 9.6078567 | -27.87205
-8.26409 | 0 | 10.00614 | -111.5576
-9.51556 | 0 | 9.4877867 | -30.89615
-10.38644 | 0 | 9.5825067 | -43.85289
-11.50538 | 0 | 9.0711467 | -11.69857
-12.76674 | 0 | 9.4011167 | -27.9671
-13.77076 | 0 | 9.4807667 | -29.2751
-14.71775 | 0 | 9.5393167 | -19.71894
-15.61119 | 0 | 9.6096567 | -15.44067
-16.8926 | 0 | 9.5893067 | -10.8029
-17.78159 | 0 | 9.4740867 | 12.54755
-18.81311 | 0 | 9.7458767 | -161.2247
-19.73313 | 0 | 9.5832767 | -142.3402
-20.76061 | 0 | 9.7834867 | -388.1324
15.71831 | 0 | 10.4553267 | -234.3691
7.39123 | 0 | 10.6497667 | -112.4378
6.43704 | 0 | 10.7385567 | -136.2286
5.45305 | 0 | 10.6444067 | -158.632
3.15453 | 0 | 10.2979167 | -124.7923
2.46932 | 0 | 10.5538767 | -174.1878
1.32659 | 0 | 10.5787267 | -189.8321
0.01132 | 0 | 10.5601867 | -221.6017
-2.34065 | 0 | 10.4977067 | -215.3496
-3.22847 | 0 | 10.4485667 | -203.0494
-5.01278 | 0 | 10.3912367 | -191.7339
-5.88807 | 0 | 10.6735567 | -275.6216
-6.89131 | 0 | 10.4694567 | -205.5126
-8.4052 | 0 | 10.7100367 | -292.5952
-10.51056 | 0 | 10.4880867 | -167.9033
-11.45234 | 0 | 10.5129267 | -106.9565
-14.76901 | 0 | 10.5044067 | -141.9088
-15.69351 | 0 | 10.6212067 | -261.9931
-16.59885 | 0 | 10.6178567 | -399.4416
-22.98555 | 0 | 0.6015467 | 72.87003
-23.07245 | 0 | 0.1609667 | 146.8006
9.74742 | 0 | 10.4970667 | -148.8274
-23.05968 | 0 | 1.3721867 | 19.04972
9.21859 | 0 | 10.1874367 | -104.0126
-23.09763 | 0 | 0.9602467 | 5.284065
-3.63112 | 0 | 10.3431867 | -172.7931
22.6249 | 0 | 2.1495867 | -9.564626
22.53361 | 0 | 1.7388267 | -8.142036
-10.99759 | 0 | 10.5256867 | -139.7756
-23.42226 | 0 | -0.1702533 | 201.5
-22.8765 | 0 | 1.1949367 | 49.71143
22.19303 | 0 | 2.6063467 | 15.60187
8.60989 | 0 | 10.1616567 | -92.90667
-22.6862 | 0 | 0.5724267 | 114.6552
21.25104 | 0 | 9.2149267 | -214.8637
22.35809 | 0 | 0.1369767 | 107.4185
22.78079 | 0 | -0.4183933 | 171.0293
-11.89102 | 0 | 10.4276167 | -80.7909
-23.06305 | 0 | -0.1529433 | 178.8216
22.67488 | 0 | 2.5441867 | -1.828386
-22.38994 | 0 | 0.4982467 | 144.4606
-22.43304 | 0 | 0.1543167 | 158.5424
-22.5239 | 0 | 1.0723367 | 101.145
8.95861 | 0 | 9.8749167 | -77.29839
22.20804 | 0 | 2.2152367 | 16.9789
22.32306 | 0 | 0.6037267 | 53.51804
-15.23601 | 0 | 10.5701067 | -195.6268
-12.33288 | 0 | 10.3404567 | -66.98138
9.50025 | 0 | 9.8621467 | -81.55341
22.69429 | 0 | 3.0044067 | 9.54842
15.3082 | 0 | 10.4765567 | -244.3467
8.26274 | 0 | 10.3497967 | -97.08412
20.95712 | 0 | 8.8222067 | -182.9683
-2.79006 | 0 | 10.4946167 | -214.6547
-23.30479 | 0 | 2.0655367 | 17.648
-23.12731 | 0 | 2.8303267 | 103.728
-23.23953 | 0 | 2.4753967 | 61.41021
-23.22466 | 0 | 3.3749467 | 104.261
-23.3616 | 0 | 3.6869967 | 88.91226
14.02165 | 0 | 10.2159267 | -208.3901
14.8938 | 0 | 10.4359167 | -243.5666
16.53181 | 0 | 10.2076067 | -194.229
16.93633 | 0 | 9.9946467 | -172.664
14.46978 | 0 | 10.3423567 | -231.1856
-3.07397 | 0 | 10.0553567 | -98.28364
-23.82125 | 0 | -0.2393833 | 211.3224
-22.97614 | 0 | -0.4943433 | 181.1807
-0.91988 | 0 | 10.3884867 | -187.3332
-4.63832 | 0 | 10.2103867 | -148.1411
-1.41255 | 0 | 10.4241967 | -197.2241
-5.44164 | 0 | 10.5383567 | -236.3897
3.72964 | 0 | 10.5795567 | -172.9832
-13.33494 | 0 | 10.3260467 | -61.54938
-3.96035 | 0 | 10.1849567 | -143.5206
-16.14881 | 0 | 10.6396367 | -333.937
-17.97099 | 0 | 10.3465967 | -472.5232
-17.50546 | 0 | 10.4555767 | -466.0986
-18.44589 | 0 | 10.2452867 | -470.4638
-13.82133 | 0 | 10.3747467 | -76.17085
-14.2997 | 0 | 10.4373167 | -102.6057
-18.92106 | 0 | 10.1541167 | -456.1931
-23.56755 | 0 | 5.8831767 | -43.01847
-23.3942 | 0 | 8.1054967 | -115.3482
-22.42055 | 0 | 9.0554367 | -217.9486
-21.19642 | 0 | 9.6494067 | -358.6241
-21.622 | 0 | 9.4843767 | -320.7324
-22.03216 | 0 | 9.2855167 | -273.103
-19.85727 | 0 | 9.9842867 | -426.9305
-19.39243 | 0 | 10.0693467 | -441.6636
-23.5921 | 0 | 5.4023067 | -10.84743
-23.58984 | 0 | 4.9502267 | 12.97311
-23.54023 | 0 | 4.5067867 | 35.58244
-23.53094 | 0 | 6.4167267 | -85.76254
-23.44924 | 0 | 4.0844767 | 62.72772
4.96492 | 0 | 10.5691967 | -162.3819
9.96064 | 0 | 10.6221567 | -175.5502
10.88013 | 0 | 10.5101067 | -191.699
3.39339 | 0 | 10.7903167 | -218.8291
3.01403 | 0 | 10.9488267 | -262.085
2.60851 | 0 | 11.0441567 | -291.9443
2.18232 | 0 | 11.0767367 | -307.5004
1.74426 | 0 | 11.0527167 | -310.914
0.86104 | 0 | 10.8649467 | -283.0658
-4.0468 | 0 | -12.3078458 | 135.2756
-20.99283 | 0 | -12.2324587 | 176.9512
-11.4949 | 0 | -12.3099242 | 212.8992
24.92755 | 0 | -12.2420523 | 193.274
-16.49884 | 0 | -12.2580483 | 205.9696
-0.00713 | 0 | -12.3107386 | 159.6932
0.49438 | 0 | -12.3128787 | 172.9843
-0.50757 | 0 | -12.3051674 | 147.0116
-11.99022 | 0 | -12.3037202 | 208.1283
10.98527 | 0 | -12.2628308 | 203.8591
-15.99866 | 0 | -12.2560915 | 202.8911
0.99679 | 0 | -12.3116859 | 186.0567
-1.00878 | 0 | -12.2971703 | 135.6871
-6.54679 | 0 | -12.3140879 | 207.9316
-4.55231 | 0 | -12.3032346 | 148.6841
-1.51157 | 0 | -12.2858521 | 126.511
-12.48543 | 0 | -12.2946289 | 203.6991
-15.49344 | 0 | -12.2561014 | 199.8373
-2.01819 | 0 | -12.2676505 | 120.4169
-19.98195 | 0 | -12.2548252 | 197.444
-20.48592 | 0 | -12.2409974 | 187.5736
-22.00273 | 0 | -12.2282934 | 155.6374
-22.50464 | 0 | -12.2303418 | 145.7703
-2.53378 | 0 | -12.2439741 | 118.2894
-23.00443 | 0 | -12.2321538 | 136.9769
-23.50267 | 0 | -12.2290032 | 129.8466
-24.00096 | 0 | -12.2207345 | 126.4305
-5.0578 | 0 | -12.277922 | 163.0887
-21.49906 | 0 | -12.2275398 | 166.1218
-24.49991 | 0 | -12.2069361 | 127.0432
-12.9817 | 0 | -12.2848911 | 199.7601
-14.99019 | 0 | -12.2585799 | 197.0986
-29.99191 | 0 | -12.1609604 | 103.8586
-29.49537 | 0 | -12.1693841 | 100.542
-6.05181 | 0 | -12.3113718 | 193.7069
-28.99977 | 0 | -12.1767806 | 99.63911
-28.5034 | 0 | -12.1823263 | 100.3024
-28.00681 | 0 | -12.185555 | 102.0479
-3.04692 | 0 | -12.2310687 | 120.7382
-27.50798 | 0 | -12.1856905 | 104.5913
-27.00733 | 0 | -12.1831638 | 107.7263
-26.5043 | 0 | -12.1785862 | 111.3082
-25.99956 | 0 | -12.1760563 | 115.2841
-25.49814 | 0 | -12.1802351 | 119.5393
-24.99869 | 0 | -12.1919589 | 123.7394
25.92669 | 0 | -12.2428331 | 190.4899
-3.54686 | 0 | -12.273433 | 126.0757
25.42759 | 0 | -12.2426946 | 192.203
23.92995 | 0 | -12.2521832 | 191.9982
23.43311 | 0 | -12.2611393 | 194.3002
22.93919 | 0 | -12.2703074 | 198.8663
-5.54931 | 0 | -12.2931728 | 178.0996
11.48938 | 0 | -12.2977821 | 203.2454
11.98908 | 0 | -12.3141357 | 201.1442
19.98944 | 0 | -12.2585486 | 220.8338
12.48942 | 0 | -12.3016676 | 197.0125
19.48643 | 0 | -12.197159 | 217.6701
12.99543 | 0 | -12.2663522 | 191.632
18.91183 | 0 | -12.0631853 | 210.4816
13.50657 | 0 | -12.2324126 | 185.7633
18.38586 | 0 | -12.2165415 | 220.988
14.01521 | 0 | -12.2603924 | 187.7246
17.90252 | 0 | -12.2939565 | 225.1442
17.42619 | 0 | -12.3339872 | 224.4907
14.51602 | 0 | -12.2983951 | 193.1328
16.94781 | 0 | -12.3511 | 221.1341
-13.48635 | 0 | -12.2747759 | 195.6313
15.00968 | 0 | -12.3279489 | 199.2674
-14.4914 | 0 | -12.2607815 | 195.046
16.46678 | 0 | -12.35708 | 216.4687
15.49713 | 0 | -12.3465259 | 205.3456
15.98384 | 0 | -12.3556066 | 211.1249
10.47816 | 0 | -12.2335058 | 204.7241
9.47091 | 0 | -12.3186982 | 219.0659
-7.03886 | 0 | -12.3083925 | 219.6762
-7.52788 | 0 | -12.3037057 | 228.3671
-8.02005 | 0 | -12.2991735 | 231.5335
20.96729 | 0 | -12.2886208 | 217.5103
-8.5208 | 0 | -12.2911953 | 230.1082
-9.02177 | 0 | -12.2817807 | 228.6161
-9.51834 | 0 | -12.2780963 | 226.5709
-10.00852 | 0 | -12.2883707 | 224.6243
-10.50528 | 0 | -12.3021084 | 221.676
7.53807 | 0 | -12.3128734 | 222.6492
-19.47966 | 0 | -12.2662616 | 205.8081
-11.00035 | 0 | -12.3103507 | 217.638
-18.9798 | 0 | -12.2753069 | 211.66
-18.48384 | 0 | -12.2783221 | 213.2762
-17.98764 | 0 | -12.2760979 | 212.8576
-17.49108 | 0 | -12.2690104 | 211.2154
-16.99496 | 0 | -12.2617002 | 208.8141
-13.99131 | 0 | -12.2661011 | 194.1249
4.93783 | 0 | -12.3726009 | 227.6497
21.45683 | 0 | -12.2881664 | 213.549
8.98073 | 0 | -12.345457 | 224.587
7.03914 | 0 | -12.2480662 | 215.7558
4.45329 | 0 | -12.3860542 | 227.6321
3.96515 | 0 | -12.3834304 | 225.4803
6.47247 | 0 | -12.1183889 | 204.5652
3.47437 | 0 | -12.3685563 | 221.9163
8.49862 | 0 | -12.3538479 | 227.3803
21.95139 | 0 | -12.2844665 | 208.9651
2.00296 | 0 | -12.3108866 | 208.2048
2.9878 | 0 | -12.3454747 | 217.834
20.47876 | 0 | -12.2804514 | 220.136
5.91599 | 0 | -12.2664124 | 217.6121
29.41934 | 0 | -12.2361252 | 180.8049
2.4985 | 0 | -12.3232436 | 215.2581
28.91626 | 0 | -12.239615 | 180.1382
9.97238 | 0 | -12.2732239 | 211.5724
28.4183 | 0 | -12.245217 | 181.5176
29.92342 | 0 | -12.226618 | 181.7935
27.92124 | 0 | -12.2485802 | 183.6151
27.42318 | 0 | -12.2499078 | 185.7016
26.92252 | 0 | -12.2488763 | 187.5591
26.42538 | 0 | -12.2468821 | 189.2726
1.50039 | 0 | -12.3094891 | 198.0537
24.42888 | 0 | -12.2470138 | 194.087
5.42168 | 0 | -12.3362251 | 224.7479
8.01952 | 0 | -12.3435185 | 226.4429
22.44447 | 0 | -12.2787434 | 204.0091
-24.29959 | 0 | -0.3018233 | 228.2022
-29.83135 | 0 | -0.3202433 | -214.6186
-24.78358 | 0 | -0.3587333 | 212.508
-25.79823 | 0 | -0.3455733 | 130.3368
-26.79913 | 0 | -0.3338033 | 21.67737
-27.80625 | 0 | -0.3314933 | -91.20075
-28.81936 | 0 | -0.3275433 | -184.0669
23.66269 | 0 | -0.4851333 | 166.3192
27.69943 | 0 | -0.5103233 | -7.327791
24.63002 | 0 | -0.5804033 | 158.9474
29.65448 | 0 | -0.4482133 | -82.89179
26.71164 | 0 | -0.5570633 | 54.45817
25.71589 | 0 | -0.6419233 | 117.2219
-10.91039 | 0 | 10.0346467 | -83.36572
22.34122 | 0 | -0.3956733 | 167.987
22.32699 | 0 | 7.8975967 | -167.3425
22.48644 | 0 | 7.4749067 | -132.9417
22.59274 | 0 | 7.0189467 | -97.04288
22.65225 | 0 | 6.5524867 | -67.31507
22.67299 | 0 | 5.5890967 | -38.01448
22.67656 | 0 | 6.0759567 | -51.49343
22.66175 | 0 | 5.0900267 | -24.58571
19.53519 | 0 | 9.4398767 | -143.0396
19.02942 | 0 | 9.4133467 | -130.009
18.49861 | 0 | 9.4033967 | -137.5773
20.46029 | 0 | 9.4733167 | -184.0364
20.01121 | 0 | 9.4773067 | -163.0939
17.36709 | 0 | 9.7286467 | -152.0698
-7.66888 | 0 | 11.0300267 | -388.453
6.91912 | 0 | 10.7184367 | -123.1618
7.84815 | 0 | 10.5264167 | -104.1641
-7.24042 | 0 | 11.0192767 | -381.931
-6.79039 | 0 | 10.9323867 | -352.6898
-6.33343 | 0 | 10.8073767 | -314.4025
-22.64787 | 0 | -0.4179333 | 181.3622
-24.66843 | 0 | -0.9168533 | 184.7757
-22.59639 | 0 | 0.8086967 | 104.9193
-22.53255 | 0 | 1.3930567 | 100.0084
-23.72935 | 0 | -0.6443433 | 192.9889
-23.33432 | 0 | -0.5664633 | 188.0193
0.93363 | 0 | 10.4966567 | -177.0325
-22.4291 | 0 | 8.4714667 | -45.64713
-22.0798 | 0 | 0.2760667 | 165.7246
8.37932 | 0 | 9.6905667 | -62.41127
15.31918 | 0 | 10.0661567 | -163.8398
-19.27744 | 0 | 9.6650967 | -149.2735
14.95169 | 0 | 10.0174467 | -155.5202
-5.63447 | 0 | 10.08694 | -112.5547
29.62025 | 0 | -0.9028133 | 24.20649
22.76567 | 0 | -0.9717933 | 190.1072
-12.27247 | 0 | 9.8767867 | -46.68291
16.38693 | 0 | 9.8461767 | -143.8782
-14.74502 | 0 | 10.0270067 | -71.13942
7.68616 | 0 | 10.0861267 | -77.14079
-22.88285 | 0 | 2.0608667 | 92.56584
21.85899 | 0 | 0.1086867 | 130.711
-28.53789 | 0 | -11.7084253 | 81.73604
4.4415 | 0 | 10.1343367 | -101.2931
-21.78085 | 0 | 8.9449467 | -68.62169
22.19278 | 0 | 6.0340267 | -71.91244
-23.29997 | 0 | 1.6393267 | -15.96414
22.18046 | 0 | 6.4886167 | -85.47072
16.1283 | 0 | 10.3667867 | -216.3752
22.06491 | 0 | 7.3295767 | -134.7706
27.23998 | 0 | -1.0238833 | 112.7496
-16.08702 | 0 | 10.1245467 | -142.3548
-25.74947 | 0 | -0.8253233 | 137.3989
15.6802 | 0 | 10.0671267 | -165.0675
-2.29479 | 0 | 10.0773167 | -103.4651
-22.97026 | 0 | 3.8510567 | 136.2745
-3.65445 | 0 | 9.7270167 | -39.20939
-1.8827 | 0 | 10.4699367 | -208.3525
-27.54859 | 0 | -11.7122133 | 87.3086
13.51536 | 0 | 10.0950867 | -179.3431
22.19868 | 0 | 5.5583967 | -57.44962
22.19905 | 0 | 3.0515967 | 10.71359
0.42979 | 0 | 10.7224067 | -255.5598
-23.81661 | 0 | 6.8995467 | -89.07025
-17.05075 | 0 | 10.5518867 | -443.8434
-23.10277 | 0 | 8.4895267 | -135.9474
-14.27695 | 0 | 9.9802067 | -58.25757
26.27784 | 0 | -1.1127433 | 154.4063
22.67822 | 0 | 3.5046167 | 10.15312
-20.48652 | 0 | -11.7546843 | 170.695
21.22323 | 0 | 8.5833867 | -185.1182
1.30199 | 0 | 10.9824667 | -303.0315
-21.52467 | 0 | -11.7384313 | 148.3325
29.36228 | 0 | -11.7491393 | 91.5034
28.35458 | 0 | -11.7576053 | 93.37371
27.36957 | 0 | -11.7799683 | 99.54739
23.39778 | 0 | -11.7734543 | 113.7834
19.16618 | 0 | -11.5356563 | 174.0042
18.18165 | 0 | -11.7200113 | 189.4373
16.89715 | 0 | -11.9093593 | 191.4517
-24.51457 | 0 | -11.7288433 | 109.6432
11.02654 | 0 | -11.7297073 | 166.2323
-23.52606 | 0 | -11.7749813 | 113.2985
-22.53716 | 0 | -11.7668973 | 128.553
8.95499 | 0 | -11.8958613 | 184.2932
6.76856 | 0 | -11.5817583 | 165.3472
4.40694 | 0 | -11.9727663 | 194.5625
3.46828 | 0 | -11.9399153 | 191.9187
-0.51323 | 0 | -11.8152583 | 152.3924
-11.99933 | 0 | -11.8422103 | 199.7176
-12.97628 | 0 | -11.8071763 | 197.146
-1.5104 | 0 | -11.7823373 | 141.8045
-2.53551 | 0 | -11.6959073 | 139.0659
-4.57791 | 0 | -11.8416213 | 153.4976
-10.05121 | 0 | -11.7957943 | 196.5671
-6.60484 | 0 | -11.8358743 | 184.3854
-9.05472 | 0 | -11.7760843 | 192.7057
-8.04951 | 0 | -11.8095693 | 193.9854
20.34961 | 0 | 9.1164267 | -160.6747
23.65464 | 0 | -0.9174533 | 185.3164
-22.88872 | 0 | 3.1827267 | 151.8257
-26.54092 | 0 | -11.6883513 | 93.89603
-20.17314 | 0 | 9.4969967 | -137.4368
18.13818 | 0 | 8.7773967 | -94.32179
-17.87122 | 0 | 9.9136667 | -183.993
25.41091 | 0 | -1.3010433 | 190.5241
-11.34924 | 0 | 10.0073267 | -68.48497
-10.44732 | 0 | 10.0269467 | -96.01796
-18.00209 | 0 | -11.8090453 | 199.9414
9.73915 | 0 | 10.05326 | -101.2794
24.81122 | 0 | -1.2227733 | 190.6589
-17.01743 | 0 | -11.7673193 | 198.3575
14.56347 | 0 | 9.9250967 | -139.4357
24.48213 | 0 | -0.9965733 | 187.3968
-25.51808 | 0 | -11.6706233 | 101.4847
-0.86381 | 0 | 9.9129467 | -72.43707
-23.19869 | 0 | -0.9452633 | 178.1445
-22.2762 | 0 | 0.7392667 | 134.2416
9.75062 | 0 | 9.6082267 | -63.45885
-22.39694 | 0 | -0.0929333 | 173.1269
0.15718 | 0 | 10.2041967 | -123.5876
-22.09942 | 0 | 1.3298767 | 132.8327
9.95705 | 0 | 9.7890667 | -79.5408
24.35528 | 0 | -1.2750433 | 195.4519
-6.64844 | 0 | -11.3413893 | 160.9136
19.70408 | 0 | -11.2298123 | 146.9481
-18.02873 | 0 | -11.3345923 | 186.5319
-20.47758 | 0 | -11.2417513 | 155.1878
-23.95738 | 0 | -1.1817133 | 170.2749
-23.42738 | 0 | 7.0946667 | -94.09313
6.95519 | 0 | -11.1097913 | 137.463
17.9741 | 0 | -11.2837433 | 166.8646
21.36204 | 0 | 0.0954767 | 147.7087
29.30192 | 0 | -11.2521783 | 27.43734
-17.05429 | 0 | -11.2431513 | 185.6417
21.71665 | 0 | 6.8619467 | -94.6289
-21.56406 | 0 | -11.2286723 | 132.275
8.74521 | 0 | 9.4681267 | -53.30678
-8.08442 | 0 | -11.3134223 | 161.4783
-19.60852 | 0 | 9.1714567 | 66.56408
-28.08464 | 0 | -11.2492703 | 67.92069
-4.19294 | 0 | -11.4149673 | 150.2527
16.83122 | 0 | -11.4462233 | 167.5917
-22.41402 | 0 | 2.3021667 | 156.2777
4.77668 | 0 | -11.5248543 | 165.3471
-22.48595 | 0 | 3.0661567 | 185.8722
28.27099 | 0 | -11.2337923 | 28.82761
22.30794 | 0 | -0.9362533 | 192.7118
23.19827 | 0 | -0.9506033 | 192.4561
-9.06252 | 0 | -11.2731723 | 162.1107
-22.58261 | 0 | -11.3143683 | 114.2144
15.95502 | 0 | 9.6966467 | -118.0183
21.73721 | 0 | 1.9087267 | 46.09995
1.34774 | 0 | 10.2204767 | -113.3947
8.91844 | 0 | -11.4522943 | 153.9431
-27.09644 | 0 | -11.2353233 | 75.04692
-22.88524 | 0 | 7.9194467 | -58.26535
3.4912 | 0 | -11.5291983 | 168.0596
-22.1239 | 0 | 8.7175867 | -48.7437
22.20321 | 0 | 5.0684867 | -42.43574
4.91914 | 0 | 9.9967967 | -80.58689
-10.14118 | 0 | -11.3140773 | 172.32
27.29989 | 0 | -11.3124993 | 39.59575
-23.54357 | 0 | -11.3400033 | 100.1998
-2.66125 | 0 | 9.6977667 | -29.74158
-21.40332 | 0 | 9.1343067 | -99.52116
-2.46105 | 0 | -11.1730453 | 147.5779
-15.64985 | 0 | 10.10853 | -114.9
-16.52579 | 0 | 10.1076267 | -165.7726
23.85749 | 0 | -11.2613583 | 50.14945
-17.41082 | 0 | 9.9955567 | -187.0057
29.13234 | 0 | -1.3856133 | 145.5129
-26.06488 | 0 | -11.1628973 | 81.6192
-1.38762 | 0 | 9.9748067 | -84.48228
7.28262 | 0 | 10.1904167 | -82.09646
-18.34262 | 0 | 9.8298867 | -175.9728
-20.03494 | 0 | 9.0883067 | 69.06689
-26.19768 | 0 | -1.2904433 | 126.4519
26.75409 | 0 | -1.0650933 | 134.5976
-24.5065 | 0 | -11.2602463 | 95.47105
-22.53191 | 0 | 4.1928967 | 150.9732
25.82747 | 0 | -1.1746533 | 171.6654
11.17546 | 0 | -11.2329313 | 140.4332
22.14792 | 0 | 6.9199767 | -108.2989
-1.49758 | 0 | -11.2805463 | 148.3276
-25.53048 | 0 | -11.1317393 | 85.27014
17.41639 | 0 | 8.9693067 | -90.67666
22.211 | 0 | 3.5362067 | 1.199697
-12.48232 | 0 | -11.3265753 | 188.8602
-22.49055 | 0 | -0.7060233 | 187.2981
13.24872 | 0 | 9.4094867 | -53.65134
-12.97117 | 0 | -11.3257483 | 189.7132
-0.51796 | 0 | -11.3229933 | 151.9755
-23.02738 | 0 | -1.3173933 | 172.1951
9.81551 | 0 | 9.2456267 | -40.16803
-21.81101 | 0 | 0.9307067 | 146.7288
8.56823 | 0 | 9.0346667 | -33.84444
-16.46969 | 0 | 9.6237967 | -16.42285
-21.96221 | 0 | 1.6438667 | 152.2116
-16.9662 | 0 | 10.06264 | -181.3503
22.25198 | 0 | -1.4586933 | 212.119
21.27506 | 0 | 2.0654667 | 63.62687
-22.30495 | 0 | -1.0346333 | 194.6031
21.7647 | 0 | -1.3846933 | 218.4981
-5.82541 | 0 | 9.6538667 | -27.51869
-20.82617 | 0 | 8.9171167 | 61.49606
-22.25166 | 0 | 2.6152967 | 184.0342
-18.24616 | 0 | 9.4049667 | 27.5027
-6.05344 | 0 | 10.2203767 | -142.6769
-22.6743 | 0 | 3.5126267 | 175.127
-1.85551 | 0 | 10.0340767 | -95.43391
8.03246 | 0 | 9.8857867 | -68.62876
-0.41923 | 0 | 10.4211867 | -190.0615
-22.34672 | 0 | 7.9260867 | -11.58562
1.72005 | 0 | 10.6232067 | -194.0273
1.00662 | 0 | 10.1427867 | -101.5886
-6.22785 | 0 | -11.0445553 | 146.9944
20.11178 | 0 | -11.2481533 | 139.9733
-17.54671 | 0 | -11.2894413 | 186.3926
-21.01773 | 0 | -11.2370163 | 143.6803
16.64823 | 0 | 8.9088367 | -62.71477
-23.28122 | 0 | 7.6188267 | -90.70064
7.32768 | 0 | -11.2643233 | 144.9273
17.62084 | 0 | -11.3735713 | 169.8793
28.78075 | 0 | -11.2379723 | 27.27822
29.82553 | 0 | -11.2379953 | 26.19035
-22.72061 | 0 | 4.5825867 | 99.7708
-16.55294 | 0 | -11.2122163 | 184.9759
-22.07991 | 0 | -11.2705293 | 122.7021
-8.56836 | 0 | -11.3248713 | 162.5835
-16.04177 | 0 | 9.6320367 | -17.1977
-21.53185 | 0 | 8.6159067 | 48.56035
-27.59318 | 0 | -11.2495943 | 71.53369
16.34541 | 0 | -11.0107853 | 145.0063
3.90972 | 0 | -11.1781863 | 149.3602
27.78672 | 0 | -11.2773153 | 34.19765
-20.28749 | 0 | 8.5683567 | 174.0831
-9.61767 | 0 | -11.1564773 | 160.1341
-23.06769 | 0 | -11.3395193 | 106.6004
9.33306 | 0 | -11.4102923 | 150.9596
-26.59024 | 0 | -11.2062543 | 78.4091
3.06703 | 0 | -11.3959323 | 161.8174
21.43769 | 0 | 7.3902067 | -115.2522
-10.61136 | 0 | -11.3867113 | 179.6478
26.81416 | 0 | -11.3193483 | 42.60846
-24.02155 | 0 | -11.3148973 | 96.55295
-26.73996 | 0 | -0.8071733 | 65.38338
-25.72077 | 0 | -1.3070133 | 143.6407
-1.98192 | 0 | -11.2398653 | 147.4915
24.3533 | 0 | -11.2608533 | 48.98997
28.68014 | 0 | -0.9358233 | 48.67879
29.58287 | 0 | -1.3771133 | 139.2184
-25.00784 | 0 | -11.1869533 | 90.62448
11.59049 | 0 | -11.3740163 | 146.5045
-1.01041 | 0 | -11.3022353 | 149.9196
-12.00699 | 0 | -11.3817473 | 188.5632
-0.02202 | 0 | -11.3383093 | 154.3979
17.06335 | 0 | 9.3092467 | -105.8478
12.89751 | 0 | 9.9883367 | -148.7749
13.57792 | 0 | 8.9443767 | 6.675939
22.21203 | 0 | 4.0433867 | -13.17761
21.71015 | 0 | 3.0956967 | 16.37461
22.65199 | 0 | 4.5652867 | -11.82562
9.28203 | 0 | 9.5967567 | -61.99306
21.7447 | 0 | 5.0469767 | -37.53519
22.65775 | 0 | 4.0299567 | -0.4510509
-22.14455 | 0 | -0.4921133 | 193.7966
-13.48145 | 0 | -11.3169443 | 186.8871
21.78253 | 0 | 1.0671067 | 73.56349
-16.02017 | 0 | -11.7558343 | 195.729
12.32878 | 0 | 10.2646367 | -192.2702
11.8469 | 0 | 10.4339567 | -213.609
11.3686 | 0 | 10.5144467 | -211.7936
20.49993 | 0 | -11.7906083 | 168.963
3.84215 | 0 | 9.9042467 | -67.87809
21.44768 | 0 | -11.8099833 | 152.2954
21.33814 | 0 | 0.5655567 | 118.5797
-5.24735 | 0 | 9.9217467 | -77.92317
22.41823 | 0 | -11.8010823 | 132.6543
18.60711 | 0 | 8.9083367 | -100.6729
-21.71041 | 0 | 1.9718867 | 175.8591
-22.66527 | 0 | -1.1842333 | 183.367
-23.10186 | 0 | 7.2810967 | -83.23045
-16.42393 | 0 | 9.1568367 | 90.85578
3.62099 | 0 | 9.4810267 | -16.23972
0.74098 | 0 | 9.6896267 | -29.43892
-21.01304 | 0 | 8.4803267 | 122.2811
-21.92643 | 0 | 0.6190867 | 154.8776
-23.57615 | 0 | -1.0566933 | 173.7257
29.5311 | 0 | -1.8479533 | 170.1001
-19.91334 | 0 | -10.8006633 | 153.4775
-21.95531 | 0 | -0.8650233 | 205.8833
9.4654 | 0 | 9.0646767 | -30.93543
29.7531 | 0 | -10.7367043 | -22.45716
20.5396 | 0 | -11.2728583 | 129.9669
-19.96429 | 0 | -11.2890083 | 166.26
-22.0692 | 0 | -0.1048233 | 183.1676
-11.9796 | 0 | -10.9495263 | 177.0331
8.01889 | 0 | 8.7659267 | -21.50066
9.10707 | 0 | 9.2402367 | -42.00727
21.23018 | 0 | 3.2093067 | 20.31169
-11.52921 | 0 | -11.4174703 | 187.0835
-12.98709 | 0 | -10.8509473 | 180.0106
-13.99757 | 0 | -11.2722423 | 184.1979
21.45621 | 0 | -11.3234843 | 108.4242
-22.07156 | 0 | 2.1447867 | 168.7902
-16.03964 | 0 | -11.2450853 | 185.3741
-1.40266 | 0 | 9.5345067 | -7.822867
22.3152 | 0 | 1.2093167 | 22.99724
11.71186 | 0 | 10.0054667 | -127.1593
7.736 | 0 | 9.4130467 | -45.11012
21.33462 | 0 | -0.8591933 | 207.0355
22.88136 | 0 | -11.3046693 | 70.52845
-4.89465 | 0 | 9.7232067 | -40.3105
21.14803 | 0 | 2.7761467 | 36.85458
-22.15314 | 0 | 4.2400367 | 162.5822
-22.85793 | 0 | 4.9790367 | 55.73842
1.67813 | 0 | 10.2301867 | -113.0117
-22.69631 | 0 | 8.2012567 | -52.66415
-21.54172 | 0 | 8.1003767 | 68.86862
-21.82948 | 0 | 8.3906067 | 35.2016
16.02901 | 0 | 9.3377467 | -80.67187
-6.47348 | 0 | 10.3486467 | -173.5892
-20.31325 | 0 | 9.8916267 | -409.7532
-5.76397 | 0 | -11.3314483 | 157.0537
-6.59537 | 0 | -10.7863853 | 136.8879
19.77296 | 0 | -10.8427823 | 126.0835
3.26863 | 0 | 9.6800367 | -36.20855
17.81427 | 0 | -10.9359733 | 151.887
7.10288 | 0 | -10.6705173 | 116.7431
7.72053 | 0 | -11.3694273 | 150.1852
11.32382 | 0 | 10.1226867 | -137.5627
-8.15879 | 0 | -10.8326903 | 134.5162
-3.82593 | 0 | -11.3320933 | 149.0042
-4.59915 | 0 | -11.1048053 | 150.44
15.9759 | 0 | -11.4850523 | 160.9757
4.68638 | 0 | -11.1229443 | 143.9993
9.24447 | 0 | -10.9887023 | 128.8441
9.73879 | 0 | -11.3111093 | 145.0338
2.51835 | 0 | -11.8288143 | 186.229
3.56825 | 0 | -11.2020023 | 151.0302
18.36636 | 0 | 8.2875467 | -58.61367
-11.02699 | 0 | -11.8578253 | 200.5742
26.37924 | 0 | -11.7739963 | 102.9011
20.86639 | 0 | 0.0942867 | 161.4716
24.38823 | 0 | -11.7555833 | 107.9462
11.99461 | 0 | -11.4466233 | 149.2329
28.67782 | 0 | -1.4064033 | 156.4718
-27.30275 | 0 | -0.3320533 | -35.71105
0.47713 | 0 | -11.3477773 | 156.8824
19.08799 | 0 | 8.9926767 | -98.14085
12.85594 | 0 | 9.0741767 | -5.66628
13.93862 | 0 | 9.1835267 | -24.51449
21.2672 | 0 | 6.4315667 | -49.466
21.37894 | 0 | 7.7666867 | -140.2398
10.92473 | 0 | 10.1105 | -127.2685
22.21048 | 0 | 4.5597967 | -27.43823
21.28719 | 0 | 5.0234267 | -20.49541
-21.30148 | 0 | 1.1392667 | 160.2855
21.31152 | 0 | 4.5441567 | -13.89403
21.76717 | 0 | 4.0614867 | -12.99179
-26.68733 | 0 | -1.2816233 | 106.5077
-26.66415 | 0 | -10.7397793 | 64.51246
-27.64264 | 0 | -10.7990213 | 57.05172
-5.96892 | 0 | 9.2908667 | 31.08461
3.47303 | 0 | -10.2874783 | 115.7625
9.15671 | 0 | -10.6028543 | 112.1865
-7.68911 | 0 | -10.6375193 | 125.9743
19.20777 | 0 | 8.5666767 | -67.97196
-4.58183 | 0 | -10.4888113 | 144.6646
18.00267 | 0 | -10.6947053 | 144.5794
4.92982 | 0 | -10.6947363 | 123.7804
-21.65751 | 0 | 3.8653267 | 207.9116
19.20606 | 0 | -10.4715163 | 126.6987
-23.15042 | 0 | 6.7650367 | -100.6521
7.62774 | 0 | 8.8701967 | -23.37937
-21.68715 | 0 | -0.1730033 | 196.9757
-22.10598 | 0 | -1.3884533 | 203.9588
-21.72614 | 0 | -1.2073533 | 220.8185
4.60913 | 0 | 9.4832467 | -26.10344
-22.54785 | 0 | 7.6557167 | -38.00694
-22.38446 | 0 | 1.7932067 | 129.08
-22.52494 | 0 | 7.0247767 | -77.45701
21.29869 | 0 | 1.0357967 | 102.1119
9.84102 | 0 | 8.9800967 | -22.77231
-22.48075 | 0 | -1.5422533 | 186.8416
6.73726 | 0 | -10.4667303 | 109.7645
-6.66794 | 0 | -10.2172843 | 117.8181
-21.55509 | 0 | 0.5121567 | 169.4907
-23.20898 | 0 | 4.9877667 | 36.85797
8.96364 | 0 | 8.8168567 | -22.9729
13.19896 | 0 | 8.6561567 | 29.98766
17.97713 | 0 | 8.0752767 | -42.96043
1.27887 | 0 | 9.5224067 | -5.892931
0.66623 | 0 | 10.0414167 | -87.43116
12.13681 | 0 | 9.1029867 | -12.23184
3.99273 | 0 | 9.2628267 | 1.988218
-26.64158 | 0 | -1.7591733 | 124.0229
-16.02537 | 0 | 8.8010767 | 129.5224
14.31792 | 0 | 9.3817867 | -54.53417
7.53865 | 0 | 9.7497867 | -59.48316
-21.06198 | 0 | 8.0729067 | 111.2142
-6.6258 | 0 | 9.8852167 | -72.6958
21.27503 | 0 | -1.3382733 | 228.614
-23.73788 | 0 | -1.6133233 | 152.3618
29.07714 | 0 | -2.3169133 | 110.4876
-1.89005 | 0 | 9.1869667 | 42.14741
-22.42167 | 0 | 5.1923867 | 47.33338
20.99548 | 0 | -11.3019203 | 119.6046
-19.45967 | 0 | -11.3337173 | 176.0147
-13.99815 | 0 | -11.7725133 | 191.6798
29.94319 | 0 | -1.8733833 | 160.7468
22.40464 | 0 | -11.3227363 | 83.41646
-15.51635 | 0 | -11.2558283 | 185.1062
15.43978 | 0 | 9.3762667 | -71.60696
21.32388 | 0 | 3.6252567 | 5.407887
23.37107 | 0 | -11.2814953 | 58.63135
-7.12773 | 0 | -11.2894973 | 159.7147
19.35017 | 0 | -11.0852263 | 147.4869
-5.94116 | 0 | -10.9201343 | 143.8124
-6.12512 | 0 | -11.8409063 | 177.8578
18.2544 | 0 | -11.1238083 | 160.6912
6.59603 | 0 | -10.9155293 | 128.5611
7.45537 | 0 | -10.8369763 | 123.1765
7.61981 | 0 | -11.8339353 | 181.0665
-7.61136 | 0 | -11.2702803 | 159.2283
-4.9598 | 0 | -10.9311713 | 148.8684
5.05249 | 0 | -11.0497233 | 139.2901
-3.49396 | 0 | -11.1691333 | 149.665
15.93877 | 0 | -11.0624843 | 143.1234
8.51249 | 0 | -11.4500353 | 154.3758
3.84806 | 0 | -10.7953223 | 131.8228
9.86118 | 0 | -10.8171263 | 121.598
2.56826 | 0 | -11.2906263 | 159.2367
26.33154 | 0 | -11.3133523 | 44.39453
24.8548 | 0 | -11.2726893 | 47.87165
11.74002 | 0 | -10.9642553 | 128.7541
0.463 | 0 | -10.8568033 | 146.8363
28.20281 | 0 | -0.9595833 | 68.37477
10.54367 | 0 | 10.0305667 | -109.7261
-11.89356 | 0 | -10.6426423 | 166.9127
21.71173 | 0 | 8.0163467 | -172.5957
20.85535 | 0 | 6.9087167 | -44.04919
12.10126 | 0 | 9.7989567 | -101.9394
21.2718 | 0 | 5.5029667 | -27.41994
-20.15264 | 0 | -10.1445973 | 136.6867
29.62879 | 0 | -10.2859683 | -52.76956
20.59857 | 0 | -10.7310933 | 98.75956
-26.76496 | 0 | -10.2769673 | 52.04477
-27.69891 | 0 | -10.3589003 | 43.96721
16.78071 | 0 | -10.9152393 | 145.9165
-8.98905 | 0 | -10.8118003 | 137.0485
17.00667 | 0 | 8.5887867 | -54.13815
20.81384 | 0 | 1.0240067 | 121.2629
20.37288 | 0 | 0.1002667 | 172.6382
-15.20465 | 0 | 10.0723167 | -90.01531
16.0388 | 0 | 10.0010867 | -158.3884
-14.99812 | 0 | -11.7566233 | 192.8593
-18.61023 | 0 | 8.9086767 | 206.9075
-21.44091 | 0 | 7.6916867 | 46.6395
24.17715 | 0 | -1.6601733 | 202.8177
-12.19482 | 0 | 9.3112567 | -25.61193
-23.517 | 0 | -1.9915233 | 145.7158
-20.97231 | 0 | 0.6749467 | 171.6297
15.18791 | 0 | 9.2612967 | -54.13879
-21.17371 | 0 | -0.7091933 | 230.4773
-22.54564 | 0 | 2.0527567 | 128.9937
-21.42826 | 0 | -0.4777333 | 213.4174
20.46159 | 0 | 7.3933767 | -45.46064
21.3343 | 0 | 4.0781267 | -6.10453
-21.34869 | 0 | 2.2958367 | 201.2534
-22.67152 | 0 | -2.0443833 | 172.8036
21.26172 | 0 | 1.5139667 | 84.15427
10.28009 | 0 | 9.0857967 | -24.64308
4.36672 | 0 | 9.0361967 | 17.025
7.87493 | 0 | 8.3094167 | 1.402354
-21.22721 | 0 | 4.2427267 | 183.6034
15.0421 | 0 | 9.6285867 | -95.75967
3.0256 | 0 | -10.1126223 | 113.2308
9.50017 | 0 | -10.5054303 | 108.4128
-8.04302 | 0 | -10.3038923 | 109.7441
-22.77821 | 0 | 7.4165567 | -64.45005
-4.02641 | 0 | -10.3889623 | 149.4866
17.60019 | 0 | -10.4938663 | 137.3199
3.92419 | 0 | -10.3543463 | 115.3053
0.85643 | 0 | 9.3013767 | 23.33935
1.62317 | 0 | 9.8114967 | -45.97994
19.7468 | 0 | -10.3007903 | 108.6594
20.83892 | 0 | -0.8292133 | 217.1175
-15.00871 | 0 | -11.2347143 | 183.9882
18.96622 | 0 | 8.0153667 | -20.00372
3.75224 | 0 | 8.8585067 | 42.02123
14.52652 | 0 | 9.0280967 | -13.85653
-15.176 | 0 | 9.5734567 | -16.04179
-16.35085 | 0 | 8.6945267 | 157.6355
-1.45855 | 0 | 9.0964167 | 52.18909
-20.62437 | 0 | 8.1551467 | 158.2079
7.48132 | 0 | -10.0659243 | 96.6285
-6.28269 | 0 | -10.1988973 | 121.6381
-26.12778 | 0 | -2.2626933 | 104.9606
17.59659 | 0 | 7.8032567 | -23.09006
29.47439 | 0 | -2.3069733 | 107.1393
28.67127 | 0 | -1.8805333 | 176.4129
11.81565 | 0 | 9.4082067 | -47.37869
-19.43015 | 0 | -10.8716753 | 163.4325
-14.50846 | 0 | -11.2199743 | 182.9323
-11.68351 | 0 | 9.4797267 | -32.67461
-12.39287 | 0 | 8.7968067 | -9.990556
-5.37135 | 0 | -11.1766743 | 151.4972
8.11506 | 0 | -11.4233693 | 153.1176
26.28495 | 0 | -10.8683863 | 2.998035
20.35079 | 0 | 0.5544967 | 148.5288
14.232 | 0 | 8.8068967 | 12.43733
23.95184 | 0 | -2.1267933 | 190.5257
-19.164 | 0 | 9.2524767 | 59.14634
-18.15816 | 0 | 8.9746267 | 187.5626
16.9575 | 0 | 7.8950167 | -18.62081
20.34478 | 0 | -10.0518443 | 82.9665
-26.30745 | 0 | -10.2155493 | 56.52521
-27.22759 | 0 | -10.3248293 | 48.31217
-28.16005 | 0 | -10.3554443 | 39.03748
17.04944 | 0 | -10.5699493 | 136.5721
-8.58633 | 0 | -10.5464123 | 121.8703
12.84039 | 0 | 8.1809367 | 38.5595
21.72532 | 0 | 5.9979767 | -62.04076
5.90836 | 0 | -11.2010943 | 145.1563
-21.16195 | 0 | 1.4790867 | 170.73
-20.7853 | 0 | 7.8509067 | 112.9935
7.72842 | 0 | 7.8815867 | 24.31252
20.34848 | 0 | -0.7923233 | 226.6602
-19.05152 | 0 | 8.8339767 | 217.8906
4.49014 | 0 | 8.3545767 | 45.22017
-26.43633 | 0 | -9.8664013 | 47.52699
-25.88388 | 0 | -10.0029523 | 56.5994
-20.60268 | 0 | 0.9835767 | 164.7593
-21.31158 | 0 | 0.1138467 | 191.9938
17.23857 | 0 | -10.2657953 | 129.2645
-23.82553 | 0 | -2.3004933 | 128.6646
-23.38738 | 0 | -1.4547133 | 161.6422
-21.03806 | 0 | 1.8874867 | 189.0718
20.53626 | 0 | -9.5257263 | 59.96629
-22.30311 | 0 | -1.9137933 | 192.8922
-23.18902 | 0 | -1.8139633 | 157.4994
26.67747 | 0 | -10.4427643 | -29.12963
-11.79716 | 0 | 9.9415267 | -55.47631
17.23397 | 0 | 7.5031767 | -5.539164
-21.7533 | 0 | 5.0287267 | 87.13844
-20.94277 | 0 | 4.0270867 | 205.4272
4.98724 | 0 | 9.2448667 | -9.472317
0.28601 | 0 | 9.6922967 | -30.74083
-22.21758 | 0 | 7.3860267 | -35.749
-1.53155 | 0 | 8.6572667 | 91.60999
3.39039 | 0 | 9.0782267 | 28.63548
21.26344 | 0 | 5.9724267 | -36.20815
-15.16345 | 0 | 9.0608167 | 42.41127
-16.8314 | 0 | 9.1133067 | 114.3035
-12.82747 | 0 | 8.9149867 | -15.42872
-11.83175 | 0 | 8.9159967 | -9.113618
23.44558 | 0 | -1.8598733 | 200.7779
24.32703 | 0 | -2.0391233 | 196.0949
20.02142 | 0 | 7.9078867 | -54.10626
19.88102 | 0 | 0.1037467 | 182.4751
20.31884 | 0 | 1.0186067 | 136.1576
3.6844 | 0 | -9.8278173 | 101.2408
2.64659 | 0 | -10.6454613 | 131.6032
-7.57097 | 0 | -10.0353373 | 106.616
9.00374 | 0 | -10.2723813 | 100.2875
9.93911 | 0 | -10.4199013 | 106.0849
-17.70419 | 0 | 9.0293467 | 164.3434
-4.53528 | 0 | -9.9767843 | 143.6828
-3.7203 | 0 | -10.8813413 | 150.2189
18.14657 | 0 | -9.8650193 | 122.8463
4.54187 | 0 | -10.2808563 | 110.6998
19.39219 | 0 | -10.0560923 | 111.2655
-25.69507 | 0 | -1.8012033 | 138.9398
-26.60245 | 0 | -2.2386733 | 96.6658
7.59241 | 0 | -10.4681943 | 108.414
6.93799 | 0 | -9.9348583 | 93.48012
-5.84054 | 0 | -10.4289453 | 131.5192
-6.61489 | 0 | -9.7528153 | 102.2234
-18.97381 | 0 | -11.3519043 | 182.839
-13.9547 | 0 | -10.7905583 | 174.9425
19.78166 | 0 | 8.2978667 | -70.90773
18.58691 | 0 | 7.8581067 | -21.7127
29.42642 | 0 | -2.7524733 | 57.78713
12.27542 | 0 | 7.9806467 | 38.55742
-28.62123 | 0 | -10.3239413 | 33.65177
-20.47169 | 0 | 7.4832967 | 85.77387
11.49952 | 0 | 9.1049267 | -16.05237
28.65443 | 0 | -2.3405933 | 114.3805
16.62157 | 0 | 7.5865367 | -2.976438
14.71383 | 0 | 8.7830967 | 2.348705
-18.08383 | 0 | 8.5419367 | 252.5639
11.3897 | 0 | -10.7581393 | 120.7853
-0.52497 | 0 | -10.8157933 | 148.1886
-16.17825 | 0 | 8.2702167 | 159.8865
-0.53083 | 0 | -10.2918113 | 145.0621
10.75695 | 0 | -11.0316153 | 131.9405
10.99215 | 0 | -10.5518493 | 112.8835
-18.50434 | 0 | -11.3491603 | 185.5047
-3.04508 | 0 | 9.0337067 | 65.60947
2.80411 | 0 | 8.8968867 | 52.99326
-20.38764 | 0 | 1.1845167 | 170.169
-23.29328 | 0 | -2.2230433 | 143.4372
8.03453 | 0 | 7.7605867 | 29.57538
-22.53823 | 0 | -2.4326133 | 163.3115
9.82533 | 0 | 8.5709067 | -1.89635
19.88909 | 0 | -0.3275533 | 208.9622
24.43003 | 0 | -2.4787033 | 170.84
1.87249 | 0 | 8.9787767 | 54.55527
-20.53724 | 0 | 1.7070667 | 182.5416
-24.41718 | 0 | -1.8802133 | 148.4413
-0.01159 | 0 | 8.9209167 | 65.66996
4.19694 | 0 | 7.9437867 | 49.11952
-8.54788 | 0 | -9.2675743 | 43.19917
17.12245 | 0 | -9.7295033 | 114.4704
20.14349 | 0 | -9.3456333 | 66.10872
1.27293 | 0 | 8.3749567 | 81.20036
18.21728 | 0 | 7.6580867 | -14.89647
-13.82524 | 0 | -10.3987273 | 167.4631
-25.53214 | 0 | -10.4977663 | 69.41043
-21.24455 | 0 | 3.6481867 | 227.8611
-20.91201 | 0 | 4.6892467 | 143.0348
-8.86217 | 0 | -10.3666473 | 116.7391
16.73844 | 0 | -10.2563243 | 125.6683
23.27392 | 0 | -1.4338733 | 201.4375
-13.27978 | 0 | 9.4454267 | -28.49506
20.73432 | 0 | -10.1891213 | 73.1964
-22.04752 | 0 | 6.7923567 | -74.98054
24.71544 | 0 | -1.8986833 | 199.7741
-12.0171 | 0 | 8.5893467 | 4.117178
27.2992 | 0 | -10.0716303 | -54.91797
-26.53372 | 0 | -9.3586923 | 22.16564
8.66038 | 0 | -9.6220823 | 78.11854
-25.66869 | 0 | -2.2900233 | 112.5685
-1.57119 | 0 | 8.2254467 | 92.82692
11.7223 | 0 | 8.2462367 | 32.43751
12.89857 | 0 | 7.5339967 | 26.30591
2.66879 | 0 | -9.7899493 | 104.1106
18.40344 | 0 | -10.3937803 | 133.628
5.09437 | 0 | -10.2655093 | 107.8586
18.87738 | 0 | -10.2463123 | 125.978
-15.16166 | 0 | 8.5392467 | 84.74576
-28.62336 | 0 | -9.8822283 | 21.44499
-17.25578 | 0 | 9.0731667 | 139.784
-4.45067 | 0 | -9.5677883 | 121.6879
-7.46747 | 0 | -9.4836393 | 68.14692
15.04521 | 0 | 8.4683867 | 11.95785
4.68921 | 0 | -9.6523403 | 87.30489
-18.84825 | 0 | 8.0024067 | 231.5435
20.524 | 0 | 7.8130767 | -82.54228
16.34162 | 0 | 7.9004167 | -6.80842
-15.55802 | 0 | 7.9899767 | 118.1958
19.15815 | 0 | 7.6150467 | 13.36105
20.13285 | 0 | 8.4899467 | -108.5715
18.21093 | 0 | -9.4548453 | 104.5373
19.16499 | 0 | -9.4113353 | 93.24588
28.22872 | 0 | -1.9042033 | 178.3744
-17.19052 | 0 | 8.6020767 | 216.1947
28.63583 | 0 | -2.7877333 | 66.28599
-6.00966 | 0 | -10.1893313 | 125.0125
5.47384 | 0 | 9.0571667 | -4.280496
7.76983 | 0 | -10.1610953 | 98.48941
6.9117 | 0 | -9.3357103 | 65.44616
-3.66289 | 0 | -9.9337453 | 153.7711
9.68224 | 0 | -9.9693913 | 93.74658
16.07664 | 0 | 7.6283267 | 3.527288
23.6196 | 0 | -2.2261733 | 187.5754
-6.5022 | 0 | -9.3504033 | 65.83616
16.8734 | 0 | 7.2121367 | 6.117684
29.02663 | 0 | -3.1476393 | 17.97765
-19.60257 | 0 | -9.9157393 | 142.4725
20.90574 | 0 | 4.0650367 | 3.878519
19.81089 | 0 | 1.0145367 | 148.5309
9.98588 | 0 | 9.3748767 | -44.95979
19.55188 | 0 | 9.0639767 | -116.4547
-15.04957 | 0 | -10.7033193 | 172.9628
21.46551 | 0 | 8.3059067 | -179.0344
5.79896 | 0 | -10.6963163 | 121.4043
-18.07171 | 0 | -10.8678713 | 173.8611
15.77584 | 0 | 7.8420367 | 5.550634
-21.47792 | 0 | 3.2359867 | 229.9616
-22.30351 | 0 | 6.3983567 | -83.32995
12.96259 | 0 | 6.9766167 | 10.58419
-22.43204 | 0 | -2.8513933 | 142.8759
10.29127 | 0 | 8.1046767 | 21.30924
-20.47191 | 0 | 0.5031467 | 182.5536
20.28092 | 0 | 1.4810767 | 118.5863
-22.16486 | 0 | 3.8516367 | 195.52
-12.11743 | 0 | 8.1955367 | 28.83612
-21.37697 | 0 | 5.1055267 | 86.77917
19.28045 | 0 | 0.9961167 | 160.314
-24.28481 | 0 | -1.3427333 | 165.8993
-24.31664 | 0 | -2.3424033 | 128.6083
7.86808 | 0 | 7.4543867 | 45.04351
8.80121 | 0 | 8.3628067 | -1.747951
-25.21952 | 0 | -2.3175333 | 119.5011
-20.45251 | 0 | 4.8508167 | 133.5474
2.71327 | 0 | 9.4509967 | -5.242613
-0.28927 | 0 | 9.2961067 | 23.26563
-0.04077 | 0 | -10.3359213 | 141.5431
-25.64444 | 0 | -2.7822233 | 81.52368
24.02571 | 0 | -2.8661633 | 142.2205
0.95889 | 0 | 8.0688367 | 76.87046
4.58587 | 0 | 7.6259867 | 43.16462
3.50208 | 0 | 8.4795267 | 60.2644
24.08252 | 0 | -0.9176833 | 183.3112
-12.78879 | 0 | 9.8703767 | -43.34292
-13.29072 | 0 | 8.9757767 | -16.42855
-1.96109 | 0 | 8.2541567 | 93.86724
-7.98649 | 0 | -9.2116653 | 36.37374
-20.23742 | 0 | 6.7429867 | -5.997347
-21.31542 | 0 | 7.4254567 | 27.06627
17.69538 | 0 | -9.2872623 | 95.73997
19.72858 | 0 | -9.1441143 | 69.79302
-27.09176 | 0 | -2.2199733 | 87.60256
-17.33139 | 0 | 9.5358267 | -0.4580941
-13.45082 | 0 | -10.1965963 | 166.6984
-19.35216 | 0 | 8.3346667 | 246.101
-18.38813 | 0 | 7.6526467 | 178.6427
-25.17507 | 0 | -9.9739243 | 65.24772
-15.98289 | 0 | 7.8634467 | 137.4049
11.74241 | 0 | 7.8471167 | 34.85899
11.76591 | 0 | 8.7894767 | 13.92183
13.40793 | 0 | 8.0192367 | 41.03695
27.46038 | 0 | -10.3813653 | -37.58712
5.82589 | 0 | 8.5527267 | 14.39198
-17.16374 | 0 | 8.1403367 | 212.0214
-26.25728 | 0 | -9.0186923 | 4.355151
9.2778 | 0 | -9.1900013 | 56.26509
-5.60148 | 0 | -10.2131673 | 130.3402
-7.10694 | 0 | -10.1636153 | 112.6722
-4.02748 | 0 | -9.2245873 | 90.76053
4.10765 | 0 | -9.2441603 | 58.80587
10.11205 | 0 | -11.1089193 | 134.9156
-5.73715 | 0 | -9.7145283 | 112.2359
-27.76408 | 0 | -9.9308093 | 33.80853
8.14324 | 0 | -10.4055733 | 105.1622
15.94521 | 0 | 7.1306367 | 9.406773
7.36531 | 0 | -9.2947873 | 62.95562
7.83454 | 0 | -9.7621253 | 85.54783
-6.05674 | 0 | -9.4086843 | 78.18011
21.0346 | 0 | 7.9060467 | -126.7417
29.729 | 0 | -3.2411543 | -0.6038958
25.35292 | 0 | -2.0255033 | 191.9299
20.42704 | 0 | 4.4653667 | 18.89184
-15.18738 | 0 | -10.1947043 | 164.5358
-19.91578 | 0 | -9.7090913 | 128.4946
-19.38738 | 0 | -10.4396923 | 153.97
23.11271 | 0 | -2.0315033 | 200.7193
5.41287 | 0 | -10.9219583 | 131.9033
5.91407 | 0 | -10.2073523 | 103.6389
16.31975 | 0 | -10.1693853 | 120.5954
-9.75299 | 0 | -10.4118583 | 128.8535
-3.16788 | 0 | -9.9556893 | 159.7177
5.45954 | 0 | -10.0890253 | 101.6141
23.50363 | 0 | -2.6711233 | 162.6292
-3.59965 | 0 | -9.3493243 | 109.3512
10.23465 | 0 | -10.0404273 | 96.4901
27.78467 | 0 | -1.9265233 | 180.0501
9.9553 | 0 | -9.3660863 | 66.40476
2.68122 | 0 | -9.1016023 | 49.52445
16.49446 | 0 | 6.9435067 | 12.13815
18.94433 | 0 | 7.1201567 | 48.61653
18.4373 | 0 | 7.3055667 | 13.19754
20.50204 | 0 | 3.9721167 | 15.89707
-3.28466 | 0 | 8.7855167 | 89.60163
7.60227 | 0 | 7.4621967 | 45.33887
-27.45632 | 0 | -9.4650373 | 14.02914
-13.76388 | 0 | 9.0069167 | -12.76366
5.55443 | 0 | -9.6649323 | 84.98931
8.40083 | 0 | 8.5887067 | -14.35828
-22.07578 | 0 | 2.9615967 | 206.8908
-22.88255 | 0 | -2.9113333 | 122.8089
9.81354 | 0 | 8.0901967 | 18.11394
10.75953 | 0 | 8.0926467 | 25.77931
-22.51591 | 0 | 6.0297967 | -50.94709
-24.773 | 0 | -2.3410533 | 125.1802
8.87675 | 0 | 7.6505767 | 34.28184
7.40994 | 0 | 7.9636967 | 21.4084
12.47055 | 0 | 6.9302967 | 13.69662
-12.94557 | 0 | 7.9923367 | 44.10583
-20.30811 | 0 | 4.5779167 | 161.1146
2.46845 | 0 | 9.0880467 | 37.45316
2.93774 | 0 | 9.8537067 | -56.902
0.47491 | 0 | 8.4410767 | 86.12584
1.40047 | 0 | 7.7816567 | 62.5041
19.34348 | 0 | 0.5297067 | 169.8316
24.5379 | 0 | -3.5590483 | 84.69965
-13.31845 | 0 | 8.5031867 | 7.004606
-2.61994 | 0 | 8.5210167 | 97.58905
-1.95573 | 0 | 7.8423567 | 82.82455
-20.01745 | 0 | 7.1822067 | 64.80363
5.4365 | 0 | 8.3331367 | 29.30152
6.06057 | 0 | 8.9101967 | -5.265754
-26.08178 | 0 | -3.2634073 | 33.19339
3.49386 | 0 | -9.3330593 | 67.24928
-17.60302 | 0 | 8.1510467 | 226.5849
-16.68326 | 0 | 8.0269667 | 174.5643
-20.48188 | 0 | 6.3312867 | -20.59528
0.44284 | 0 | -10.3563633 | 138.0686
-0.51578 | 0 | -9.7542713 | 138.524
14.47446 | 0 | 8.2522567 | 29.36462
14.95468 | 0 | 8.1207767 | 20.05285
11.19241 | 0 | -10.1087463 | 100.6528
12.02158 | 0 | -10.6384483 | 116.8852
-27.64451 | 0 | -1.7378133 | 103.3872
-8.63721 | 0 | -8.7162553 | -17.79531
17.2583 | 0 | -8.9429813 | 73.47443
20.32523 | 0 | -8.8570653 | 46.23846
-13.08658 | 0 | -10.4312053 | 171.9738
8.60687 | 0 | -10.4852183 | 107.0667
-5.05261 | 0 | -10.2045303 | 137.0123
8.70309 | 0 | -9.0960623 | 50.95033
6.33562 | 0 | -10.3172653 | 105.434
-26.58473 | 0 | -8.7436543 | -18.57208
-25.9062 | 0 | -9.3167403 | 27.23459
27.20288 | 0 | -10.8657073 | -2.210072
27.74495 | 0 | -10.1927873 | -49.80478
-4.40737 | 0 | -9.1623693 | 77.72066
4.62775 | 0 | -9.1754873 | 53.96084
-20.06045 | 0 | 0.8324767 | 171.7035
6.905 | 0 | -8.8108103 | 35.64851
13.89026 | 0 | 7.9815367 | 35.80726
-6.69451 | 0 | -8.8299193 | 2.64063
-15.60165 | 0 | -10.3246103 | 166.8009
-3.59521 | 0 | 9.1070667 | 55.69851
27.75349 | 0 | -1.4627133 | 179.1725
3.22452 | 0 | -9.1455513 | 52.17853
17.12584 | 0 | 6.7997467 | 20.28736
20.391 | 0 | 4.9497467 | 25.38803
18.60787 | 0 | 7.0005967 | 39.68292
20.14409 | 0 | 3.3910367 | 34.09451
22.36109 | 0 | -2.5114533 | 195.5321
-19.07652 | 0 | -9.9669283 | 151.2692
-7.60638 | 0 | -8.7437403 | -14.01394
-20.15515 | 0 | 0.3850367 | 190.2712
10.59992 | 0 | -10.3045993 | 104.2106
17.84426 | 0 | -8.8688443 | 74.54054
-2.74347 | 0 | -10.0530043 | 158.2356
19.29412 | 0 | -8.9409313 | 70.55537
-19.23589 | 0 | 7.9418667 | 216.585
-21.3235 | 0 | 6.8658567 | -43.08957
23.27606 | 0 | -3.1086283 | 135.6394
3.52323 | 0 | 7.8620667 | 52.961
-15.10872 | 0 | 8.0317667 | 96.59426
-0.991 | 0 | 8.9893067 | 64.41772
-18.35275 | 0 | 7.2555867 | 110.6415
9.59237 | 0 | -8.9369503 | 42.92271
-3.59243 | 0 | -8.8417923 | 44.85727
7.81522 | 0 | -9.2837723 | 62.72751
-21.17277 | 0 | 5.6493867 | 28.19457
-5.72659 | 0 | -8.9661153 | 31.04821
-17.12819 | 0 | -10.6862513 | 171.8698
-23.35015 | 0 | -2.9068133 | 109.4692
-1.89657 | 0 | 7.4420867 | 63.15322
18.34669 | 0 | 6.8790567 | 35.40081
19.23921 | 0 | 6.6843867 | 77.1097
-13.23627 | 0 | -10.0772493 | 167.2442
-18.97535 | 0 | -10.4149193 | 158.7158
-19.29769 | 0 | -9.5132733 | 126.5011
8.00131 | 0 | 7.1980567 | 58.50559
10.78467 | 0 | 8.5494767 | 12.54142
-22.34294 | 0 | -3.3022483 | 113.7751
-20.91573 | 0 | -0.0913633 | 206.0229
-3.83342 | 0 | 8.8052767 | 88.68604
-14.25254 | 0 | 9.5091967 | -24.95487
-27.61003 | 0 | -9.0929263 | -12.14662
-22.96858 | 0 | 6.1969467 | -73.23241
3.24293 | 0 | 8.1355567 | 62.30739
-20.08265 | 0 | 5.0018767 | 122.208
-20.34918 | 0 | 4.1268867 | 198.808
11.22983 | 0 | 8.0314867 | 31.12407
1.66921 | 0 | 8.1011067 | 73.30055
2.20733 | 0 | 8.7515067 | 67.75113
-13.34682 | 0 | 8.0411567 | 41.22305
2.62249 | 0 | 10.0055867 | -77.27319
11.94788 | 0 | 7.3619067 | 27.46687
12.97093 | 0 | 6.4705867 | 6.241346
4.88895 | 0 | 8.0778667 | 42.03243
-2.55454 | 0 | 8.8866267 | 78.205
-2.83034 | 0 | 7.8575167 | 87.81597
-1.59672 | 0 | 7.8306267 | 80.7363
3.49552 | 0 | 7.2159567 | 32.17813
19.38455 | 0 | 0.0904367 | 192.5837
18.73388 | 0 | 0.9236467 | 174.4336
-17.25247 | 0 | 7.7789267 | 177.0233
-18.02657 | 0 | 8.1153667 | 234.8956
-20.81558 | 0 | 5.9704867 | 4.345241
-8.73263 | 0 | -8.2567453 | -65.99297
-19.56498 | 0 | 7.9000067 | 196.7118
-5.80094 | 0 | -8.4694233 | -28.9796
-15.05592 | 0 | 7.5416367 | 104.0417
7.81775 | 0 | -8.7960973 | 36.64277
-19.20342 | 0 | 7.5792467 | 164.5777
-3.53066 | 0 | -8.3533323 | -22.07586
-26.56645 | 0 | -2.7287233 | 59.25007
-25.62482 | 0 | -3.2807773 | 49.17026
9.27243 | 0 | 8.0523667 | 15.6374
9.50776 | 0 | -8.2907423 | 9.636173
17.1119 | 0 | -8.4844843 | 47.69362
15.40462 | 0 | 8.0085867 | 10.42815
14.37711 | 0 | 7.8705667 | 29.25979
-27.59454 | 0 | -2.2106633 | 77.07251
-27.18788 | 0 | -1.2756633 | 84.84456
-9.02117 | 0 | -9.2210733 | 42.99862
20.73624 | 0 | -9.0288913 | 40.37919
16.83474 | 0 | -9.4601713 | 99.31467
-1.01903 | 0 | -10.2473853 | 147.2686
5.12432 | 0 | -9.1899513 | 54.68258
20.50864 | 0 | -8.3936853 | 31.65941
-23.77667 | 0 | -3.3660733 | 79.92656
-15.94094 | 0 | -10.4189453 | 167.9247
2.86014 | 0 | -8.4994403 | -7.121709
22.97252 | 0 | -2.8483733 | 160.6392
-14.64604 | 0 | 8.0461467 | 74.73053
27.72224 | 0 | -0.9868733 | 89.88607
27.3362 | 0 | -1.9624833 | 180.7331
-7.25489 | 0 | -9.0166333 | 18.88332
18.30544 | 0 | -9.0497233 | 84.68291
-2.39005 | 0 | -10.6586723 | 151.0419
20.65426 | 0 | 2.8857367 | 43.92307
-19.36791 | 0 | 0.9502767 | 175.1316
-18.75979 | 0 | 7.2120267 | 104.5076
20.83575 | 0 | 4.9921267 | 2.009016
-21.74138 | 0 | 7.2184667 | -24.97393
10.23871 | 0 | -8.9288433 | 41.41201
-3.15935 | 0 | -8.9464673 | 61.20835
-21.21186 | 0 | 6.2654367 | -41.06949
8.21459 | 0 | -9.3058903 | 63.71625
-5.55287 | 0 | -9.5281063 | 100.5134
-17.28042 | 0 | -10.1459413 | 162.6844
23.42618 | 0 | -4.0910133 | 63.74511
-25.62249 | 0 | -8.9486153 | 8.872835
12.13825 | 0 | -10.0111403 | 100.4534
0.41848 | 0 | -9.8626933 | 133.2136
6.02767 | 0 | -9.2949213 | 62.03779
7.06094 | 0 | 8.0219367 | 20.76954
0.70672 | 0 | 7.7228867 | 63.82759
-19.48988 | 0 | 7.2118767 | 90.10714
24.32737 | 0 | -3.9759293 | 57.59459
3.43307 | 0 | -8.9421613 | 34.97032
26.8759 | 0 | -2.0398133 | 176.3175
-28.10257 | 0 | -2.2104433 | 65.15506
-1.48666 | 0 | -10.2536783 | 151.5856
2.31117 | 0 | 8.1978667 | 70.87493
19.10166 | 0 | 6.0216267 | 97.27055
18.3358 | 0 | 6.5906167 | 51.72311
13.84726 | 0 | 7.5567367 | 27.35529
-13.36472 | 0 | 7.5992067 | 77.39091
-27.69658 | 0 | -1.2723933 | 62.31573
0.25035 | 0 | 8.0023567 | 78.0905
-20.38991 | 0 | -0.0098433 | 212.2718
-21.39164 | 0 | -0.1034733 | 198.7666
0.88133 | 0 | -9.8431103 | 127.0415
12.38658 | 0 | -10.3953803 | 109.6278
0.90936 | 0 | 7.0763267 | 29.08105
0.38585 | 0 | -9.3785203 | 95.14422
-2.11614 | 0 | 6.9366167 | 40.61422
11.90725 | 0 | -9.6459293 | 84.72499
16.00712 | 0 | 8.1579067 | -5.90307
-25.24826 | 0 | -9.2487653 | 32.007
-25.33827 | 0 | -8.5643863 | -10.74437
-19.0987 | 0 | 1.2713567 | 180.9768
9.13454 | 0 | 7.2482067 | 50.99855
7.55624 | 0 | 6.9574067 | 67.77844
-22.27709 | 0 | -3.7938693 | 79.62354
7.51692 | 0 | 8.4010367 | -0.8295941
-12.72959 | 0 | -10.2452033 | 168.0805
18.11315 | 0 | 7.0563467 | 20.59492
-14.23388 | 0 | 9.0248067 | 1.613294
-24.27143 | 0 | -2.8375433 | 104.2898
19.38242 | 0 | 7.1602067 | 41.20352
-19.52402 | 0 | -8.9846323 | 85.74453
-0.79516 | 0 | 8.0072067 | 83.83016
2.81881 | 0 | 10.4486467 | -152.724
-3.17457 | 0 | 8.2314767 | 99.42325
-20.4641 | 0 | 5.6530467 | 50.44311
-17.58305 | 0 | 7.7392067 | 180.1212
4.05964 | 0 | 6.5262067 | 26.57459
18.92649 | 0 | -0.3569133 | 229.6227
19.21215 | 0 | 1.4644467 | 142.4592
-15.44657 | 0 | 7.0582267 | 107.7463
-28.60275 | 0 | -9.4340003 | -3.101384
5.58642 | 0 | -9.2501243 | 58.89973
-18.3233 | 0 | 6.8764767 | 49.95902
-8.41043 | 0 | -8.1940383 | -74.24558
-6.14025 | 0 | -8.1740933 | -65.73032
7.36355 | 0 | -8.2796423 | 10.80535
-4.06093 | 0 | -8.0722903 | -58.2398
9.14289 | 0 | -8.0199533 | 0.04406069
17.52251 | 0 | -8.2810993 | 40.83132
-27.53603 | 0 | -2.6954633 | 34.0873
20.05635 | 0 | -8.2040353 | 34.02829
23.79074 | 0 | -4.2036033 | 49.62212
-6.88585 | 0 | -9.2140353 | 45.06981
-16.18418 | 0 | -10.1571363 | 164.5911
27.39084 | 0 | -2.3712233 | 133.9954
-2.34633 | 0 | -10.1895343 | 157.1159
-2.90231 | 0 | -11.0444693 | 149.8903
6.64823 | 0 | 7.6166467 | 39.28826
20.17731 | 0 | 2.8958367 | 52.71111
-17.78307 | 0 | -10.2381423 | 162.4603
18.74917 | 0 | -9.2226463 | 91.05603
11.16284 | 0 | 7.6492267 | 33.04221
6.46018 | 0 | -8.8168803 | 34.37075
12.96337 | 0 | 6.0067367 | 22.62628
22.57914 | 0 | -3.3855943 | 130.8516
-26.53751 | 0 | -3.2390883 | 16.91248
10.62097 | 0 | -9.2050253 | 57.5497
-2.74475 | 0 | -8.9477743 | 62.52196
12.00902 | 0 | 6.8687567 | 18.88305
21.11606 | 0 | -9.1902663 | 33.06113
16.34026 | 0 | -9.4821813 | 95.7035
-9.83227 | 0 | -9.0807523 | 37.84413
2.7314 | 0 | -8.1400723 | -36.48656
-14.1921 | 0 | 8.0542367 | 56.23691
8.5201 | 0 | -9.3366983 | 64.123
2.90605 | 0 | 8.3499667 | 67.9611
-5.26594 | 0 | -9.6192133 | 112.7016
19.4251 | 0 | -8.4531303 | 49.31952
-1.92813 | 0 | -10.2412383 | 153.2391
-17.51579 | 0 | 7.3523067 | 126.9403
19.69647 | 0 | 2.8788567 | 60.87698
20.20006 | 0 | 2.4075567 | 74.69316
-3.37285 | 0 | 8.0347867 | 94.16711
6.02963 | 0 | -8.8294683 | 32.89612
19.21474 | 0 | 1.9277967 | 116.5131
27.42428 | 0 | -2.6857333 | 100.1913
18.43294 | 0 | -0.0262633 | 219.988
26.80706 | 0 | -1.5673633 | 197.3935
-28.66997 | 0 | -1.7355733 | 79.08539
2.07507 | 0 | 7.8555067 | 61.87339
-1.4829 | 0 | -10.7684423 | 149.6194
-27.46243 | 0 | -3.1681963 | -15.05929
19.86367 | 0 | 6.9648767 | 28.98711
-19.44076 | 0 | 1.5335467 | 180.2192
-18.99732 | 0 | 0.7234567 | 185.8033
-26.99908 | 0 | -3.1842153 | 2.61199
-13.76378 | 0 | 8.0563967 | 43.80676
14.1953 | 0 | 7.0663367 | 12.27219
-26.53937 | 0 | -3.8115863 | -29.74945
-22.73796 | 0 | -3.8968463 | 69.32358
1.33512 | 0 | 6.8448167 | 17.28204
18.60732 | 0 | 5.8276767 | 78.01801
-1.50317 | 0 | 6.6503567 | 29.24831
-2.69348 | 0 | 7.3061267 | 59.57406
9.05527 | 0 | 6.5804267 | 76.19364
-27.75055 | 0 | -0.8047033 | -12.59364
7.17621 | 0 | 7.1592567 | 58.27942
-14.21759 | 0 | 8.5397867 | 27.72416
-0.56304 | 0 | 7.4387967 | 55.75095
-0.01731 | 0 | -9.3288873 | 94.43707
11.58702 | 0 | -9.3394153 | 66.37653
3.54667 | 0 | 6.6710367 | 19.36281
6.68585 | 0 | 8.0466567 | 22.66458
6.94893 | 0 | 7.3225367 | 50.20428
-15.03364 | 0 | 6.6069767 | 117.5477
-15.85254 | 0 | 7.4650567 | 120.1708
23.66947 | 0 | -4.5800943 | 39.65014
-25.72598 | 0 | -8.2609573 | -34.28056
-19.24851 | 0 | -9.0041723 | 91.46248
22.26343 | 0 | -2.9302133 | 171.7464
-8.76446 | 0 | -7.8678143 | -98.99883
-7.89492 | 0 | -8.3575053 | -57.91947
-5.88531 | 0 | -7.8447303 | -94.14171
-6.73034 | 0 | -8.2259913 | -64.77177
-27.33798 | 0 | -8.9689303 | -16.4222
7.81426 | 0 | -8.2851383 | 13.89707
6.90039 | 0 | -8.2995763 | 8.292241
-28.14573 | 0 | -8.9781013 | -27.80124
-4.49595 | 0 | -8.7066883 | 18.72584
-3.68281 | 0 | -7.6767893 | -92.79086
8.94065 | 0 | -8.3172533 | 12.62229
9.72853 | 0 | -7.9321043 | -6.506864
17.0805 | 0 | -8.1692223 | 28.01212
17.94564 | 0 | -8.4526853 | 53.51443
20.2377 | 0 | -7.7685273 | 24.84242
12.59361 | 0 | 6.0063867 | 25.97074
-2.2901 | 0 | -9.8138773 | 155.4902
-17.41289 | 0 | -9.6485003 | 145.6106
10.86186 | 0 | -8.7730053 | 30.71317
-2.36741 | 0 | -8.7339813 | 33.98711
21.35076 | 0 | -8.7278793 | 19.24535
3.2488 | 0 | -8.2970713 | -22.75699
-18.52052 | 0 | -10.3242563 | 160.1687
11.56862 | 0 | 7.2786967 | 30.19271
12.00157 | 0 | 6.3147167 | 23.97703
-19.18613 | 0 | 6.8089867 | 38.87657
11.18505 | 0 | 7.2696867 | 33.1264
-17.03004 | 0 | -9.4919303 | 134.8242
2.50564 | 0 | 7.6325267 | 50.10987
-1.66491 | 0 | -9.3907903 | 115.4181
-26.83104 | 0 | -9.0613393 | -1.73561
-14.76496 | 0 | -10.0348623 | 162.5841
-14.94544 | 0 | -9.5529593 | 136.7177
18.16882 | 0 | 5.6844867 | 61.55366
19.27555 | 0 | 5.5397267 | 88.05834
9.35106 | 0 | 6.8575867 | 62.81261
8.79445 | 0 | 6.2131867 | 89.8819
-2.60746 | 0 | -9.4910183 | 129.206
-29.02941 | 0 | -9.3683773 | -12.32832
-17.92777 | 0 | 6.9534867 | 64.14269
-28.22847 | 0 | -8.4510003 | -66.45324
-3.49634 | 0 | 8.5092467 | 100.8373
-19.07504 | 0 | 1.8517867 | 191.4619
-19.81538 | 0 | 1.8090267 | 187.1023
-19.14969 | 0 | 0.3966767 | 199.0382
-27.31667 | 0 | -9.8758393 | 37.73789
-22.10762 | 0 | -4.2887533 | 53.43088
-23.24214 | 0 | -3.9086933 | 61.98002
19.74164 | 0 | 1.9287067 | 108.128
18.36947 | 0 | 0.3642067 | 198.6402
0.69699 | 0 | 6.6811667 | 15.96314
1.54101 | 0 | 7.2189467 | 32.96784
-0.38579 | 0 | 7.8225067 | 74.19446
-0.78613 | 0 | 7.0826667 | 38.39608
6.73835 | 0 | 8.4759867 | 4.175257
6.6783 | 0 | 7.2131167 | 53.39695
23.12236 | 0 | -3.9917383 | 73.60898
4.61473 | 0 | 6.7790867 | 35.80763
-28.61099 | 0 | -2.2082333 | 53.94409
-28.20975 | 0 | -1.2709733 | 40.29165
3.2253 | 0 | 6.8399467 | 18.53893
14.02061 | 0 | 6.6917967 | 6.230489
-25.99657 | 0 | -4.2853103 | -24.60901
12.91928 | 0 | 5.5767567 | 30.66419
10.52003 | 0 | 6.7096567 | 45.60391
19.22262 | 0 | 2.8582867 | 66.60555
20.36175 | 0 | 6.9129267 | -5.212837
-0.43826 | 0 | -9.2407883 | 88.76343
0.39171 | 0 | -8.8993013 | 43.6898
10.99447 | 0 | -9.4648513 | 73.24927
11.85297 | 0 | -9.0074343 | 44.39058
-25.43553 | 0 | -7.8757983 | -48.97191
-18.88919 | 0 | -9.4069613 | 124.217
-5.5105 | 0 | -8.1377573 | -63.13662
8.21452 | 0 | -8.3355103 | 15.06451
-3.33491 | 0 | -7.9402093 | -66.26202
-6.47202 | 0 | -7.8739523 | -95.58287
10.1177 | 0 | -8.2120443 | 2.924656
6.89107 | 0 | -7.8002153 | -12.54258
-4.71352 | 0 | -8.1070513 | -60.6419
-16.83253 | 0 | -9.9874223 | 161.4278
-2.08276 | 0 | -9.2382483 | 100.099
3.74061 | 0 | -8.6209343 | 7.433034
3.05444 | 0 | -7.9281483 | -49.23496
-18.20886 | 0 | -9.9976363 | 158.3028
-28.31288 | 0 | -0.3292833 | -142.0465
5.94776 | 0 | -8.3157703 | 1.940621
11.24893 | 0 | 6.9472467 | 30.81195
18.01895 | 0 | -8.0374803 | 34.84728
-7.59941 | 0 | -8.0189843 | -88.83382
-19.99323 | 0 | -9.0502623 | 84.32598
-18.64526 | 0 | 0.5460467 | 205.8319
-1.3014 | 0 | 6.1951767 | 36.03792
-27.38026 | 0 | -3.6057423 | -55.92379
-2.5296 | 0 | 6.8185367 | 38.06662
19.02769 | 0 | -0.9895333 | 265.2022
24.14545 | 0 | -4.3549203 | 39.35011
20.23891 | 0 | 1.9407367 | 97.37632
-15.84093 | 0 | 7.0560467 | 104.9933
27.06849 | 0 | -3.3557743 | 43.60603
-27.97172 | 0 | -3.2616163 | -45.61082
26.40156 | 0 | -2.1614133 | 170.433
-8.6749 | 0 | -7.5246983 | -119.8548
-20.16875 | 0 | 7.9925967 | 170.9011
-23.29922 | 0 | -3.3870853 | 86.28019
-13.66983 | 0 | -10.0625153 | 163.8527
20.42332 | 0 | -7.3459523 | 20.0497
22.03173 | 0 | -9.4049833 | 6.833478
20.2832 | 0 | 6.4040667 | 28.40282
21.83847 | 0 | -3.2194013 | 162.6243
-14.16494 | 0 | -10.1915103 | 163.7199
-13.95199 | 0 | -9.6651293 | 146.6978
-16.29269 | 0 | 6.6839267 | 80.39003
6.90916 | 0 | 6.8940767 | 66.00785
-15.90389 | 0 | 6.2047367 | 105.7807
6.78816 | 0 | 8.9029367 | -15.4755
10.99077 | 0 | 6.6974067 | 36.44883
6.22686 | 0 | 7.0541767 | 54.53272
22.14605 | 0 | -3.9105223 | 105.3833
4.99483 | 0 | 7.2986967 | 41.04662
-17.57762 | 0 | -9.2043973 | 112.1899
2.24454 | 0 | 7.1951667 | 29.77137
4.59769 | 0 | 6.1837067 | 47.14243
-7.03798 | 0 | -7.9523233 | -91.94921
6.4445 | 0 | -7.8147023 | -16.17959
8.50955 | 0 | -8.3325053 | 14.57156
-6.79198 | 0 | -7.5878333 | -114.9086
6.86057 | 0 | -7.3153033 | -22.28393
-1.43733 | 0 | -9.1985733 | 92.06375
-4.69336 | 0 | -7.4784073 | -105.0828
18.29415 | 0 | 5.2947467 | 56.09786
8.78198 | 0 | -7.8230033 | -4.367005
-15.55994 | 0 | -9.2798233 | 112.7277
8.16267 | 0 | 6.1465467 | 95.48747
-21.73665 | 0 | -4.1018193 | 65.33098
10.02747 | 0 | 7.1283467 | 46.03708
2.63849 | 0 | 6.6162067 | 10.54594
22.2124 | 0 | -3.3639773 | 142.2757
18.00538 | 0 | 6.1004967 | 58.09639
1.75648 | 0 | 6.6885367 | 12.12097
0.24735 | 0 | 6.9362267 | 26.45131
-1.3509 | 0 | 7.2856167 | 52.85663
18.26027 | 0 | 0.7563867 | 185.3935
17.9858 | 0 | -0.1219233 | 225.82
-27.88323 | 0 | -8.3635323 | -66.93999
-18.57762 | 0 | 0.8054467 | 198.6619
-20.24022 | 0 | -9.4439343 | 107.808
13.51106 | 0 | 6.9679067 | 10.50464
-25.60579 | 0 | -3.7806673 | 19.45515
-26.3637 | 0 | -4.3182853 | -46.90637
19.22854 | 0 | 2.3946167 | 90.33588
-25.03326 | 0 | -8.1911153 | -27.61554
0.68892 | 0 | -8.9988973 | 52.84674
12.21808 | 0 | -9.3389023 | 65.93397
-0.37061 | 0 | -8.7351393 | 29.22508
11.22766 | 0 | -9.0534633 | 47.95666
21.45057 | 0 | -9.3535983 | 25.13478
-18.44007 | 0 | -9.6728133 | 144.2844
-2.64288 | 0 | -8.3739773 | -13.64512
10.74661 | 0 | -8.0554063 | -8.196997
18.10174 | 0 | -7.6878363 | 26.10685
-7.88954 | 0 | -7.6962533 | -112.6854
18.47091 | 0 | -8.1540023 | 44.45657
-2.17146 | 0 | 5.9563667 | 52.77251
-7.30614 | 0 | -8.3327883 | -57.29967
-3.1219 | 0 | 7.1912667 | 54.60469
-20.04553 | 0 | -8.4029123 | 35.36427
21.13804 | 0 | -8.0997933 | 18.96449
24.27645 | 0 | -4.8701593 | 30.68512
-27.68466 | 0 | -3.6091493 | -71.06004
26.81081 | 0 | -3.0348633 | 80.88081
27.84146 | 0 | -3.1867733 | 39.82569
-28.51917 | 0 | -3.1878493 | -56.14892
-2.34919 | 0 | 6.3705467 | 35.07984
-8.20021 | 0 | -7.4122873 | -122.601
-18.36205 | 0 | 1.7951067 | 211.3874
17.76787 | 0 | -7.3111883 | 18.07885
20.0097 | 0 | -7.1191593 | 25.16687
-19.27873 | 0 | 0.0449367 | 224.3991
24.68242 | 0 | -4.1949063 | 39.22713
25.84914 | 0 | -2.3243833 | 162.9402
3.69647 | 0 | -8.1066733 | -31.34252
-26.12756 | 0 | -7.9769513 | -54.97122
-29.47346 | 0 | -9.2635583 | -22.06844
15.0586 | 0 | 6.7464367 | 9.263273
12.25958 | 0 | 5.9043667 | 32.13922
-1.99213 | 0 | -8.3644433 | -12.84088
-28.7236 | 0 | -1.2716633 | 20.27376
-23.21973 | 0 | -4.4680243 | 42.10882
-29.12164 | 0 | -2.2083733 | 44.00387
13.87847 | 0 | 6.2690867 | 13.45826
21.55642 | 0 | -8.2358653 | 13.90985
-24.24299 | 0 | -3.3427153 | 80.67084
-25.40538 | 0 | -7.2036593 | -58.49187
-12.56649 | 0 | 7.8939667 | 50.94592
5.8674 | 0 | 8.0086167 | 31.13517
-0.17564 | 0 | 7.1906967 | 40.69549
27.61141 | 0 | -9.7004643 | -70.5194
-19.95985 | 0 | 3.9861567 | 207.3123
17.50791 | 0 | 7.0809367 | 13.11531
25.43968 | 0 | -2.8192033 | 130.5862
-9.42037 | 0 | 10.3797167 | -194.2132
29.99871 | 0 | -10.1613283 | -63.25283
-21.03172 | 0 | -10.7568553 | 130.4141
-24.59251 | 0 | -9.1191723 | 30.79545
19.57919 | 0 | -7.9815223 | 32.73357
24.34088 | 0 | -10.7635103 | 6.990801
22.1261 | 0 | -1.9379033 | 220.3008
12.21853 | 0 | -8.3315053 | -4.080213
2.51448 | 0 | -7.8091723 | -59.34836
-11.30697 | 0 | -10.1005713 | 147.3056
11.2121 | 0 | 9.3750667 | -43.35178
-26.35305 | 0 | -8.3858743 | -37.28041
0.54227 | 0 | -8.3819323 | -13.99735
-21.66988 | 0 | 2.8401667 | 217.2592
-17.53759 | 0 | 6.9270267 | 67.46682
28.68046 | 0 | -0.4741733 | -58.76009
15.25786 | 0 | 7.6104667 | 13.84507
-18.12035 | 0 | -10.4830893 | 164.5523
-9.99043 | 0 | 10.4366467 | -189.5247
25.90715 | 0 | -1.6992133 | 200.4928
25.38647 | 0 | -11.7596763 | 105.3261
23.34365 | 0 | -10.7831873 | 19.30585
20.43707 | 0 | 8.7007867 | -143.0289
5.74319 | 0 | -11.7864173 | 180.5606
-18.27254 | 0 | 0.4650467 | 220.4207
-6.37286 | 0 | 9.2026567 | 38.09644
-10.00415 | 0 | -9.8556743 | 116.2338
28.64015 | 0 | -3.2110643 | 18.7497
16.15621 | 0 | -9.7664973 | 108.3743
-3.68356 | 0 | 8.1587767 | 97.86789
-3.64259 | 0 | -11.7751583 | 143.4658
-22.16892 | 0 | -10.7968163 | 109.03
21.13508 | 0 | -10.2896733 | 62.39014
-14.16985 | 0 | 7.5640567 | 85.85379
29.64995 | 0 | -3.8084493 | -59.8807
-20.75911 | 0 | -10.1998933 | 125.9967
18.80508 | 0 | -1.2116833 | 281.5717
9.90681 | 0 | 7.5934867 | 34.81739
-12.95094 | 0 | -9.6558403 | 149.637
28.7311 | 0 | -10.7167253 | -20.42011
15.04397 | 0 | -11.8742553 | 171.3151
9.67801 | 0 | 7.0324867 | 52.69839
22.00548 | 0 | -2.3921133 | 210.6349
-5.38618 | 0 | 8.8607967 | 85.37205
19.86834 | 0 | -0.7455433 | 234.8599
-21.50956 | 0 | 5.9485967 | -16.13961
-0.67109 | 0 | 8.4061767 | 91.76015
5.95404 | 0 | 9.2442667 | -20.73618
0.97661 | 0 | -11.3438053 | 158.9637
-1.18092 | 0 | 8.1391467 | 89.32187
9.90277 | 0 | -11.7612763 | 171.4706
-22.29468 | 0 | 5.5310067 | 10.91077
29.20648 | 0 | -10.2943153 | -51.33408
12.40101 | 0 | -11.3949423 | 146.0931
-9.96745 | 0 | -10.7295193 | 145.0818
12.76131 | 0 | -10.1671913 | 103.7217
-23.11155 | 0 | -10.9184753 | 95.27296
1.3737 | 0 | -9.7555583 | 114.3166
-29.09754 | 0 | -10.2716733 | 28.03434
19.36537 | 0 | -1.0694033 | 263.7354
-21.73858 | 0 | -2.1420333 | 219.1609
-18.24138 | 0 | 6.5225667 | 21.6049
27.74546 | 0 | -2.8376633 | 79.18764
-4.26485 | 0 | 9.8615967 | -60.67321
2.67276 | 0 | 8.0062267 | 62.58804
-25.54869 | 0 | -9.6490283 | 49.28935
18.47567 | 0 | -0.4258933 | 243.8246
13.12538 | 0 | 5.0720867 | 36.20806
-15.02964 | 0 | 7.0670067 | 110.4678
-24.45705 | 0 | -10.8115003 | 84.09958
14.07664 | 0 | -11.7358983 | 157.0529
-11.12317 | 0 | -10.9868133 | 169.1101
2.32103 | 0 | 10.1345167 | -95.89447
0.49457 | 0 | 6.2773367 | 21.5317
-28.57207 | 0 | -11.2386883 | 64.37939
-10.81356 | 0 | 9.5763667 | -41.31901
25.84432 | 0 | -11.3026073 | 45.60284
-0.73551 | 0 | 5.7722667 | 53.14776
17.34277 | 0 | -11.8853523 | 193.7746
1.49915 | 0 | -11.8187413 | 178.5533
-21.60515 | 0 | -3.6964483 | 98.84092
18.66781 | 0 | 1.9699467 | 121.1592
-17.13145 | 0 | 6.8531767 | 70.6034
-11.74986 | 0 | 8.0605067 | 40.3116
-17.29148 | 0 | 6.2904867 | 56.9681
-12.28414 | 0 | 7.3102167 | 94.11987
-24.70641 | 0 | -3.3199723 | 75.29081
27.51757 | 0 | -9.2922083 | -75.68179
-21.08417 | 0 | 3.0938567 | 232.1035
-3.80055 | 0 | 7.6509267 | 77.9473
11.11965 | 0 | -8.3361133 | 3.117726
-24.69457 | 0 | -3.8161143 | 52.57887
20.28101 | 0 | -1.2468933 | 250.481
24.36999 | 0 | -10.2710683 | -25.02121
-21.26684 | 0 | 2.7263467 | 220.318
-4.26777 | 0 | 8.0348667 | 94.43621
-22.11678 | 0 | 5.8592267 | -22.75966
-23.74468 | 0 | -4.3979293 | 40.98268
-20.20141 | 0 | 3.6320767 | 224.8972
-0.42384 | 0 | 6.7796667 | 25.14664
-23.29861 | 0 | -5.0082033 | 34.83598
5.96774 | 0 | 7.6428267 | 38.36985
-19.43102 | 0 | 3.8409767 | 209.0386
1.83554 | 0 | 7.0285367 | 22.92908
1.63834 | 0 | 6.1869867 | 21.26894
21.53672 | 0 | -3.0700733 | 180.3742
4.08587 | 0 | -8.2642283 | -19.29109
-9.95781 | 0 | 9.9892967 | -101.8971
21.62493 | 0 | -9.9047953 | 29.86943
22.13558 | 0 | -8.8522073 | -0.1540814
3.6786 | 0 | -7.3688693 | -64.16865
-28.60319 | 0 | -10.7759923 | 48.14535
7.20708 | 0 | 8.8982167 | -20.40611
-13.51556 | 0 | -9.1707373 | 94.69872
-0.85532 | 0 | -9.1103723 | 77.82329
-15.48138 | 0 | 6.1758367 | 120.3886
-0.32752 | 0 | -8.2454793 | -28.70912
20.79326 | 0 | 5.9513467 | -1.917767
10.33899 | 0 | 7.6388067 | 33.13017
10.142 | 0 | 6.6929167 | 53.47189
-19.85531 | 0 | -0.1638033 | 231.9067
-20.5808 | 0 | -9.1106343 | 79.58847
14.65225 | 0 | -11.3411283 | 142.3064
-0.52807 | 0 | 8.8254167 | 77.94981
-17.95584 | 0 | 0.9341067 | 212.4613
3.96947 | 0 | 5.7535967 | 51.84219
8.55558 | 0 | 5.8103367 | 95.2585
7.84946 | 0 | 6.5358267 | 85.26844
-21.31091 | 0 | -1.9625733 | 249.8602
28.94227 | 0 | -3.8819323 | -55.49382
-29.05979 | 0 | -11.2207483 | 61.22305
-6.5571 | 0 | -7.2265643 | -118.9203
7.30903 | 0 | -7.2641683 | -18.13263
-4.38859 | 0 | -6.9691133 | -95.65277
9.48071 | 0 | -7.2838483 | -19.05887
-15.11024 | 0 | -9.0993923 | 91.1791
-15.99293 | 0 | -9.4893103 | 133.5757
1.13211 | 0 | -9.2266383 | 72.54771
18.76895 | 0 | 4.9855367 | 63.76381
-25.58383 | 0 | -4.2734863 | -2.297293
23.64818 | 0 | -4.8759253 | 39.57526
16.05133 | 0 | -9.2424423 | 78.23597
-28.27502 | 0 | -8.0066843 | -96.41122
-27.27823 | 0 | -8.5912513 | -40.28602
18.77001 | 0 | 2.8470067 | 66.08461
-10.30398 | 0 | -9.3346893 | 74.55825
-10.31391 | 0 | -10.8848873 | 155.5022
-19.57263 | 0 | -8.0883973 | 19.45615
-29.5761 | 0 | -10.7087273 | 41.11391
-26.89433 | 0 | -8.5066963 | -39.71431
26.5788 | 0 | -2.6271633 | 123.8846
-27.38192 | 0 | -4.1084523 | -99.25609
-8.52926 | 0 | -7.2188833 | -123.2554
17.16509 | 0 | -7.2678363 | 5.296606
19.36927 | 0 | -7.3268633 | 24.50616
20.25733 | 0 | -6.6242243 | 39.57316
-28.5529 | 0 | -2.6970633 | 5.020382
11.90737 | 0 | 5.2880067 | 45.04786
-24.65574 | 0 | -8.4723993 | -7.91971
14.90197 | 0 | 6.3300667 | 14.75617
-26.44514 | 0 | -7.3728373 | -82.78113
12.8085 | 0 | -11.2721223 | 139.8901
-10.70939 | 0 | 9.1354567 | -6.037039
15.99924 | 0 | -10.1335463 | 116.8916
-18.35053 | 0 | 0.0843867 | 247.9383
13.80877 | 0 | -11.0827133 | 127.7412
11.73474 | 0 | 5.8546167 | 41.59124
1.48719 | 0 | -11.3255613 | 160.1659
-28.77208 | 0 | -0.8033033 | -79.85001
-10.18324 | 0 | -10.4650193 | 137.1491
14.32722 | 0 | 6.0787467 | 21.81977
-1.53228 | 0 | -8.7394053 | 36.0146
25.15451 | 0 | -3.3149123 | 92.95942
21.93885 | 0 | -8.3710963 | 7.68731
-29.69843 | 0 | -1.7483233 | 64.4097
-25.97742 | 0 | -6.9273353 | -67.09791
-29.23826 | 0 | -1.2728233 | 5.318698
-14.59155 | 0 | 7.0689067 | 112.7932
3.08693 | 0 | -7.3178873 | -70.72833
11.72161 | 0 | -8.3762193 | 3.457236
18.48835 | 0 | -0.8825633 | 269.2399
19.20828 | 0 | -1.4174433 | 282.1368
-28.5402 | 0 | -3.6775513 | -119.1917
0.08496 | 0 | -8.3129583 | -22.21851
26.80637 | 0 | -3.6157253 | 26.60014
-11.89723 | 0 | -9.7211103 | 141.8757
-10.81645 | 0 | -10.5193823 | 148.3673
-6.78557 | 0 | 9.4695067 | 0.3403623
10.93785 | 0 | 6.1818967 | 50.81854
-4.78477 | 0 | 9.0438967 | 64.941
12.52609 | 0 | 5.2800067 | 37.94625
0.93178 | 0 | 6.0332267 | 30.71659
18.93936 | 0 | -8.2596503 | 48.39999
28.76045 | 0 | -10.2303243 | -53.36694
-1.63089 | 0 | 5.6140167 | 64.23928
-0.74689 | 0 | 6.3368967 | 28.04102
1.45317 | 0 | -10.8359933 | 143.6303
29.55542 | 0 | -9.8741973 | -75.97884
-29.59847 | 0 | -10.2090993 | 24.40469
23.29285 | 0 | -10.3022153 | -9.682215
25.35292 | 0 | -11.2903133 | 46.98817
6.89693 | 0 | 6.3608167 | 81.94905
-14.14431 | 0 | 7.0672167 | 114.4705
-3.53883 | 0 | 7.0595667 | 47.74955
-21.36515 | 0 | -10.2172363 | 114.7699
6.02226 | 0 | -7.7900043 | -21.03497
-22.3504 | 0 | -10.3459813 | 96.74276
-23.17352 | 0 | -10.5088393 | 85.67384
-24.34377 | 0 | -10.3908283 | 76.28997
25.83565 | 0 | -3.2091333 | 87.886
25.33187 | 0 | -10.8282283 | 5.383507
5.42779 | 0 | 6.9641667 | 47.8462
25.29205 | 0 | -4.0821253 | 31.72176
-12.47332 | 0 | -9.2015663 | 95.61786
-13.71353 | 0 | 7.0841167 | 114.5644
19.79962 | 0 | 5.8247267 | 70.89496
-28.08319 | 0 | -4.5459133 | -162.9982
17.58306 | 0 | 5.9137167 | 52.98833
-18.70955 | 0 | 6.3312967 | 23.32652
-12.81159 | 0 | 7.0636267 | 118.5706
17.82497 | 0 | 0.5954767 | 190.0776
2.52416 | 0 | 6.2501967 | 17.59209
-17.73949 | 0 | 5.9708567 | 69.63457
-21.88832 | 0 | 6.1914667 | -54.64672
21.47589 | 0 | -4.5948713 | 95.43624
21.5468 | 0 | -10.3559423 | 50.20908
5.64573 | 0 | -7.2870983 | -37.91487
21.72021 | 0 | -4.2709663 | 97.85283
-14.14491 | 0 | 6.5740167 | 139.613
15.40761 | 0 | -9.4032773 | 80.69345
-10.65123 | 0 | -9.1515593 | 61.60737
5.53396 | 0 | -8.0914383 | -14.16287
25.5507 | 0 | -3.6375693 | 57.77779
-29.00902 | 0 | -3.1660123 | -68.02542
-28.53123 | 0 | -4.1667073 | -168.6824
26.49315 | 0 | -3.2748203 | 65.99871
-21.46664 | 0 | -4.4244313 | 49.65817
-21.25049 | 0 | -3.7135963 | 103.3631
26.57144 | 0 | -3.9191463 | 8.0193
-21.15653 | 0 | -2.3673033 | 240.7148
18.05123 | 0 | 1.1298367 | 177.167
22.28998 | 0 | -8.5101373 | -1.819846
17.32176 | 0 | 0.9836667 | 179.5043
18.15877 | 0 | 2.1283467 | 111.7702
-1.12931 | 0 | -8.1182853 | -41.62326
-24.23133 | 0 | -4.3441213 | 42.42673
20.30412 | 0 | 5.9156867 | 35.96156
-4.64968 | 0 | 8.3583667 | 102.3882
-22.79522 | 0 | -5.1643943 | 33.82459
5.93688 | 0 | 9.7122867 | -53.07472
26.93662 | 0 | -9.0321803 | -65.21047
28.00188 | 0 | -9.4722413 | -78.91876
-19.42819 | 0 | 4.3649367 | 177.0846
-17.11559 | 0 | -8.4599283 | 43.64162
-25.57437 | 0 | -4.7545243 | -8.716832
24.85741 | 0 | -10.3372173 | -24.05741
21.60168 | 0 | -2.3045933 | 225.4607
20.78141 | 0 | -3.2518033 | 189.2598
-18.85388 | 0 | -0.1286933 | 251.9543
9.14107 | 0 | 5.9433567 | 88.55161
-15.93789 | 0 | 5.7694467 | 121.569
-15.06257 | 0 | 6.1536067 | 132.7661
22.60189 | 0 | -9.3666953 | -12.1187
21.96927 | 0 | -10.3796583 | 36.72169
3.57345 | 0 | 6.2307667 | 27.61472
4.51979 | 0 | 5.6978767 | 60.34851
-14.02667 | 0 | -9.2467083 | 103.1467
24.09016 | 0 | -5.1448253 | 28.22318
28.80573 | 0 | -9.7501233 | -77.84377
-16.62905 | 0 | -9.2729773 | 115.8341
29.20135 | 0 | -4.1467193 | -82.18076
-6.90821 | 0 | -6.9629393 | -110.5609
-5.66925 | 0 | -7.5341083 | -112.7648
6.81589 | 0 | -6.8553873 | -11.66975
7.90993 | 0 | -7.7063363 | -7.299818
-3.93664 | 0 | -7.2753533 | -106.5337
-4.72518 | 0 | -6.9636833 | -95.06416
9.92814 | 0 | -7.5260793 | -19.84081
8.97137 | 0 | -7.0728463 | -14.33507
24.7555 | 0 | -3.0742833 | 119.6801
-14.50573 | 0 | -9.3864173 | 119.6862
-16.20207 | 0 | -9.0269013 | 90.64587
14.21545 | 0 | -11.2277913 | 134.693
15.08515 | 0 | -11.4277603 | 149.7757
-19.26459 | 0 | -8.5651093 | 56.2946
-19.88512 | 0 | -7.9974393 | 12.17267
19.18136 | 0 | 3.3127867 | 47.64786
1.76778 | 0 | -9.9212633 | 121.5542
12.83052 | 0 | -9.4874903 | 76.19681
16.26579 | 0 | -9.0534373 | 70.14924
20.62905 | 0 | -6.9796513 | 24.18442
19.5923 | 0 | -6.9293833 | 30.7151
-10.09616 | 0 | -8.6893693 | -3.509875
14.17081 | 0 | 5.6502567 | 29.92871
-24.30578 | 0 | -8.7459613 | 9.563578
0.71861 | 0 | 5.6310767 | 50.99067
-5.0192 | 0 | 8.6285767 | 99.34123
16.19112 | 0 | -10.5841853 | 129.8077
12.96807 | 0 | 4.7373467 | 40.55052
-25.57819 | 0 | -6.7811833 | -55.93243
12.95296 | 0 | -11.7519123 | 161.2249
-29.32529 | 0 | -0.3240733 | -210.4231
18.32781 | 0 | 4.8935967 | 45.33304
-10.29926 | 0 | 9.1455867 | -1.830094
-11.11788 | 0 | 9.1239767 | -10.08826
2.51656 | 0 | -7.2292993 | -73.95828
13.19404 | 0 | -11.0957693 | 131.4493
19.1444 | 0 | 4.6595467 | 60.22892
12.2213 | 0 | -7.9821963 | -25.81327
0.45622 | 0 | -7.8187403 | -65.54943
-29.62723 | 0 | -2.2182933 | 39.65048
5.88041 | 0 | 6.5462867 | 60.68704
-29.57958 | 0 | -9.7141813 | 5.673353
-21.42867 | 0 | -9.5749533 | 94.16663
22.83962 | 0 | -10.3344133 | 6.816651
-10.89125 | 0 | -10.0617833 | 138.8508
-21.98593 | 0 | -10.1629463 | 100.9833
-22.76102 | 0 | -10.4588643 | 91.25398
-23.56993 | 0 | -10.5307093 | 81.04032
-6.77395 | 0 | 8.9006667 | 78.97619
-19.26135 | 0 | 6.3992467 | 11.70232
25.79052 | 0 | -10.4040533 | -26.60053
18.14894 | 0 | -1.2640633 | 285.4409
-13.15594 | 0 | 6.7804667 | 139.0706
-12.99445 | 0 | -9.1332813 | 92.42389
-11.99074 | 0 | -9.2137663 | 90.658
-18.06731 | 0 | 5.6600467 | 87.21193
-9.95222 | 0 | 9.5744867 | -43.35429
20.35644 | 0 | 5.4358867 | 31.86
28.20859 | 0 | -2.8211333 | 70.79836
15.45786 | 0 | -10.2863213 | 114.2674
-10.48239 | 0 | -10.0977233 | 133.269
-11.36784 | 0 | 7.9575667 | 48.95912
-27.53195 | 0 | -7.9246773 | -86.71683
6.80597 | 0 | 9.3336567 | -35.13003
15.56531 | 0 | 7.0857967 | 10.15863
18.98256 | 0 | -1.7594733 | 295.8905
-2.54646 | 0 | 5.8101267 | 60.3519
-21.19426 | 0 | -9.1948693 | 75.58081
7.79048 | 0 | 5.6942267 | 95.93779
-27.21053 | 0 | -8.3443703 | -56.38991
11.35973 | 0 | 6.0342067 | 45.88718
2.45438 | 0 | 5.9869467 | 30.37871
-24.75349 | 0 | -10.2084823 | 71.69596
-19.39424 | 0 | -0.3182733 | 254.8116
10.51699 | 0 | 5.7771867 | 65.5617
-28.69965 | 0 | -7.5376113 | -124.352
-21.46256 | 0 | -3.9223223 | 80.56936
-24.49175 | 0 | -9.7670753 | 64.44887
15.13869 | 0 | -11.0075743 | 133.3023
5.93808 | 0 | 10.2026567 | -93.27574
10.88061 | 0 | 5.7043367 | 59.13527
27.73253 | 0 | -8.9861233 | -73.74059
-29.90294 | 0 | -9.0876173 | -35.67648
24.47985 | 0 | -9.8309333 | -46.26242
15.5291 | 0 | -11.4764963 | 156.1598
-21.12298 | 0 | -4.6785143 | 47.96952
9.89085 | 0 | 6.2848367 | 69.93069
-11.36422 | 0 | 8.7080667 | 8.771297
6.40326 | 0 | 10.2356967 | -90.78623
28.47204 | 0 | -9.1708143 | -81.84381
25.3251 | 0 | -10.3790073 | -25.02432
6.39047 | 0 | 8.8980967 | -9.895873
28.32472 | 0 | -10.0974663 | -59.44416
28.86553 | 0 | -9.2721803 | -84.92073
6.81426 | 0 | 9.7694667 | -57.95521
21.49186 | 0 | -10.8344183 | 75.58985
-19.06462 | 0 | -0.8263333 | 310.5516
18.11667 | 0 | -0.7722733 | 262.9689
-20.73233 | 0 | -2.2484633 | 273.7126
18.26124 | 0 | -1.8647333 | 302.2959
-10.92 | 0 | -9.5411833 | 107.3505
-6.93347 | 0 | 9.1773867 | 37.57553
-6.62792 | 0 | 8.5014967 | 102.5387
7.48978 | 0 | 6.2074267 | 91.78919
19.09958 | 0 | -7.0744573 | 26.14069
-9.44035 | 0 | 9.9018767 | -93.60779
19.30363 | 0 | -6.4173813 | 57.02537
7.73086 | 0 | 5.0935067 | 88.99978
21.19732 | 0 | -3.7417063 | 143.1172
-15.91808 | 0 | -8.3574663 | 17.4614
-20.88346 | 0 | -3.8845253 | 92.51921
-21.82402 | 0 | -3.2091603 | 137.0885
-23.97544 | 0 | -8.3998413 | -11.25732
13.13851 | 0 | -9.3384533 | 65.25979
1.73801 | 0 | -9.3643453 | 80.80676
-23.7451 | 0 | -3.8814123 | 57.83646
6.03424 | 0 | -6.8642383 | -20.8638
-18.45545 | 0 | -0.2937033 | 279.5631
1.86437 | 0 | -10.3057363 | 127.0077
13.1142 | 0 | -9.9322833 | 96.67267
22.85278 | 0 | -8.3997573 | -10.01631
4.98366 | 0 | -8.1640473 | -14.68439
-24.20551 | 0 | -9.3842353 | 47.05114
-24.69757 | 0 | -4.3047123 | 34.50292
27.15374 | 0 | -3.8774873 | -5.648314
-19.47181 | 0 | 4.8873567 | 139.0374
-18.84197 | 0 | 3.9950667 | 203.0359
-23.41269 | 0 | -5.5113783 | 14.99666
16.95192 | 0 | 0.3745167 | 190.2099
22.16647 | 0 | -7.8745063 | 7.570711
20.99118 | 0 | -7.1877333 | 16.88818
-22.14363 | 0 | -2.3079333 | 188.9432
18.29641 | 0 | 2.4959067 | 85.38604
-4.87579 | 0 | 7.9870967 | 92.08863
-25.98621 | 0 | -5.2310833 | -38.8703
-17.6168 | 0 | -8.2739263 | 33.19366
-15.1071 | 0 | 5.6891267 | 138.1911
-16.33418 | 0 | 6.2420167 | 89.02387
26.57172 | 0 | -9.4631183 | -66.01844
-2.36184 | 0 | 5.5086067 | 71.28472
16.2442 | 0 | -8.7013943 | 46.475
-9.82904 | 0 | -8.6463883 | -10.81147
0.31083 | 0 | 5.8725367 | 41.2231
5.4957 | 0 | 6.3726067 | 56.95991
22.34138 | 0 | -9.5556813 | -2.040982
13.75277 | 0 | 5.8198767 | 26.73238
22.38884 | 0 | -9.9098343 | 1.425943
28.88161 | 0 | -4.3545793 | -88.01852
-25.04408 | 0 | -6.9823663 | -49.11419
12.61323 | 0 | -8.3953883 | -0.4494916
0.93272 | 0 | -8.1752403 | -35.99521
-0.73199 | 0 | -8.1740313 | -36.03624
17.95244 | 0 | 5.2237367 | 47.67255
13.48475 | 0 | -10.8855793 | 120.6224
19.56986 | 0 | 3.8553167 | 35.88015
23.20814 | 0 | -9.9239883 | -22.4308
22.40251 | 0 | -10.3694803 | 21.69516
-11.02087 | 0 | 7.4576467 | 71.56707
-2.76079 | 0 | 6.2076267 | 43.76467
26.24185 | 0 | -10.4292413 | -27.68039
22.09227 | 0 | -4.8688943 | 77.65247
15.14844 | 0 | -9.4864553 | 82.37502
16.28248 | 0 | 6.2719267 | 29.58951
2.19677 | 0 | 5.9102667 | 33.97006
19.9627 | 0 | 4.9035967 | 46.10002
18.97424 | 0 | 4.1864267 | 42.83138
-28.00414 | 0 | -7.4077573 | -115.451
17.94985 | 0 | 4.3599967 | 26.28732
-26.40775 | 0 | -6.9516993 | -79.2391
9.65748 | 0 | -6.8518573 | -9.746151
-3.65337 | 0 | -7.0600993 | -98.60853
7.79316 | 0 | -7.1549663 | -13.66268
-5.80444 | 0 | -7.0703793 | -110.1644
-0.31389 | 0 | -7.7688613 | -73.36161
-19.17798 | 0 | -8.0257483 | 19.70338
14.78837 | 0 | 5.8813267 | 28.54798
3.49556 | 0 | 5.4473267 | 59.18302
-18.91906 | 0 | 5.9782667 | 56.21788
-17.18179 | 0 | 5.8015667 | 93.68572
17.96095 | 0 | 1.7603967 | 138.6516
23.16776 | 0 | -9.3856673 | -28.66506
-12.01404 | 0 | -8.7135723 | 28.92691
1.32151 | 0 | 5.7746967 | 41.08073
23.41808 | 0 | -5.0139053 | 42.32446
-12.44979 | 0 | 6.7561667 | 132.5279
6.35364 | 0 | 6.3239867 | 74.82457
-14.23054 | 0 | 6.1019867 | 151.2458
-29.75224 | 0 | -1.2760133 | 1.229799
-20.57345 | 0 | -4.0796363 | 72.72949
-18.17849 | 0 | -0.8453033 | 329.9466
2.06583 | 0 | -9.0391993 | 46.92116
13.681 | 0 | -9.2732273 | 56.81569
-23.70669 | 0 | -8.6885203 | 7.118468
-20.30898 | 0 | -2.2000633 | 300.5547
14.04849 | 0 | -10.2438623 | 101.9163
-11.6109 | 0 | -8.7348413 | 25.61622
-11.96054 | 0 | -8.2443173 | -27.54485
-8.94233 | 0 | 9.7351867 | -70.89602
-19.33656 | 0 | 5.9551167 | 53.57229
-19.22225 | 0 | 5.4299167 | 98.98701
-10.90222 | 0 | -8.9530983 | 42.3987
23.16807 | 0 | -5.2479423 | 44.15953
23.52956 | 0 | -5.8063953 | 22.56452
-0.16567 | 0 | 6.1105067 | 32.62284
-8.78761 | 0 | 10.3520167 | -192.1377
-14.64642 | 0 | 6.1341267 | 143.0767
-19.56163 | 0 | -1.0383733 | 312.0025
-15.16556 | 0 | 5.2044967 | 135.6644
-21.39508 | 0 | -5.0801463 | 39.49254
-18.57421 | 0 | -8.5573753 | 59.43042
-16.77143 | 0 | 5.8167767 | 102.2524
9.56232 | 0 | 6.0860067 | 81.49961
3.22127 | 0 | 5.8131767 | 41.02148
-19.32012 | 0 | -7.5602143 | -0.3962822
13.34972 | 0 | 5.9438367 | 23.06548
-21.18063 | 0 | -3.2519013 | 153.6594
3.69766 | 0 | 5.0010267 | 78.1963
-11.61785 | 0 | 8.6728667 | 5.188345
-29.72955 | 0 | -8.6876683 | -62.94119
1.1813 | 0 | -8.5756393 | 4.337512
13.01049 | 0 | -8.3107433 | -7.845316
-18.08324 | 0 | -0.4468233 | 295.8435
-5.51743 | 0 | -7.1885733 | -113.8823
29.3466 | 0 | -8.9105823 | -87.84835
18.70302 | 0 | -2.1079033 | 300.5777
-24.81154 | 0 | -7.2777863 | -50.01288
21.25066 | 0 | -3.2618833 | 175.2827
20.82937 | 0 | -4.4659033 | 114.3134
19.77696 | 0 | -6.0876833 | 73.0932
-19.17217 | 0 | 3.4127967 | 221.8383
-19.06575 | 0 | 4.7979967 | 146.6359
-22.30937 | 0 | -5.3919503 | 26.49486
-6.13391 | 0 | 8.1321167 | 92.39245
-25.14916 | 0 | -4.2793703 | 18.15753
-23.87756 | 0 | -5.3797403 | 18.01948
-15.44618 | 0 | -8.1876353 | -5.791845
1.64823 | 0 | 5.4463267 | 56.49124
-24.30714 | 0 | -8.1019613 | -25.25551
13.21075 | 0 | -8.8761433 | 30.53238
1.45125 | 0 | -8.9790013 | 44.82445
5.65739 | 0 | -6.8445443 | -24.46623
6.42178 | 0 | -6.8703033 | -16.5167
26.7731 | 0 | -4.5660833 | -30.5414
16.83488 | 0 | 0.7398667 | 177.8762
17.47057 | 0 | 0.1268667 | 208.586
5.02676 | 0 | 6.1038867 | 56.8917
18.3654 | 0 | 2.8533467 | 62.23564
-0.29482 | 0 | -7.2848423 | -89.69897
23.44901 | 0 | -9.0548293 | -32.5808
21.31311 | 0 | -7.6477713 | 15.9239
-2.02422 | 0 | 4.9806367 | 92.02193
-25.56473 | 0 | -5.2243583 | -17.26583
-26.36293 | 0 | -4.7534883 | -53.32977
1.39451 | 0 | -10.3310323 | 129.8256
13.00337 | 0 | -10.6155483 | 114.7989
-10.98158 | 0 | 7.8823267 | 54.87003
-11.47666 | 0 | 7.1120167 | 93.51641
-17.33513 | 0 | -8.1148223 | 17.5145
-17.91546 | 0 | -8.4274693 | 47.09226
22.02183 | 0 | -5.4958243 | 61.15127
2.65107 | 0 | 5.7870367 | 39.23726
15.04188 | 0 | 5.2035667 | 34.07325
14.9423 | 0 | -9.2479373 | 64.40001
-10.62309 | 0 | -8.1969793 | -48.21255
15.96103 | 0 | -8.4300493 | 26.2673
26.03231 | 0 | -8.9925153 | -57.19764
28.36131 | 0 | -3.7712643 | -29.5509
16.07339 | 0 | 6.7119267 | 14.19924
15.84371 | 0 | 6.0123867 | 32.49121
15.07586 | 0 | -9.8286443 | 99.71673
23.81923 | 0 | -10.1412933 | -26.27225
-12.30201 | 0 | 6.2141767 | 150.0182
9.84775 | 0 | -6.3861033 | 13.4652
-3.80287 | 0 | -6.6921253 | -73.02595
7.63077 | 0 | -6.7167783 | 1.384394
-26.38541 | 0 | -6.6182943 | -76.52937
19.55204 | 0 | 4.9052567 | 61.4872
-27.48008 | 0 | -7.5119453 | -103.6327
-28.47309 | 0 | -7.1069673 | -128.9171
10.11922 | 0 | -7.0846303 | -21.26706
-3.40934 | 0 | -7.3351323 | -103.5563
8.39564 | 0 | -7.4456153 | -11.92588
14.97607 | 0 | -10.3458433 | 110.9646
18.52957 | 0 | 4.0678067 | 28.31213
17.47375 | 0 | 2.0237967 | 119.1755
-26.91203 | 0 | -7.2496753 | -92.26662
-29.7942 | 0 | -0.8008533 | -105.0607
-17.18284 | 0 | 5.4082367 | 114.444
24.31548 | 0 | -9.2778843 | -45.86268
5.94756 | 0 | 10.7132167 | -149.2368
10.16223 | 0 | 5.8324567 | 71.89081
18.77938 | 0 | -7.1423613 | 29.66735
27.6005 | 0 | -8.5439433 | -65.99192
2.3151 | 0 | -10.1163953 | 119.4468
4.36815 | 0 | -8.0431833 | -29.45808
17.44028 | 0 | 5.2554667 | 43.0987
29.36098 | 0 | -4.5306483 | -105.1717
7.10939 | 0 | 5.9966967 | 91.81614
-23.56557 | 0 | -9.2479953 | 42.23121
4.72182 | 0 | -7.6754663 | -42.58565
22.4168 | 0 | -7.3515743 | 6.881811
6.85376 | 0 | 10.2330867 | -86.61772
-3.19163 | 0 | 5.9840967 | 54.37979
-1.17843 | 0 | -7.6899773 | -84.83502
-18.96553 | 0 | -0.4835333 | 281.956
13.75449 | 0 | -9.9804593 | 95.28327
-19.41963 | 0 | 2.8998867 | 217.8551
-0.27738 | 0 | 5.6805267 | 54.27796
2.50232 | 0 | 5.2666067 | 63.9314
6.71356 | 0 | 5.8744467 | 88.80182
-19.98137 | 0 | -1.7481533 | 327.5312
14.4394 | 0 | -10.1190573 | 100.9056
-21.78769 | 0 | -5.2099503 | 34.60369
-18.68273 | 0 | -0.9994333 | 338.5939
-18.7908 | 0 | 5.0635967 | 128.2681
-22.41725 | 0 | -5.9054393 | 6.166109
-24.32813 | 0 | -5.2867403 | 21.52408
23.483 | 0 | -9.6965103 | -34.06085
-19.16248 | 0 | -1.1619633 | 334.7226
-19.98767 | 0 | -0.9576233 | 290.543
14.05297 | 0 | -9.6527073 | 81.82279
-20.99512 | 0 | -3.5547213 | 125.6165
-12.37215 | 0 | -8.1366813 | -35.2841
27.8317 | 0 | -3.6255613 | -1.526088
-20.88541 | 0 | -5.2407353 | 34.73884
24.08313 | 0 | -6.2166573 | 9.349089
1.7545 | 0 | -8.6904553 | 13.96117
-15.69169 | 0 | 4.8489167 | 136.0601
-19.59429 | 0 | -7.1790383 | -3.62756
4.22602 | 0 | 4.6859267 | 89.3791
-9.60913 | 0 | 9.2102067 | -0.02747857
20.8474 | 0 | -4.1069443 | 128.1201
8.72399 | 0 | 5.0932367 | 85.71182
8.02264 | 0 | 4.6406167 | 80.77826
0.90474 | 0 | 5.1323767 | 74.52993
-6.31397 | 0 | -6.2893463 | -47.08394
2.88967 | 0 | 6.0769667 | 27.05368
-10.96941 | 0 | 8.2973067 | 37.25382
22.46275 | 0 | -5.6412543 | 45.58521
21.56242 | 0 | -4.9885453 | 88.39766
-11.89112 | 0 | 7.2014167 | 95.72959
26.33885 | 0 | -4.2788573 | -7.917421
17.03913 | 0 | -0.0056033 | 208.3752
19.38118 | 0 | -6.0590223 | 79.56011
20.21663 | 0 | -6.0876573 | 68.16988
16.93047 | 0 | 1.3128467 | 163.0664
29.61145 | 0 | -9.4684223 | -87.89476
-15.27747 | 0 | -8.6468033 | 41.23086
-16.03569 | 0 | -7.8748383 | -21.24004
17.90928 | 0 | 2.6482767 | 74.24101
-2.38151 | 0 | 4.5607267 | 109.0452
-1.52052 | 0 | 5.1421567 | 83.95463
-12.65285 | 0 | 6.0122667 | 158.5997
-16.84606 | 0 | -8.2253043 | 18.26528
-18.14789 | 0 | -8.9718513 | 93.17345
-18.0598 | 0 | -8.0716253 | 22.69301
14.39042 | 0 | 5.0134067 | 35.41096
29.45786 | 0 | -4.9848233 | -106.7642
23.40974 | 0 | -8.4425133 | -19.0418
-17.50493 | 0 | 0.1041567 | 248.2191
-5.1323 | 0 | -7.3483823 | -113.8626
-6.99758 | 0 | 7.9313567 | 82.44387
16.53638 | 0 | 5.8375067 | 40.69436
-9.9825 | 0 | -8.1221643 | -64.81379
17.70663 | 0 | 2.3503867 | 95.5453
17.21109 | 0 | 1.6726067 | 143.1842
15.60499 | 0 | -8.5362563 | 26.42938
16.01984 | 0 | -8.0694683 | 5.388107
26.49553 | 0 | -8.8349113 | -56.82017
15.30349 | 0 | -9.0444043 | 55.76515
9.35814 | 0 | -6.1655203 | 29.99962
-3.95652 | 0 | -6.2613093 | -31.82317
7.14571 | 0 | -6.3868943 | 15.70698
-26.00263 | 0 | -6.0287393 | -56.19718
10.19182 | 0 | 6.2692367 | 64.003
-17.44873 | 0 | 4.9400267 | 138.6781
18.76415 | 0 | -6.6580873 | 45.22473
6.80732 | 0 | 5.4757567 | 90.57788
17.18849 | 0 | 5.6749967 | 47.01423
-3.49378 | 0 | 5.5284167 | 70.87256
22.90147 | 0 | -7.6165433 | 2.615726
4.86294 | 0 | -7.1526233 | -46.04504
-0.71834 | 0 | -7.2366233 | -91.25464
-29.27671 | 0 | -8.4305103 | -81.02025
-10.87316 | 0 | -8.5690823 | -5.617011
-26.4271 | 0 | -5.1959133 | -61.29862
-29.90421 | 0 | -8.1325423 | -102.1092
27.4981 | 0 | -4.4313563 | -51.02222
-18.28804 | 0 | -8.2214573 | 33.02534
1.88629 | 0 | 5.7506967 | 41.05016
-14.32269 | 0 | 5.6486267 | 147.7269
14.33779 | 0 | -9.2769063 | 60.16303
-2.9245 | 0 | -7.1152533 | -93.60468
10.55683 | 0 | -7.3353903 | -28.3855
4.65691 | 0 | -8.5645113 | 7.718894
0.09217 | 0 | -7.3298913 | -86.99512
4.29395 | 0 | -7.3307933 | -56.39776
-27.36066 | 0 | -7.1177963 | -103.3433
18.21735 | 0 | 3.5689267 | 26.31793
-10.67745 | 0 | 6.9290367 | 80.52185
21.40555 | 0 | -7.2291313 | 12.94761
2.0231 | 0 | -8.3838633 | -16.97684
13.70786 | 0 | -7.8655473 | -38.1014
-20.6705 | 0 | -3.4087053 | 152.1734
-14.0632 | 0 | 5.2796367 | 140.8602
1.47576 | 0 | -8.3388213 | -20.306
13.36783 | 0 | -8.1078993 | -23.70583
21.07866 | 0 | -6.9526643 | 22.50466
4.52341 | 0 | -6.8989343 | -41.98051
21.92405 | 0 | -7.1399933 | 11.85342
20.5168 | 0 | -4.1048813 | 137.6803
-13.9926 | 0 | 5.6052667 | 150.6911
17.62568 | 0 | 2.9119467 | 56.91631
26.84762 | 0 | -8.3424963 | -49.11273
-9.86859 | 0 | -7.5840933 | -105.2378
16.01288 | 0 | -7.5485693 | -14.26817
-29.23891 | 0 | -8.0472193 | -105.4588
23.75709 | 0 | -9.3662663 | -42.17962
-19.88606 | 0 | -2.1704733 | 324.4723
-20.46125 | 0 | -1.3309833 | 289.7428
-11.12029 | 0 | 6.5799567 | 104.56
-19.8207 | 0 | 2.7147967 | 216.4447
17.14107 | 0 | -0.3750433 | 228.0404
-20.38905 | 0 | -0.4722233 | 244.4215
-10.29128 | 0 | 6.8298367 | 70.62343
16.21847 | 0 | 0.1398167 | 184.2762
-20.00845 | 0 | -4.2800923 | 62.29902
2.04412 | 0 | 5.1148367 | 72.00159
27.56552 | 0 | -3.7618733 | -6.387018
-18.24902 | 0 | -7.7718033 | 6.857417
13.93714 | 0 | -10.6123713 | 110.8396
-26.85623 | 0 | -5.0550293 | -84.80407
17.07433 | 0 | 4.9974767 | 35.7919
-18.46322 | 0 | 4.6643367 | 160.846
-26.49919 | 0 | -5.6994533 | -74.50049
-23.07968 | 0 | -6.1600963 | -10.90115
-24.71871 | 0 | -4.7749893 | 27.60594
-21.39894 | 0 | -5.5978473 | 22.74175
-17.26425 | 0 | -0.3716533 | 280.6882
24.32281 | 0 | -5.8390963 | 12.94126
23.34555 | 0 | -6.4515053 | 10.3092
-13.07391 | 0 | -8.4627063 | 8.15903
-11.85466 | 0 | -7.8097143 | -73.98409
16.9511 | 0 | 6.1046967 | 42.15172
-20.20958 | 0 | -7.5106553 | -10.21753
-19.19726 | 0 | -6.9173833 | 1.378871
-15.26695 | 0 | 4.7067267 | 131.4674
-16.37509 | 0 | 5.3368467 | 125.9492
8.7994 | 0 | 4.4202767 | 72.96254
-16.41769 | 0 | -7.9685423 | -6.011025
7.32065 | 0 | 5.0791167 | 88.60074
4.53119 | 0 | 5.2148067 | 74.88728
3.865 | 0 | 4.5573067 | 94.58028
17.98036 | 0 | -2.2265933 | 294.5408
21.1521 | 0 | -4.5437533 | 105.9837
1.70066 | 0 | 4.7708667 | 90.25644
0.52022 | 0 | 5.1399367 | 75.72734
-12.98416 | 0 | 5.7661667 | 159.036
-11.89545 | 0 | 5.9378567 | 141.9278
-23.17061 | 0 | -9.4280913 | 56.89398
-17.16831 | 0 | 5.1015067 | 130.5529
-18.08915 | 0 | 5.0502467 | 133.2967
-1.70389 | 0 | 4.5089867 | 110.3386
-2.51706 | 0 | 5.2205767 | 84.09395
17.01386 | 0 | 2.3181167 | 96.79435
18.32241 | 0 | 3.2100167 | 41.72234
13.9938 | 0 | 5.2069267 | 34.50497
14.77893 | 0 | 4.7818267 | 35.34036
-5.97206 | 0 | -5.8096463 | 4.464352
6.91896 | 0 | 5.0498467 | 87.88309
16.13215 | 0 | 5.5603967 | 37.61517
28.99036 | 0 | -5.1189233 | -97.64889
9.54301 | 0 | -5.7028493 | 59.72771
8.66748 | 0 | -6.3864763 | 19.53546
-4.73054 | 0 | -6.5023233 | -58.64188
-3.61077 | 0 | -6.1148313 | -13.57776
6.77428 | 0 | -6.4157873 | 11.13773
7.85667 | 0 | -5.9849183 | 42.87153
-25.69103 | 0 | -6.2715993 | -47.38222
-9.50229 | 0 | -8.1884663 | -65.85695
16.55389 | 0 | -8.2339293 | 24.62893
15.09364 | 0 | -8.2029543 | -3.041285
-3.15499 | 0 | 5.2052567 | 85.11006
-3.80849 | 0 | 5.8174867 | 58.17656
-7.09729 | 0 | 8.3773467 | 97.29373
23.41146 | 0 | -7.6437693 | -2.438075
-1.16307 | 0 | -7.1842753 | -91.67182
-28.61299 | 0 | -8.0370413 | -99.70626
27.74154 | 0 | -4.7606073 | -61.72675
-11.59173 | 0 | -8.3152103 | -24.07878
-9.91603 | 0 | 9.1753367 | 0.3494262
-8.47563 | 0 | 9.4666367 | -21.92065
-2.30964 | 0 | -6.3435153 | -33.97259
10.75085 | 0 | -6.8648533 | -20.7579
0.43081 | 0 | -7.3737263 | -88.86486
29.74344 | 0 | -9.0545493 | -91.03769
17.66802 | 0 | 3.7841067 | 20.84051
-5.64141 | 0 | 7.5858867 | 67.96271
-14.98979 | 0 | -8.0097133 | -29.92522
-11.13032 | 0 | -8.2048873 | -43.59187
20.17836 | 0 | -5.6336593 | 93.59989
19.12648 | 0 | -2.3723133 | 284.703
21.57335 | 0 | -5.4690733 | 71.96676
18.22901 | 0 | -6.4913253 | 56.96784
6.59145 | 0 | 5.0391967 | 86.55567
-0.2475 | 0 | -6.8027213 | -67.99947
18.11062 | 0 | -2.8199133 | 266.3557
-6.88022 | 0 | 7.4555867 | 54.26175
-18.31013 | 0 | -1.2223433 | 359.6647
5.84119 | 0 | 5.4890367 | 81.08134
28.94448 | 0 | -8.7930303 | -83.70864
28.17112 | 0 | -8.1374433 | -63.95696
-10.17903 | 0 | 8.7031667 | 34.12947
21.15783 | 0 | -2.2687133 | 239.1757
-6.72856 | 0 | -6.6254123 | -87.64713
24.91251 | 0 | -9.3671283 | -50.9287
-20.42607 | 0 | -0.9112933 | 270.2817
-1.51277 | 0 | -6.5601233 | -49.69326
16.43006 | 0 | 5.1436967 | 35.79671
25.68281 | 0 | -4.4127373 | 5.799852
21.03721 | 0 | -5.0101613 | 102.6357
21.55914 | 0 | -5.9191023 | 53.15324
-4.40185 | 0 | 5.8999467 | 50.35608
15.75048 | 0 | 5.2511267 | 34.84423
-1.32635 | 0 | 4.7028367 | 102.0374
-1.43784 | 0 | 4.1458867 | 123.5198
-21.0075 | 0 | -1.3176533 | 259.5282
-20.21517 | 0 | -2.6563933 | 262.2762
9.03452 | 0 | 4.7302567 | 76.47302
13.93618 | 0 | -8.2475963 | -15.31467
-21.4139 | 0 | -6.0765783 | 5.689273
-14.34466 | 0 | 5.1823367 | 135.6684
8.56818 | 0 | 4.0723067 | 69.97444
-20.22108 | 0 | -3.7339453 | 118.1551
20.45522 | 0 | -3.7443453 | 161.9754
-20.32849 | 0 | -4.1665663 | 69.99421
-14.80572 | 0 | -8.4752023 | 16.18929
20.66825 | 0 | -6.0043983 | 64.41518
-13.52718 | 0 | 5.8147667 | 159.7858
27.25846 | 0 | -8.2504493 | -53.71054
-15.18456 | 0 | -7.5402313 | -57.82056
-10.29595 | 0 | -7.3741533 | -108.6142
15.74325 | 0 | -7.0267403 | -17.06228
20.13155 | 0 | -5.2149493 | 116.4871
21.20552 | 0 | -1.8093733 | 242.6521
-16.88964 | 0 | -0.1649633 | 258.4691
-17.41944 | 0 | -1.0666133 | 333.4648
-9.90178 | 0 | 7.5829467 | 62.52891
16.0315 | 0 | 0.3923767 | 172.7004
-18.38329 | 0 | 4.1803967 | 193.9831
-23.54832 | 0 | -5.9590693 | -4.912619
-22.52305 | 0 | -6.4855213 | -17.21658
13.17034 | 0 | -7.6677263 | -42.72198
1.52049 | 0 | -7.7866493 | -65.75074
-18.98414 | 0 | -7.3065993 | -0.7715565
24.57363 | 0 | -6.3796253 | 3.428291
-20.038 | 0 | -7.0581863 | -6.298082
17.33128 | 0 | 4.5891267 | 28.83055
22.83747 | 0 | -6.2830893 | 20.19358
19.09367 | 0 | -3.0013133 | 248.2289
4.65442 | 0 | 4.2766167 | 98.35959
3.09152 | 0 | 5.1555967 | 69.98842
-23.51193 | 0 | -8.1358473 | -23.78427
18.91875 | 0 | -6.2907503 | 69.02448
-12.7922 | 0 | -7.9401743 | -51.41704
20.64751 | 0 | -2.2716633 | 253.9222
-3.56505 | 0 | 6.0678467 | 48.29674
-3.81458 | 0 | 5.1517367 | 84.22602
-5.497 | 0 | -6.3377023 | -50.13966
-3.21654 | 0 | -6.0779913 | -9.000159
10.0212 | 0 | -5.8886833 | 45.25861
7.78935 | 0 | -6.2735503 | 25.60084
-4.60158 | 0 | -6.0032283 | -7.397281
8.88127 | 0 | -5.9214863 | 47.42783
6.75316 | 0 | -5.9934693 | 38.46725
17.37745 | 0 | 6.3643267 | 40.00987
28.51569 | 0 | -4.7144093 | -83.56964
29.53743 | 0 | -5.4657823 | -105.2527
-23.29456 | 0 | -9.7440693 | 70.77845
-5.75135 | 0 | 8.0816667 | 95.00382
23.11655 | 0 | -7.0087683 | 3.702734
23.64157 | 0 | -8.1621433 | -14.57552
-9.09564 | 0 | -8.2458323 | -63.81312
-1.60465 | 0 | -7.1196713 | -86.1319
-2.01587 | 0 | -6.9836913 | -84.47047
11.28047 | 0 | -6.6714533 | -16.03972
19.45541 | 0 | -1.9983033 | 288.7156
-19.49008 | 0 | -2.0953833 | 348.4237
-10.94198 | 0 | -7.6126253 | -95.50397
-5.94882 | 0 | 7.3586467 | 52.05675
6.13882 | 0 | 4.9278767 | 86.22802
-8.65157 | 0 | 8.8696667 | 56.13163
18.45821 | 0 | -3.0427233 | 253.1276
17.53298 | 0 | -1.9908833 | 289.2453
17.47875 | 0 | -6.1451793 | 70.69826
-7.55235 | 0 | 8.3105467 | 92.1256
-6.3098 | 0 | 7.1730267 | 38.03277
21.22259 | 0 | -6.6219253 | 30.67413
27.75526 | 0 | -8.0346913 | -56.00693
28.60646 | 0 | -8.2153093 | -71.59954
24.27406 | 0 | -8.6840883 | -32.56175
25.34215 | 0 | -9.5086193 | -57.98884
-10.04095 | 0 | 8.1807267 | 57.13346
0.7361 | 0 | -6.9493323 | -71.85778
-23.03695 | 0 | -8.3899573 | -6.200757
-22.97576 | 0 | -9.1527283 | 43.45069
-18.44102 | 0 | -1.8682133 | 382.6227
5.35783 | 0 | 5.1418667 | 81.36555
-25.48615 | 0 | -5.7514193 | -29.35479
-16.0035 | 0 | 4.9974867 | 135.7668
2.32136 | 0 | 4.6512967 | 94.20128
17.51919 | 0 | 4.1775867 | 22.00721
14.17921 | 0 | 4.5806767 | 38.72215
-6.84416 | 0 | -6.0279523 | -25.47787
17.26028 | 0 | -0.7705133 | 248.6134
22.22828 | 0 | -6.6147603 | 18.98902
-24.75869 | 0 | -5.2175143 | 14.83654
4.80428 | 0 | -6.4383613 | -10.1529
27.00926 | 0 | -5.2221153 | -42.40866
-17.58507 | 0 | -7.4264813 | -12.59339
-29.68704 | 0 | -7.7069263 | -124.2497
11.6654 | 0 | -7.2228003 | -34.94006
-20.35075 | 0 | -5.0097113 | 42.48085
0.12957 | 0 | 4.8683167 | 90.29098
0.32913 | 0 | 4.3751967 | 112.4258
-20.23898 | 0 | -3.1944693 | 190.4924
0.76109 | 0 | -7.3372773 | -85.9528
0.6513 | 0 | -6.5153893 | -41.34606
5.69332 | 0 | 4.6269667 | 87.65648
13.79982 | 0 | 4.7568767 | 38.65233
-20.01227 | 0 | -1.3503033 | 312.4171
-19.61291 | 0 | -3.2553923 | 199.0139
13.98727 | 0 | 4.1408467 | 42.9927
-25.0078 | 0 | -6.0549513 | -24.49892
-21.4882 | 0 | -1.5688133 | 237.3087
20.00135 | 0 | -2.3029133 | 267.9485
-13.4817 | 0 | -7.9076693 | -53.01377
24.72311 | 0 | -5.9450923 | 7.507152
-12.56692 | 0 | -7.4948903 | -83.91063
24.47751 | 0 | -6.8196363 | -1.646006
-0.99212 | 0 | -6.1515193 | -9.1506
6.39422 | 0 | -5.9916003 | 36.33914
-5.08986 | 0 | -6.4153293 | -53.99768
8.24715 | 0 | -6.1263283 | 35.02671
22.37755 | 0 | -6.1233693 | 31.57517
4.95841 | 0 | 4.7390667 | 87.39887
-15.92518 | 0 | 4.4740467 | 139.679
7.10247 | 0 | -5.6239243 | 64.7715
-20.56586 | 0 | -7.2527423 | -15.14118
-4.73702 | 0 | -5.4045393 | 57.4222
8.71009 | 0 | -5.2498113 | 89.14703
-8.91271 | 0 | 8.1240567 | 75.84885
16.08104 | 0 | 4.8587167 | 32.38548
4.69271 | 0 | 3.8278767 | 107.2899
-29.91949 | 0 | -3.1942533 | -83.44364
21.52723 | 0 | -6.2954553 | 37.90628
-20.244 | 0 | -6.5224763 | 2.358557
-4.76238 | 0 | 5.5947067 | 60.16864
29.91736 | 0 | -8.6147513 | -89.94503
-1.70552 | 0 | 3.8779967 | 131.5246
-21.90583 | 0 | -6.0279233 | 3.964534
-17.8065 | 0 | -1.0069233 | 337.5117
8.33507 | 0 | 3.7175867 | 70.25902
20.34619 | 0 | -3.3334253 | 195.0387
-14.74446 | 0 | 5.1564167 | 135.5681
-13.85315 | 0 | 5.0997167 | 136.2142
-13.28287 | 0 | 5.5247167 | 153.4767
14.24536 | 0 | -7.9993653 | -27.70162
13.96137 | 0 | -8.9282563 | 32.99299
-17.99269 | 0 | 4.2993567 | 183.9176
-25.16971 | 0 | -5.1805043 | 0.2203912
-18.86098 | 0 | -2.2588333 | 358.579
-5.42385 | 0 | 7.8963367 | 86.89686
20.19861 | 0 | -2.8627633 | 232.9777
-15.37803 | 0 | -7.0655673 | -54.74075
19.71193 | 0 | -5.2362343 | 124.1373
-10.13148 | 0 | -6.9000893 | -98.94917
16.15182 | 0 | -6.8761393 | -4.688433
16.23269 | 0 | 1.0493667 | 163.4621
15.73638 | 0 | 0.0991067 | 176.4765
-9.82129 | 0 | 7.1832267 | 59.8457
-3.70499 | 0 | 6.4223667 | 32.13045
13.31002 | 0 | -7.1573663 | -53.31609
1.94378 | 0 | -7.1749403 | -77.02509
-2.75527 | 0 | -6.0926893 | -7.29474
23.56754 | 0 | -7.2175693 | -1.912693
10.56068 | 0 | -6.0536203 | 31.13875
-18.43611 | 0 | -7.4268693 | -1.140082
-2.56704 | 0 | -7.2972963 | -98.39462
11.18654 | 0 | -7.0989053 | -35.40789
18.17103 | 0 | -3.3988883 | 226.0557
2.70149 | 0 | 4.8911967 | 82.26426
17.34492 | 0 | -1.2685833 | 269.7757
-23.45162 | 0 | -7.4610933 | -47.4588
-6.96127 | 0 | -5.4287613 | 38.15834
-7.08143 | 0 | -6.3546873 | -61.46677
-6.70965 | 0 | 6.9823367 | 24.96836
25.32764 | 0 | -9.9325033 | -50.0418
-10.55241 | 0 | 8.2491667 | 47.07501
-7.61942 | 0 | 8.7546567 | 85.1277
2.57577 | 0 | 4.2349567 | 112.055
-22.61735 | 0 | -8.6140383 | 13.45582
16.75693 | 0 | -1.1272433 | 249.757
-16.86051 | 0 | -7.6959363 | -18.78685
-18.08106 | 0 | -7.2050393 | -1.785574
27.46915 | 0 | -5.4853103 | -56.36935
26.55524 | 0 | -4.9603953 | -27.20498
5.26069 | 0 | -6.3966383 | -4.02692
-29.14873 | 0 | -7.2682433 | -136.6774
25.38943 | 0 | -9.2065843 | -53.38545
28.67153 | 0 | -7.7249023 | -65.78423
-0.95937 | 0 | 4.8448667 | 95.11048
17.8231 | 0 | -0.9889733 | 270.5758
28.53518 | 0 | -5.1942903 | -85.46467
-23.29265 | 0 | -6.5477223 | -25.85214
9.45919 | 0 | 4.6369567 | 71.0851
-10.70368 | 0 | -7.1423213 | -102.5046
25.38971 | 0 | -4.9299743 | 7.293763
10.97331 | 0 | -6.4147893 | 3.522703
-2.2037 | 0 | -5.9942383 | 4.875791
26.61298 | 0 | -9.9813313 | -55.36215
10.83416 | 0 | 5.2649367 | 60.6727
-27.24643 | 0 | -4.8004793 | -109.8892
21.14847 | 0 | -6.3033813 | 42.79961
18.98073 | 0 | -3.5837733 | 206.5802
17.01484 | 0 | 2.9924967 | 52.42957
-14.33444 | 0 | -8.3034673 | -8.581785
3.6166 | 0 | -6.7119043 | -42.53708
19.35132 | 0 | -5.6864643 | 103.4382
-6.09841 | 0 | 6.7932867 | 19.33422
20.16453 | 0 | -1.7334033 | 269.0515
-15.78972 | 0 | -7.2428773 | -46.73283
23.95594 | 0 | -8.4139363 | -23.69611
-20.7044 | 0 | 2.9312367 | 229.285
-29.54839 | 0 | -2.6909433 | -11.31855
-8.02725 | 0 | -7.0156993 | -113.4885
12.86021 | 0 | -7.8507493 | -33.98509
1.24957 | 0 | -7.9983903 | -51.6224
19.10073 | 0 | 3.7618267 | 37.62362
-21.3997 | 0 | -2.9254433 | 179.5587
-1.54782 | 0 | -9.7635153 | 149.3762
24.85923 | 0 | -8.6746163 | -36.56789
-22.28855 | 0 | -9.7578353 | 86.87047
-15.46263 | 0 | 4.2308967 | 131.0946
29.62747 | 0 | -5.9593233 | -100.439
-17.98443 | 0 | -0.0431233 | 261.6718
-29.55026 | 0 | -11.2004493 | 59.74766
-4.52673 | 0 | 7.6707467 | 76.93286
15.98234 | 0 | -11.9212463 | 183.1186
-22.49821 | 0 | -7.8996063 | -25.58743
27.8549 | 0 | -7.5747353 | -50.96083
13.43939 | 0 | 4.9108267 | 37.58705
14.9954 | 0 | -7.7383623 | -27.94886
-8.58984 | 0 | -6.6231643 | -90.15857
17.11259 | 0 | -6.7496623 | 23.92839
2.4892 | 0 | -6.6304523 | -44.08631
-17.06616 | 0 | 0.2363767 | 238.2331
-18.07622 | 0 | 2.3933967 | 219.3979
-11.16381 | 0 | 6.1332067 | 119.2163
5.2506 | 0 | -7.2389853 | -43.71257
-18.42423 | 0 | 5.3583867 | 107.5781
22.40296 | 0 | -10.8453743 | 48.00622
22.57975 | 0 | -5.1848633 | 57.68521
-22.70402 | 0 | -7.0880613 | -35.52499
1.11047 | 0 | -7.6481283 | -74.56787
12.68386 | 0 | -7.4839193 | -46.3592
-0.57619 | 0 | -6.2536813 | -18.67175
-7.24544 | 0 | 9.1701767 | 36.00011
16.08829 | 0 | -0.2453633 | 196.656
-9.91367 | 0 | 6.7197767 | 59.61944
25.74982 | 0 | -9.5226523 | -60.81267
-28.66594 | 0 | -6.4251713 | -149.8362
-29.47391 | 0 | -3.1716883 | -75.87764
24.99965 | 0 | -5.0431623 | 13.30533
5.73502 | 0 | 7.3578067 | 46.11126
-4.48573 | 0 | 5.1891767 | 78.23716
-11.27133 | 0 | -7.2675653 | -100.1704
-3.4671 | 0 | 4.8119567 | 99.15234
5.5674 | 0 | -11.3339033 | 152.962
-29.52352 | 0 | -11.6868603 | 79.40004
-20.13572 | 0 | 3.0990067 | 226.2132
11.99494 | 0 | -7.5545073 | -40.94532
17.83252 | 0 | -3.2168193 | 235.3556
-27.65108 | 0 | -4.5207393 | -135.1794
-21.01378 | 0 | -2.7483833 | 214.6065
-24.32047 | 0 | -7.1110403 | -39.84288
-24.71163 | 0 | -6.7983513 | -39.75418
-17.54757 | 0 | 3.6932567 | 203.3355
16.98845 | 0 | -6.2475903 | 55.73468
16.85043 | 0 | 3.3977767 | 32.06821
-4.54046 | 0 | 6.9779567 | 38.50123
24.82736 | 0 | -7.9398423 | -12.65163
-17.39813 | 0 | -1.4851333 | 355.6433
29.04344 | 0 | -8.2973053 | -78.24336
-17.44504 | 0 | 0.5912567 | 220.4905
28.66954 | 0 | -7.2640253 | -67.15214
-8.03232 | 0 | 9.2636067 | 16.50722
-16.49298 | 0 | -1.0498633 | 297.4162
-20.6194 | 0 | -2.6532133 | 243.9229
-23.70696 | 0 | -6.3682363 | -21.80378
24.86161 | 0 | -7.3848603 | -3.59507
-20.46845 | 0 | -5.3489013 | 33.25979
-23.17852 | 0 | -7.1426273 | -42.00856
-19.16126 | 0 | -3.7198053 | 135.6364
28.5729 | 0 | -5.6991103 | -84.74792
-3.91588 | 0 | 6.8536867 | 37.02504
12.11508 | 0 | -6.6039843 | -20.22556
-3.39229 | 0 | 4.0762567 | 124.6534
10.99226 | 0 | -7.5945353 | -28.5577
18.83416 | 0 | -4.0475793 | 176.615
0.99038 | 0 | 4.1560667 | 120.4682
-18.13413 | 0 | -2.3494533 | 353.6261
0.01218 | 0 | -5.8681843 | 21.36665
-10.89082 | 0 | -6.4700073 | -71.69858
14.35103 | 0 | 3.9702067 | 42.03793
-12.07029 | 0 | -7.2658753 | -90.77177
19.92159 | 0 | -3.5212423 | 191.3726
-19.74256 | 0 | -6.3229323 | 9.078156
-1.40876 | 0 | -6.0267003 | 3.203536
-15.78134 | 0 | 3.8043967 | 144.155
4.39236 | 0 | 3.8184067 | 110.9389
7.27225 | 0 | -4.9038983 | 103.9483
-4.57182 | 0 | -4.9928753 | 92.50639
9.27338 | 0 | -5.0386033 | 98.82724
-17.82913 | 0 | 4.0064567 | 197.6431
-5.01538 | 0 | 5.9827467 | 41.97879
-2.69018 | 0 | 4.1746167 | 123.013
7.89102 | 0 | 4.0327867 | 73.38529
8.74498 | 0 | 3.4091267 | 72.8985
-13.5108 | 0 | 5.3556767 | 145.1306
12.12255 | 0 | -7.0456203 | -42.89983
-14.96055 | 0 | -6.8772103 | -61.39335
20.09974 | 0 | -4.8073003 | 131.4547
-5.8635 | 0 | 6.4281367 | 16.63878
-4.28761 | 0 | 6.5818267 | 28.3105
-9.5778 | 0 | -6.6208673 | -84.97053
14.40276 | 0 | -8.2954583 | -7.278385
13.82985 | 0 | -7.2091623 | -53.81272
-9.67264 | 0 | 7.7813267 | 63.23783
2.2371 | 0 | 3.9639267 | 123.5692
-6.39039 | 0 | -5.2259413 | 62.67291
16.27454 | 0 | -0.8184733 | 223.1561
-20.33727 | 0 | 2.6455067 | 218.1211
9.61642 | 0 | 5.5145767 | 81.33368
3.51239 | 0 | -6.0760113 | 7.560191
-7.31114 | 0 | 7.3404867 | 45.58988
6.02521 | 0 | -6.4191553 | 3.859578
4.92517 | 0 | -5.8670753 | 36.32342
-7.70366 | 0 | -6.4440193 | -73.63379
-8.01289 | 0 | 8.2830067 | 87.08504
-11.59268 | 0 | -7.0439253 | -93.08843
3.94399 | 0 | -7.0145453 | -54.95866
-7.44332 | 0 | -7.0524343 | -116.3819
11.90941 | 0 | -6.0238013 | 25.55327
19.33475 | 0 | -3.3508153 | 217.4035
-9.96036 | 0 | -6.4274453 | -69.96419
16.02468 | 0 | -6.4491973 | 19.68995
-0.33518 | 0 | 4.7501267 | 97.21084
-17.88471 | 0 | 1.9349367 | 215.3117
-18.13997 | 0 | 2.8520267 | 224.5175
-5.73906 | 0 | 7.0357867 | 33.1698
29.16349 | 0 | -6.1041803 | -92.98406
-17.32387 | 0 | -6.9079213 | -8.905608
-22.43291 | 0 | -7.5127303 | -33.8861
-22.10546 | 0 | -8.0215853 | -13.99189
26.8089 | 0 | -5.6212513 | -38.19173
-8.25367 | 0 | -6.1422073 | -41.0797
3.00539 | 0 | -6.1328693 | -0.8920455
1.42593 | 0 | -7.3010083 | -81.62539
12.95517 | 0 | -7.1823533 | -46.7015
-9.95898 | 0 | 6.2850967 | 71.09823
16.11103 | 0 | -1.3681533 | 233.1385
-28.37477 | 0 | -5.9761263 | -153.3532
-11.76 | 0 | -7.4120813 | -92.64879
17.44417 | 0 | -3.0247233 | 241.1178
-13.88259 | 0 | -8.1230603 | -31.91969
-29.65184 | 0 | -7.1162223 | -139.2353
18.35718 | 0 | -5.6248283 | 116.8084
25.14798 | 0 | -6.0321803 | -1.161866
6.02768 | 0 | -5.9831383 | 34.26076
-0.68123 | 0 | 4.9695267 | 88.87566
6.29172 | 0 | 8.0480367 | 26.24626
-22.88813 | 0 | -10.0827173 | 84.90879
-20.95973 | 0 | -7.1201233 | -15.47517
-7.45242 | 0 | -6.0667013 | -33.44204
-24.50746 | 0 | -6.0973513 | -15.70671
-27.7603 | 0 | -4.9561443 | -137.0081
15.79813 | 0 | 0.7027567 | 161.2096
-0.45637 | 0 | -5.7890773 | 29.67004
10.46766 | 0 | 4.8843767 | 63.77725
-2.38799 | 0 | -8.0084843 | -56.28656
15.76668 | 0 | 4.5315767 | 30.95954
17.06776 | 0 | -1.7522533 | 273.8253
-29.83886 | 0 | -3.6819593 | -147.719
-8.47637 | 0 | 8.2483467 | 78.66593
-4.89624 | 0 | 6.6596567 | 24.59551
14.70253 | 0 | -8.2908913 | -2.495903
-20.95661 | 0 | -6.0864023 | 8.154718
5.04459 | 0 | -5.3833713 | 73.98308
-21.40252 | 0 | -6.5845533 | -10.94713
17.27136 | 0 | -2.4054933 | 271.3908
26.352 | 0 | -5.3846753 | -24.52073
16.33714 | 0 | -2.0224433 | 249.4807
26.61599 | 0 | -6.0459723 | -33.89842
-16.75694 | 0 | -7.1418823 | -25.12909
-29.43461 | 0 | -6.5317263 | -158.145
-28.28432 | 0 | -5.0492843 | -165.0881
-17.13054 | 0 | -6.3521073 | -2.522488
15.7964 | 0 | 1.3290967 | 147.2939
15.17083 | 0 | 0.6437567 | 150.6555
12.22001 | 0 | -6.1949053 | 10.00321
-18.75571 | 0 | -3.4447973 | 186.8902
-19.46279 | 0 | -4.0471583 | 86.42828
-24.10998 | 0 | -6.2281943 | -16.09308
-1.26016 | 0 | -5.5420503 | 55.31347
-4.82454 | 0 | 7.3287267 | 55.98239
17.32768 | 0 | -5.7616623 | 97.97687
17.42043 | 0 | 3.2334667 | 38.35641
-19.24587 | 0 | -1.4668733 | 352.0951
25.15767 | 0 | -8.4014913 | -29.79828
-17.02463 | 0 | 0.5871967 | 219.9222
-27.67105 | 0 | -5.4798333 | -130.6863
-20.21989 | 0 | 2.1304067 | 198.5974
-16.06693 | 0 | -0.6603333 | 265.2283
28.29915 | 0 | -7.2047663 | -61.73192
-29.7992 | 0 | -4.1753833 | -203.9532
-22.84461 | 0 | -7.3919293 | -40.37583
-7.75906 | 0 | 7.2979867 | 42.40164
-7.8682 | 0 | 9.6523167 | -43.63282
-20.53054 | 0 | -6.0693343 | 8.740281
18.65592 | 0 | -4.4344863 | 161.1416
-3.81241 | 0 | 4.3847167 | 112.7562
0.58282 | 0 | 3.7852667 | 133.0537
1.63162 | 0 | 4.0844667 | 121.4512
14.89181 | 0 | 4.1720667 | 36.59033
14.19723 | 0 | 3.5531567 | 47.87656
0.57311 | 0 | -5.9706703 | 10.95956
-16.10691 | 0 | 3.4323567 | 161.9812
3.50888 | 0 | 4.3531467 | 103.3994
4.67793 | 0 | 3.4464867 | 114.1131
-12.67595 | 0 | -6.8670803 | -81.32798
-12.78345 | 0 | 5.3599667 | 144.9791
-13.51582 | 0 | 5.0144067 | 132.2039
-14.76204 | 0 | -7.3490873 | -69.98955
6.85096 | 0 | -5.1183743 | 94.24474
7.8832 | 0 | -5.6101893 | 67.61845
-4.81605 | 0 | -4.8875113 | 99.78471
-3.79124 | 0 | -5.5058333 | 51.01016
8.86738 | 0 | -4.8198753 | 106.0815
9.68625 | 0 | -5.2275203 | 89.29285
-17.62832 | 0 | 2.8600467 | 216.6984
-18.72978 | 0 | 2.8700367 | 220.6924
-4.65024 | 0 | 6.2839067 | 31.18454
20.5622 | 0 | -5.1680553 | 108.4609
2.5002 | 0 | 3.5490667 | 132.718
-7.11699 | 0 | -7.3178243 | -122.1217
-6.8183 | 0 | -5.0341983 | 75.14628
-5.96166 | 0 | -5.3618733 | 53.34684
14.05688 | 0 | -7.6209893 | -46.18717
-6.20807 | 0 | 6.1861567 | 24.36576
4.40932 | 0 | -6.1956373 | 3.999308
-9.00258 | 0 | -7.3869083 | -119.8338
16.6621 | 0 | -7.2599383 | -2.303677
-11.72082 | 0 | -6.4879503 | -70.81152
-0.73242 | 0 | 4.4805467 | 109.7342
-18.07981 | 0 | 3.2792267 | 224.2457
-10.34604 | 0 | -6.2238763 | -54.66404
15.44457 | 0 | -6.0956883 | 34.84153
-21.85426 | 0 | -7.1811283 | -25.53424
-7.88606 | 0 | 7.7912867 | 70.35356
-8.78913 | 0 | -5.9874023 | -29.17149
2.51109 | 0 | -6.0694963 | 3.896008
-10.77213 | 0 | 6.0341267 | 107.3658
-14.13796 | 0 | -7.6353673 | -71.07599
-28.83129 | 0 | -5.7742963 | -174.1739
-27.61975 | 0 | -6.5703773 | -117.0695
18.81823 | 0 | -5.4039313 | 128.6769
6.05065 | 0 | -5.5597803 | 65.25392
-24.4174 | 0 | -5.7163393 | 3.37537
-7.8446 | 0 | -5.7814233 | -4.772093
10.8254 | 0 | 4.8414067 | 59.51808
25.25349 | 0 | -7.4301723 | -8.024139
-4.87167 | 0 | 4.8746967 | 87.41711
-4.57292 | 0 | 4.4149567 | 106.5024
15.49648 | 0 | 4.1081267 | 32.78974
15.71564 | 0 | -1.2482833 | 218.0566
29.63316 | 0 | -7.9799623 | -78.56072
15.12324 | 0 | -6.6663843 | -12.36962
7.76448 | 0 | 3.4784567 | 77.27687
-20.14372 | 0 | -5.4055413 | 32.91413
-5.1514 | 0 | 7.0033567 | 35.43046
-17.43307 | 0 | 2.0558867 | 214.3357
-19.30461 | 0 | -2.5047533 | 318.4994
-10.2027 | 0 | 7.7097667 | 62.44906
17.92233 | 0 | -5.9102753 | 94.75749
-12.21952 | 0 | 5.1314967 | 129.3028
-17.04534 | 0 | 1.0416767 | 214.8221
-17.17526 | 0 | 2.8680267 | 206.0066
18.1772 | 0 | -5.1354823 | 148.5005
-3.65658 | 0 | 3.6256767 | 133.6316
17.6298 | 0 | -5.3861963 | 128.6328
-27.72416 | 0 | -6.0199223 | -126.6548
-16.51652 | 0 | 0.9299067 | 213.1668
-29.7049 | 0 | -5.0775803 | -206.9586
14.20542 | 0 | -6.9507973 | -40.77428
13.89829 | 0 | -6.3833403 | -10.06471
17.26558 | 0 | 3.5927367 | 24.63976
25.44452 | 0 | -8.7604003 | -44.52493
-8.19881 | 0 | 7.2655867 | 41.01652
-2.96633 | 0 | 3.7770567 | 133.3989
-19.99396 | 0 | -5.1558243 | 38.77842
7.42151 | 0 | 4.0491767 | 75.87592
-2.19711 | 0 | 3.1919367 | 142.0291
-8.74015 | 0 | 7.6602667 | 62.53129
-19.66696 | 0 | -4.4435503 | 50.6935
5.4862 | 0 | -5.0269263 | 97.05928
7.66172 | 0 | 2.9943467 | 88.62507
-10.38649 | 0 | 5.9423167 | 95.52233
4.04894 | 0 | -5.9551993 | 21.76014
-14.15413 | 0 | -8.7828753 | 47.02657
27.031 | 0 | -6.2685993 | -43.60639
-17.61793 | 0 | -6.0963303 | 12.68909
-29.08156 | 0 | -6.1494693 | -168.3739
-28.87244 | 0 | -4.7361673 | -196.6757
-15.72208 | 0 | -1.0415333 | 263.0265
-16.37868 | 0 | -0.2269933 | 253.5141
15.15665 | 0 | 0.0950467 | 162.5743
-10.81308 | 0 | 5.5708667 | 109.3991
12.34824 | 0 | -5.8895263 | 33.46014
-19.23485 | 0 | 2.6281867 | 210.4526
-20.54521 | 0 | -6.3944313 | 1.006638
28.93261 | 0 | -6.7452863 | -78.0947
18.28097 | 0 | -3.8273753 | 193.7831
19.22416 | 0 | -4.8389343 | 149.3679
1.30274 | 0 | 3.7928467 | 131.8527
0.06654 | 0 | 3.6945767 | 136.488
-16.20042 | 0 | 4.0889667 | 152.6901
13.51391 | 0 | 3.9772767 | 47.06822
-13.01241 | 0 | 4.7290167 | 119.4931
15.0997 | 0 | 3.6404567 | 38.40075
0.94645 | 0 | -6.0446373 | 4.729214
-0.53246 | 0 | 4.0404267 | 126.6407
-5.99088 | 0 | 5.8025567 | 42.6787
-6.77344 | 0 | 6.3326667 | 13.74952
-9.77627 | 0 | -5.9594273 | -30.93497
15.89405 | 0 | -6.0152293 | 50.38718
-13.98284 | 0 | -6.9860373 | -80.22246
6.08567 | 0 | -5.1808873 | 90.14684
-7.64258 | 0 | -5.3518473 | 41.10324
-7.94631 | 0 | -6.1071043 | -38.36708
12.57052 | 0 | -6.2563503 | 4.015767
15.83956 | 0 | 4.0176567 | 29.40357
-14.36 | 0 | -7.1616023 | -76.582
-5.02576 | 0 | 4.1360967 | 112.0364
29.80705 | 0 | -7.5389993 | -78.03907
19.28039 | 0 | -5.2858113 | 128.8647
-17.09259 | 0 | 1.5921467 | 211.6429
25.88388 | 0 | -5.1557653 | -9.568239
17.02158 | 0 | -2.8386333 | 241.7391
-16.36789 | 0 | -6.9574343 | -30.77062
-8.20333 | 0 | 10.4354767 | -213.4115
9.68006 | 0 | 5.0135367 | 74.16788
-5.54793 | 0 | -5.0724833 | 82.31235
9.79993 | 0 | -4.7669723 | 105.1246
-3.6855 | 0 | -4.9089513 | 101.6981
7.67751 | 0 | -4.7887323 | 107.1369
3.71642 | 0 | 3.9597067 | 114.7231
15.22949 | 0 | -1.3368433 | 203.0557
-7.03246 | 0 | 10.0315967 | -102.934
16.07241 | 0 | 1.7120967 | 130.7688
-11.23488 | 0 | -6.2780083 | -59.21876
-0.92881 | 0 | 3.9125867 | 130.4466
-0.75113 | 0 | -5.2547183 | 83.21352
-17.13283 | 0 | 2.5241267 | 207.4198
-5.62598 | 0 | 6.0633667 | 33.80453
-9.55863 | 0 | 6.1669267 | 61.56716
-10.03709 | 0 | 5.4283267 | 88.75111
-8.60298 | 0 | 7.2080067 | 41.02278
16.36338 | 0 | -3.1379413 | 204.1742
-9.11893 | 0 | 6.0491967 | 51.70035
-29.73773 | 0 | -4.6434203 | -216.4198
-4.81101 | 0 | 3.6483767 | 125.8027
-5.48359 | 0 | 3.8864467 | 115.4529
-8.10674 | 0 | 6.8002967 | 17.33013
16.79032 | 0 | -3.2867823 | 207.5113
16.93689 | 0 | 4.3580867 | 25.01441
15.86995 | 0 | 3.1159467 | 49.10513
1.60094 | 0 | 3.4251367 | 137.911
-5.54226 | 0 | -5.4536663 | 47.05618
-19.16165 | 0 | -6.2705953 | 13.61158
-16.00173 | 0 | 0.7958367 | 210.6838
-4.22082 | 0 | 3.8644567 | 125.1811
-21.37719 | 0 | -7.1082763 | -20.74289
-5.49713 | 0 | -4.7486953 | 98.22183
15.30756 | 0 | 3.1438167 | 51.56422
3.16641 | 0 | 4.1002067 | 114.4601
-19.30636 | 0 | -5.6222263 | 28.51944
25.27835 | 0 | -5.5308953 | 2.397253
-29.62863 | 0 | -5.4690503 | -197.1572
8.16937 | 0 | -5.1366783 | 95.67902
-3.27225 | 0 | -5.0339683 | 96.8279
10.08832 | 0 | -4.9099473 | 101.4088
3.70817 | 0 | 3.3235567 | 127.2687
13.37808 | 0 | -6.1312683 | 6.76288
7.53124 | 0 | -4.3946013 | 108.144
-3.59553 | 0 | -4.4038983 | 108.9095
9.58657 | 0 | -4.1395043 | 116.4776
13.18242 | 0 | 3.9171167 | 48.48234
-17.28623 | 0 | -5.9905583 | 10.97865
1.27472 | 0 | -6.3955833 | -28.02469
-1.82813 | 0 | 2.9062367 | 147.3233
-15.99987 | 0 | -1.3682833 | 284.6513
-15.66957 | 0 | -0.3781533 | 239.8216
8.01467 | 0 | 2.9129667 | 88.68422
5.17816 | 0 | -4.9378343 | 100.9162
26.44073 | 0 | -6.4898003 | -29.89761
3.69353 | 0 | -5.7051593 | 42.03511
-11.21761 | 0 | 5.6707167 | 121.1778
15.39484 | 0 | -0.1837333 | 176.1908
14.79106 | 0 | 0.8105467 | 141.4707
-28.45619 | 0 | -4.6152923 | -181.4381
-29.0286 | 0 | -5.1836413 | -193.8446
-16.87479 | 0 | 3.9358467 | 176.6038
29.04122 | 0 | -7.1982863 | -73.10679
-13.44481 | 0 | -7.2310273 | -87.15404
6.43195 | 0 | -5.1678003 | 91.59571
-19.11711 | 0 | 2.3523467 | 204.4446
-9.386 | 0 | -6.1639463 | -47.91144
16.4997 | 0 | -6.3496203 | 37.07603
-8.13638 | 0 | -5.1875583 | 53.15059
-7.2822 | 0 | -5.2146173 | 56.96244
16.58468 | 0 | 4.1445567 | 24.41775
13.07601 | 0 | -6.6029343 | -23.60151
29.42882 | 0 | -7.0567173 | -80.96411
15.3388 | 0 | -5.6174303 | 70.84696
18.03585 | 0 | -4.5900743 | 161.4664
-15.97535 | 0 | -6.7723943 | -36.30764
14.94627 | 0 | -1.5553533 | 195.918
15.67707 | 0 | 1.8922767 | 117.1972
-16.80474 | 0 | 2.0332867 | 205.2065
-11.85196 | 0 | -5.9421173 | -40.49303
-1.23596 | 0 | 3.8751067 | 131.5259
-1.105 | 0 | -5.1042153 | 95.44713
-0.38463 | 0 | -5.3588683 | 73.92626
14.98292 | 0 | -6.1853613 | 18.69633
14.84123 | 0 | -7.2720193 | -40.01173
3.16861 | 0 | -5.8051663 | 30.51449
-14.12262 | 0 | -6.5264463 | -69.02958
-6.51215 | 0 | 5.9827867 | 31.69276
-10.72507 | 0 | -6.0250093 | -40.52959
-19.31434 | 0 | -4.6361143 | 45.82654
27.94006 | 0 | -7.1155893 | -55.66985
-14.92317 | 0 | 3.9604867 | 117.0687
-10.83924 | 0 | 5.1076667 | 105.0189
29.91264 | 0 | -6.9914743 | -86.43689
5.66246 | 0 | -5.9646133 | 33.06059
12.18425 | 0 | -5.6524353 | 52.55639
-8.96923 | 0 | 7.1259067 | 42.36626
-29.36103 | 0 | -5.0685943 | -204.8634
-16.17405 | 0 | -1.7557333 | 305.3828
9.65822 | 0 | 4.2178667 | 64.82077
-18.82592 | 0 | -4.2369243 | 74.11981
-19.47705 | 0 | -5.0145483 | 43.69862
-28.9344 | 0 | -4.1794113 | -185.9121
-16.00481 | 0 | 0.1853367 | 225.5825
-15.23028 | 0 | -0.2150333 | 223.6419
-10.41049 | 0 | 5.0348667 | 96.29492
-6.99935 | 0 | 5.9964567 | 29.13287
15.94252 | 0 | -2.9614233 | 200.5761
-17.1516 | 0 | 4.5594267 | 157.8267
-6.74234 | 0 | 5.4846067 | 50.99062
-8.74077 | 0 | 6.2326667 | 33.99953
-10.01239 | 0 | 5.8583667 | 84.6671
-29.33118 | 0 | -4.6520433 | -213.8838
-5.71364 | 0 | 4.3227367 | 100.5783
17.01404 | 0 | -3.8477153 | 177.4157
-10.9836 | 0 | -5.4114313 | 2.815456
15.57084 | 0 | 2.9833267 | 56.20733
-7.68877 | 0 | 6.3364067 | 14.99642
-15.97008 | 0 | 1.3134867 | 206.9925
1.33678 | 0 | 3.1867467 | 142.0443
4.98369 | 0 | -4.4392413 | 105.8221
-6.15697 | 0 | -4.3532483 | 96.32271
-16.78555 | 0 | -6.1377593 | -3.772986
-9.00627 | 0 | -6.3912043 | -69.18651
4.0422 | 0 | 2.9679267 | 129.2598
-29.39066 | 0 | -5.3680973 | -197.2147
-29.73042 | 0 | -6.0158883 | -178.9554
13.94925 | 0 | -5.7516573 | 39.33284
6.93565 | 0 | -4.1529293 | 117.4202
-4.05751 | 0 | -4.2147033 | 110.7159
9.15693 | 0 | -3.9622803 | 127.9018
26.01225 | 0 | -6.3039643 | -20.65782
7.58856 | 0 | 2.5324767 | 101.8089
8.53546 | 0 | 3.0638867 | 82.51334
-2.43445 | 0 | 2.8078367 | 149.3438
-1.58247 | 0 | 3.2630867 | 141.2582
1.53854 | 0 | -6.8556353 | -63.98538
3.85754 | 0 | -5.3146193 | 75.55883
14.7759 | 0 | -0.1634233 | 160.8295
15.0772 | 0 | 1.2137867 | 140.0687
-16.18499 | 0 | -6.2932303 | -20.49461
2.83249 | 0 | 3.8248867 | 125.1777
-4.98543 | 0 | -5.0304063 | 88.63962
8.43861 | 0 | -5.0293133 | 100.9638
-7.61841 | 0 | -4.8387903 | 78.83304
15.72602 | 0 | -5.1273283 | 113.5321
17.66793 | 0 | -4.2366503 | 167.2
15.87075 | 0 | 2.2777767 | 96.60775
14.73222 | 0 | -1.1876333 | 184.0154
15.22601 | 0 | -1.9012433 | 208.0347
-21.43048 | 0 | -8.1342853 | 0.9351138
-15.17115 | 0 | 3.1528467 | 134.4244
27.39483 | 0 | -6.4928983 | -51.32993
-4.70012 | 0 | 3.1207667 | 135.1583
-14.27107 | 0 | 4.0013767 | 101.5704
12.59915 | 0 | -5.3801723 | 70.29
-3.79925 | 0 | 3.1380267 | 140.2942
-9.28769 | 0 | 7.0340367 | 45.13651
27.46923 | 0 | -7.4536443 | -43.80737
-0.62686 | 0 | -4.8765763 | 109.1192
5.78339 | 0 | -5.1218733 | 92.86961
-17.9957 | 0 | -6.2052003 | 12.4865
-13.70562 | 0 | -6.4241063 | -69.33719
-2.88817 | 0 | -5.1277623 | 91.0668
29.7408 | 0 | -6.4529573 | -92.99317
-18.47076 | 0 | -6.2395503 | 18.46766
-26.66935 | 0 | -6.3997223 | -84.22757
-15.77074 | 0 | -6.0931463 | -24.52326
3.48826 | 0 | -5.0714703 | 92.24837
14.81285 | 0 | 2.8904267 | 64.6613
-21.25769 | 0 | -7.6114403 | -16.07097
14.56423 | 0 | -0.8157333 | 172.0124
-21.12261 | 0 | -8.1019993 | 6.561255
15.95918 | 0 | 2.6863667 | 71.33559
-0.326 | 0 | -4.9893523 | 103.7441
-0.71709 | 0 | -4.3321083 | 114.7311
-7.51139 | 0 | -4.4770003 | 82.36321
-16.59215 | 0 | -2.1607633 | 313.8635
15.33457 | 0 | -0.6426733 | 188.2506
14.98389 | 0 | 1.8958567 | 111.243
-9.97785 | 0 | 5.0003667 | 88.78784
14.13757 | 0 | -0.1366933 | 147.435
-10.84752 | 0 | 4.6388467 | 97.50631
9.13667 | 0 | 4.1160567 | 66.97593
26.69208 | 0 | -7.1266643 | -32.46751
-14.97334 | 0 | -0.6685633 | 224.2033
15.76558 | 0 | -3.3873803 | 171.7748
16.10993 | 0 | -2.4883433 | 229.0921
25.57638 | 0 | -6.1491693 | -10.76941
-8.5626 | 0 | 5.8813267 | 43.99432
-6.20403 | 0 | 5.1627067 | 66.46066
-5.91926 | 0 | 3.6545967 | 116.7759
-5.5436 | 0 | 5.0114067 | 76.89446
-15.51621 | 0 | 0.7587367 | 206.665
27.65596 | 0 | -6.1597573 | -59.07831
-10.44154 | 0 | -5.1177453 | 29.41554
1.54268 | 0 | 2.8227867 | 146.3596
0.52254 | 0 | 3.1735767 | 142.2276
-8.03175 | 0 | 6.0030667 | 33.09286
5.09596 | 0 | -4.1111553 | 117.2222
4.35435 | 0 | 3.3205767 | 119.9524
3.71149 | 0 | 2.6241167 | 137.5077
-5.4219 | 0 | -3.9370633 | 115.4615
-6.71602 | 0 | -4.5641253 | 90.10444
4.71309 | 0 | -5.2660873 | 81.37838
8.90417 | 0 | 2.6331667 | 93.58709
7.31433 | 0 | 3.0782267 | 89.39989
7.33921 | 0 | -3.9980503 | 126.9177
-3.46584 | 0 | -3.9410473 | 121.9704
10.02737 | 0 | -3.7041703 | 139.6449
14.48142 | 0 | -6.2789553 | 2.434388
-1.4801 | 0 | 2.6381367 | 152.3513
-2.6685 | 0 | 2.4008667 | 158.0218
16.31179 | 0 | 2.1497967 | 105.9125
15.25569 | 0 | -5.0504003 | 107.064
16.18628 | 0 | -5.5204293 | 95.69533
15.38689 | 0 | -0.9088433 | 199.346
15.88296 | 0 | -1.8326133 | 232.2734
14.86458 | 0 | -2.1131933 | 193.8846
-14.92197 | 0 | 2.8800267 | 136.6004
-14.23744 | 0 | 3.3977467 | 102.3516
28.2313 | 0 | -6.2175103 | -71.45006
12.24767 | 0 | -5.0263263 | 93.09925
13.07356 | 0 | -5.5010353 | 60.04292
-4.22409 | 0 | 2.6883567 | 147.9288
-18.29372 | 0 | -5.6722263 | 34.82311
-13.31455 | 0 | -6.4653773 | -70.41831
-2.3827 | 0 | -4.8907033 | 107.7139
10.84017 | 0 | -4.7181923 | 104.4026
-15.3192 | 0 | -5.8968623 | -27.05227
2.42722 | 0 | -5.1903023 | 84.70556
15.16495 | 0 | 2.7769667 | 68.44374
14.10649 | 0 | 3.1292567 | 59.27187
-17.0815 | 0 | 3.5669967 | 193.6066
-29.41037 | 0 | -5.8146963 | -185.5646
15.05572 | 0 | 2.3865467 | 87.64588
-7.44547 | 0 | 5.7847867 | 39.21602
12.99349 | 0 | -5.9388183 | 24.85414
16.91545 | 0 | -4.2446063 | 156.0629
4.01361 | 0 | -4.9161723 | 100.5606
1.60552 | 0 | -6.1522773 | -4.864209
-5.16382 | 0 | 2.9427267 | 136.1083
8.9885 | 0 | -4.3701793 | 108.7573
-4.55126 | 0 | -4.5697303 | 104.9639
6.53402 | 0 | -4.3063043 | 110.4316
20.13145 | 0 | -4.4120773 | 131.9231
11.96761 | 0 | -4.6803473 | 102.6992
-14.23724 | 0 | -6.0651263 | -52.39286
-14.70376 | 0 | -6.2297033 | -50.68117
-15.05668 | 0 | 0.7702567 | 203.7829
25.44629 | 0 | -6.6018263 | -11.13063
13.71879 | 0 | -1.3941933 | 167.0737
-1.22275 | 0 | 3.0017767 | 145.804
-1.69763 | 0 | 2.2695767 | 159.2113
8.85011 | 0 | 2.0675067 | 112.4627
-9.9476 | 0 | 4.5194367 | 89.56886
-1.04859 | 0 | -4.0995543 | 120.8512
-7.15096 | 0 | -4.4667273 | 87.15749
13.81896 | 0 | 0.0874467 | 139.4149
-11.28195 | 0 | 4.7183967 | 103.3427
-14.78074 | 0 | -0.0825233 | 210.6834
-15.18543 | 0 | -1.1177633 | 240.2146
2.204 | 0 | -6.2634523 | -13.9627
15.49232 | 0 | -2.8443233 | 190.9834
16.75476 | 0 | 1.9297367 | 123.0868
-10.01217 | 0 | -5.3014953 | 22.65251
-10.86857 | 0 | -4.9409773 | 31.29118
-8.79302 | 0 | 5.6922667 | 54.34011
-6.72888 | 0 | 4.9424467 | 71.58737
-5.77824 | 0 | 5.4132967 | 59.5376
4.3668 | 0 | 2.5994267 | 131.5685
3.39373 | 0 | 3.0123967 | 134.9217
4.81062 | 0 | -3.9802933 | 124.2153
5.64992 | 0 | -4.6157863 | 105.9956
-5.06316 | 0 | -4.2475323 | 104.9579
-6.56316 | 0 | -3.9911323 | 106.6861
-3.03498 | 0 | -4.1216943 | 116.964
7.95869 | 0 | -4.2588233 | 112.6096
10.06783 | 0 | -4.2539823 | 110.5037
-14.69635 | 0 | 3.1094667 | 121.9975
28.66264 | 0 | -6.2807173 | -80.14336
-3.38386 | 0 | 2.9594667 | 145.6897
11.66511 | 0 | -5.0204203 | 94.70252
13.19024 | 0 | -5.0373883 | 89.87961
-3.84828 | 0 | 2.6749867 | 149.9365
-15.14175 | 0 | -6.3986733 | -46.88722
6.97103 | 0 | 3.1691467 | 90.5506
-12.98374 | 0 | -6.6438143 | -75.03031
-2.62127 | 0 | -4.3016053 | 113.8887
-2.00399 | 0 | -5.1239293 | 93.34416
10.64388 | 0 | -4.0474833 | 116.7109
11.10224 | 0 | -5.0258413 | 95.56732
-8.04544 | 0 | 5.6751367 | 44.07696
17.34941 | 0 | -4.5116293 | 156.1675
16.54302 | 0 | -4.2079333 | 149.2908
-10.86275 | 0 | 4.1598267 | 91.24989
-4.61894 | 0 | 2.6187167 | 147.5402
19.71164 | 0 | -4.2477323 | 148.7223
14.0111 | 0 | 2.7314267 | 73.54015
16.09539 | 0 | -5.1601743 | 118.6443
-16.16098 | 0 | 2.7832567 | 177.9367
0.54014 | 0 | 2.6903367 | 149.8009
3.81661 | 0 | -4.3019063 | 109.42
8.75211 | 0 | -3.6919653 | 147.266
-4.63044 | 0 | -4.0186853 | 114.9977
6.73986 | 0 | -3.7835283 | 140.1345
-17.18565 | 0 | 3.2172967 | 202.7442
-17.96971 | 0 | -5.2069893 | 44.46845
-21.81787 | 0 | -8.7766203 | 36.01769
9.93957 | 0 | -3.2695833 | 167.8203
-3.29642 | 0 | -3.5075833 | 139.839
7.80059 | 0 | -3.2267833 | 183.8661
-5.96828 | 0 | 4.7461367 | 83.74637
15.03457 | 0 | -2.8549033 | 176.8233
-8.92805 | 0 | 5.3643467 | 65.71494
-16.75706 | 0 | 2.9133267 | 193.7247
-21.77622 | 0 | -9.2628393 | 69.27495
13.72542 | 0 | 2.8239367 | 71.17495
13.87182 | 0 | 2.3853467 | 86.78759
-16.41586 | 0 | 3.1258367 | 179.5208
-15.83375 | 0 | 2.3498067 | 179.9623
16.36154 | 0 | -5.1435023 | 124.1284
12.69096 | 0 | -4.4574513 | 100.6698
16.55184 | 0 | -4.5826243 | 143.2586
0.19388 | 0 | 2.7144867 | 150.0592
-14.95412 | 0 | 0.3587367 | 206.3218
0.57301 | 0 | 2.2431567 | 155.6755
4.67948 | 0 | 2.9062067 | 123.0284
4.69569 | 0 | 2.2118967 | 134.5824
-6.73103 | 0 | -3.3859193 | 139.688
-13.21156 | 0 | -6.0688993 | -53.32547
13.67058 | 0 | -0.9439333 | 158.3567
14.30513 | 0 | -2.0847533 | 178.2163
8.41192 | 0 | 2.1020967 | 112.7059
-1.89539 | 0 | 1.8813767 | 166.2937
-10.41731 | 0 | 4.0759867 | 90.65724
-0.41736 | 0 | -3.9997113 | 124.5105
14.11333 | 0 | 0.5128367 | 134.9344
13.55581 | 0 | -0.2779233 | 146.1079
-13.8785 | 0 | 2.9627467 | 109.6014
6.6797 | 0 | 3.6421467 | 84.59585
13.58483 | 0 | -5.1392743 | 81.40281
-7.24675 | 0 | 5.1375067 | 62.79409
-2.21517 | 0 | -4.4999643 | 112.8714
11.07852 | 0 | -4.3419093 | 105.9938
-2.52996 | 0 | -5.2529283 | 81.40699
10.79437 | 0 | -5.3467173 | 78.97595
16.12076 | 0 | -3.6834633 | 166.0056
-7.76058 | 0 | 4.9635767 | 67.7258
-13.95972 | 0 | -5.4539693 | -30.15575
-1.63464 | 0 | -5.3661593 | 71.97243
3.0517 | 0 | 2.6977267 | 141.7431
-5.7578 | 0 | 3.2077367 | 125.6406
-4.87989 | 0 | -4.6000693 | 103.5275
8.98939 | 0 | -3.3478873 | 171.0968
-4.39121 | 0 | -3.5224623 | 137.2703
6.90151 | 0 | -3.2410903 | 180.609
25.74157 | 0 | -7.1550783 | -16.35093
6.33575 | 0 | -3.9563183 | 127.8912
8.45767 | 0 | -4.1164033 | 120.6388
-17.73203 | 0 | -5.6787283 | 27.77999
4.3403 | 0 | -4.1417223 | 115.3733
-22.14136 | 0 | -8.8659053 | 37.05407
9.64961 | 0 | -3.3124243 | 167.7071
-3.72728 | 0 | -3.2848553 | 148.6822
7.23638 | 0 | -3.0638933 | 194.7474
-5.62866 | 0 | 2.7231067 | 138.5052
-9.85475 | 0 | -4.8434383 | 52.1469
5.43545 | 0 | -4.1565393 | 115.1711
-0.62467 | 0 | 2.9721267 | 146.7207
9.82948 | 0 | 3.2507067 | 71.58534
-7.76899 | 0 | -4.1459983 | 91.12954
-11.69629 | 0 | 4.7467667 | 108.8798
-8.54349 | 0 | 5.2534967 | 62.77264
-14.75469 | 0 | -1.1871033 | 221.6599
-10.70042 | 0 | -4.4821473 | 39.73198
-7.04783 | 0 | 4.4879367 | 85.54634
-7.67333 | 0 | 6.7971867 | 14.89222
-8.8548 | 0 | 6.6749067 | 27.51081
7.03452 | 0 | 4.0440867 | 79.06403
4.77738 | 0 | -3.4825743 | 155.0532
-3.80139 | 0 | 2.2480567 | 160.4304
11.11173 | 0 | 4.8530967 | 56.42073
-4.5217 | 0 | 2.1678567 | 158.9491
1.7167 | 0 | 2.4067167 | 150.5566
-22.3823 | 0 | -9.1651163 | 53.14425
25.26818 | 0 | -7.8395723 | -14.70214
-20.12734 | 0 | 1.4780267 | 176.346
-1.27171 | 0 | -4.5025713 | 113.2002
15.45353 | 0 | -4.4893603 | 121.3563
15.00617 | 0 | -2.4659633 | 192.3823
-12.32628 | 0 | -6.0932333 | -49.77676
-18.4952 | 0 | -4.9830853 | 51.59995
-19.0654 | 0 | -2.9738433 | 258.2362
-28.70256 | 0 | -5.3813393 | -178.7117
6.04821 | 0 | 4.5330967 | 87.01692
-3.19782 | 0 | 3.3652567 | 138.8342
-19.67919 | 0 | -5.3793473 | 33.34138
-14.76393 | 0 | 2.3926267 | 153.0159
16.76325 | 0 | -5.0637363 | 136.2701
-14.85257 | 0 | -5.7489913 | -30.92606
17.20565 | 0 | -4.9477883 | 148.861
16.33066 | 0 | 3.2959267 | 39.97589
-18.2648 | 0 | -4.2337193 | 75.75522
2.36054 | 0 | -5.7166473 | 37.21002
-11.78379 | 0 | 5.3148267 | 127.9059
-0.01727 | 0 | -4.9937363 | 102.5562
13.83032 | 0 | -0.4617533 | 150.8757
-17.21237 | 0 | -1.8936033 | 355.677
-20.85971 | 0 | -3.0978533 | 182.3912
11.07722 | 0 | -3.6106983 | 136.3288
-2.4516 | 0 | -3.8990953 | 126.2681
20.49142 | 0 | -4.4524103 | 123.2471
7.79628 | 0 | -2.7285333 | 218.4945
-3.09916 | 0 | -3.1133933 | 156.5971
10.24237 | 0 | -3.1718493 | 170.8271
-7.78657 | 0 | -3.5607263 | 125.4209
-8.79486 | 0 | -4.0314623 | 87.86395
-6.19773 | 0 | 3.0130467 | 126.9125
6.69123 | 0 | 4.0197567 | 82.17303
-5.48908 | 0 | 2.2400667 | 152.3942
-15.00982 | 0 | -1.5735133 | 236.116
13.9854 | 0 | -5.2208143 | 77.98801
-14.2787 | 0 | -1.0163333 | 204.1974
-18.93013 | 0 | -4.7796643 | 53.52738
25.77814 | 0 | -8.0102583 | -25.74711
-17.00575 | 0 | -2.3206033 | 321.4619
25.62973 | 0 | -7.5118373 | -13.34555
-9.48855 | 0 | 5.0711467 | 80.30862
-9.39933 | 0 | -5.0082173 | 52.04138
6.17535 | 0 | -4.4914833 | 105.1013
-9.72383 | 0 | -4.3852153 | 58.56673
5.62606 | 0 | -3.3369903 | 168.5596
14.5162 | 0 | 2.0707267 | 100.8072
-15.30423 | 0 | 2.1300367 | 175.8685
13.28637 | 0 | -4.5622713 | 97.17649
12.06635 | 0 | -3.9919023 | 113.6395
16.09932 | 0 | -4.2736523 | 139.0875
0.94899 | 0 | 2.2270767 | 154.7606
4.06061 | 0 | 1.5563667 | 148.1073
13.73528 | 0 | -2.1270033 | 169.1465
8.75207 | 0 | 1.5878467 | 128.0361
-9.94953 | 0 | 4.0157567 | 91.29548
-2.28464 | 0 | 2.1330267 | 162.5337
-1.49988 | 0 | 1.6484867 | 168.9492
-0.18532 | 0 | -4.3251473 | 114.1718
-14.42331 | 0 | 2.6132167 | 134.8117
-14.50332 | 0 | -5.1407903 | -13.54593
6.31954 | 0 | 3.3235867 | 94.76418
26.14541 | 0 | -7.3495463 | -21.32957
25.33531 | 0 | -7.0235843 | -10.88299
9.53941 | 0 | -2.9558633 | 192.6832
-3.49973 | 0 | -2.8615333 | 166.616
7.54103 | 0 | -2.8836433 | 208.2924
-8.55511 | 0 | 5.5092267 | 55.41248
-10.13893 | 0 | -4.2400103 | 56.56993
-18.09651 | 0 | -3.7635033 | 139.473
-12.07344 | 0 | 4.6642967 | 110.0809
5.08546 | 0 | -3.2076533 | 174.9428
-14.96469 | 0 | -5.2519173 | -11.1904
-17.67945 | 0 | -2.0813833 | 364.8563
-1.43706 | 0 | -3.8797713 | 128.4915
8.09339 | 0 | -2.9419233 | 205.13
-2.69353 | 0 | -3.3213483 | 148.7252
10.7811 | 0 | -3.2679733 | 158.8264
-17.43496 | 0 | -5.1439673 | 38.25199
-0.14054 | 0 | 2.7015267 | 150.874
5.29261 | 0 | 2.7485667 | 118.9636
4.014 | 0 | -3.9264323 | 125.9679
-10.92178 | 0 | 3.6764467 | 89.54044
13.2434 | 0 | -1.2866733 | 168.9496
-6.2526 | 0 | -3.2033123 | 150.982
13.68189 | 0 | 0.6812067 | 129.6725
11.87445 | 0 | 4.9174367 | 47.764
-19.09574 | 0 | -5.2210463 | 41.38012
6.08396 | 0 | 2.9120467 | 106.4672
8.69475 | 0 | -2.9906033 | 199.2901
-14.43416 | 0 | 2.1371967 | 160.3179
3.44697 | 0 | -4.0516253 | 118.9948
3.9256 | 0 | -3.3114433 | 162.5252
-16.96668 | 0 | -5.1475263 | 30.92946
-17.00963 | 0 | -4.6441733 | 40.70944
-9.00261 | 0 | 4.9399067 | 76.31756
-15.00047 | 0 | -4.7530843 | 0.4562061
13.92008 | 0 | 1.1512667 | 127.156
13.23868 | 0 | 0.8133767 | 131.1864
-7.25313 | 0 | -3.4935743 | 131.7251
2.5607 | 0 | -4.5809403 | 107.7174
11.85614 | 0 | -3.4699483 | 137.2311
-8.32002 | 0 | -4.0717943 | 90.44041
-8.85537 | 0 | -4.5592183 | 69.54023
6.92039 | 0 | 4.5401967 | 83.16643
-4.88238 | 0 | 2.0224367 | 160.4229
-18.23281 | 0 | -3.1929793 | 231.5528
-17.94366 | 0 | -4.2023173 | 78.11442
-15.89712 | 0 | 1.7971867 | 195.7964
14.15239 | 0 | 1.6503867 | 114.7797
-1.64093 | 0 | -4.2964153 | 115.7005
11.69908 | 0 | -4.3098503 | 105.3293
-14.07536 | 0 | -5.0166053 | -13.69083
0.57637 | 0 | 1.8094367 | 160.7298
4.698 | 0 | 1.5378767 | 144.7957
3.68954 | 0 | 1.8736067 | 146.5362
6.5427 | 0 | 2.8667867 | 102.2944
0.22843 | 0 | -4.5667693 | 111.7399
-10.52508 | 0 | -4.0528123 | 60.02981
-11.03755 | 0 | 3.2298267 | 97.99102
4.55488 | 0 | -2.6882933 | 203.7551
-0.43874 | 0 | 2.6217667 | 152.4971
-11.32692 | 0 | 3.8143667 | 87.87572
11.85855 | 0 | 4.4551367 | 50.56645
12.73963 | 0 | -1.5894633 | 175.9584
-6.86357 | 0 | -2.8668033 | 169.5199
-5.5686 | 0 | -3.2975543 | 146.0436
13.26841 | 0 | -2.1031733 | 170.0301
-2.27927 | 0 | -3.5046593 | 142.0793
11.42356 | 0 | -3.1792253 | 156.2059
12.95542 | 0 | -4.0976303 | 105.6322
-11.95476 | 0 | 4.2286167 | 95.28538
-2.49534 | 0 | 1.7114467 | 170.6226
-4.1559 | 0 | -3.0509633 | 158.3347
6.69582 | 0 | -2.8573833 | 207.6941
8.00656 | 0 | 1.7770467 | 123.7698
10.51097 | 0 | -2.9449833 | 181.274
-2.8943 | 0 | -2.7683433 | 170.3522
-8.86995 | 0 | -5.1867543 | 45.44693
26.36713 | 0 | -8.0099583 | -33.96141
-15.03904 | 0 | -4.2885673 | 7.769456
10.74162 | 0 | -2.6342033 | 193.4985
-2.37772 | 0 | -2.6139333 | 177.0269
-2.12385 | 0 | -3.1151303 | 158.2681
-8.47415 | 0 | -4.9952393 | 66.58642
2.83416 | 0 | -4.1738973 | 114.2768
5.70484 | 0 | 3.3218067 | 102.7779
6.73083 | 0 | 2.4318167 | 111.5647
-17.52557 | 0 | -4.1555113 | 73.13349
-14.76317 | 0 | 1.9638267 | 172.9694
7.55173 | 0 | 2.0610667 | 116.3725
-2.90166 | 0 | 1.9683967 | 167.1059
4.51969 | 0 | -3.2458683 | 169.4481
7.60956 | 0 | 0.9532467 | 142.5041
-2.69385 | 0 | 1.2608467 | 177.8105
-17.8036 | 0 | -3.3373053 | 201.7368
-15.41076 | 0 | -4.7764583 | 7.309036
13.02332 | 0 | 0.3786367 | 136.7782
-7.8174 | 0 | -3.0498333 | 158.4881
12.39054 | 0 | -3.3927023 | 136.4501
-9.22668 | 0 | -3.9886693 | 84.76925
-14.33595 | 0 | 0.0539767 | 201.9601
-13.83849 | 0 | -0.8172033 | 195.1172
-5.6648 | 0 | 1.5140067 | 168.2817
-16.37219 | 0 | 1.8655567 | 201.5691
-13.64803 | 0 | -5.2713543 | -21.75225
0.19794 | 0 | 1.8868667 | 161.4435
-1.02651 | 0 | -3.0224533 | 165.365
0.30237 | 0 | -4.9311463 | 105.4888
-10.5296 | 0 | 3.0828967 | 105.5324
11.395 | 0 | 3.9609367 | 55.29646
-0.20372 | 0 | 1.8974867 | 162.3125
12.81585 | 0 | -1.0997533 | 168.3579
7.1474 | 0 | -2.1471033 | 247.5944
-4.39321 | 0 | -2.4358533 | 184.5018
8.82951 | 0 | -2.3467633 | 238.1198
-12.27334 | 0 | 4.1092267 | 93.23236
13.7009 | 0 | -4.1437003 | 99.24278
-4.85446 | 0 | -3.2271463 | 150.8846
6.35146 | 0 | -3.0200933 | 194.6708
26.54648 | 0 | -7.5744543 | -28.41648
-5.88606 | 0 | -3.0348833 | 159.5685
-9.00153 | 0 | 4.4547967 | 85.11877
3.81006 | 0 | 1.1819067 | 153.1242
1.44314 | 0 | 1.7992967 | 157.281
13.71175 | 0 | 2.0528467 | 98.39309
-14.95355 | 0 | 1.5664767 | 190.4788
-11.59619 | 0 | 3.9626467 | 88.43486
-0.86889 | 0 | 2.1690767 | 159.691
-5.30903 | 0 | -2.9066133 | 166.5603
-5.82004 | 0 | -2.5892933 | 181.6917
-11.80879 | 0 | 3.8361167 | 88.38866
-17.83356 | 0 | -2.7806833 | 291.0218
-14.63309 | 0 | -4.1825913 | 9.184054
-17.5305 | 0 | -3.1372993 | 228.472
10.22768 | 0 | -2.6699633 | 201.3365
-2.71251 | 0 | -2.4441133 | 181.2985
0.66106 | 0 | -4.2176773 | 115.8977
-13.36908 | 0 | -5.4306743 | -24.80672
3.68386 | 0 | 0.8367067 | 153.957
-17.02683 | 0 | -4.0685163 | 75.09712
0.74652 | 0 | -5.1790823 | 87.97708
6.00454 | 0 | 4.1332967 | 88.86251
3.92853 | 0 | -2.6748033 | 199.5102
8.06908 | 0 | 0.8441067 | 143.1028
-2.26584 | 0 | 1.0201167 | 178.4238
14.16426 | 0 | -4.1347723 | 103.971
12.82142 | 0 | 0.9139967 | 132.4838
13.20057 | 0 | -0.1514433 | 146.1682
11.97129 | 0 | 3.8998167 | 53.5088
-13.99214 | 0 | -1.4993433 | 193.0265
-13.75086 | 0 | -0.2029333 | 197.509
12.89198 | 0 | -3.6957833 | 120.3986
-8.76101 | 0 | -3.5166833 | 121.8795
-6.03599 | 0 | 1.9179167 | 157.2473
-1.34121 | 0 | 2.0308967 | 162.7631
-0.50486 | 0 | -3.3377053 | 152.4982
-11.15366 | 0 | 2.8054667 | 116.6145
-9.97111 | 0 | 3.5034867 | 95.90224
13.33728 | 0 | -0.9402133 | 160.5067
7.44039 | 0 | -1.9843933 | 253.3
-4.31813 | 0 | -2.1086633 | 191.1373
-12.80784 | 0 | 4.3344167 | 102.4624
-1.56834 | 0 | -2.8761033 | 169.5932
13.32973 | 0 | 2.6991067 | 77.29839
12.03476 | 0 | -2.8721933 | 162.1618
-15.06724 | 0 | 1.1756767 | 201.7416
1.55679 | 0 | 1.2999567 | 160.9072
1.88913 | 0 | 1.9490867 | 154.3534
-4.68622 | 0 | 1.5754667 | 170.2075
7.01702 | 0 | 2.0833967 | 118.3368
-3.48166 | 0 | 1.7177267 | 171.487
9.25219 | 0 | -2.1979033 | 237.8095
5.77326 | 0 | 2.8830267 | 110.4348
6.48666 | 0 | 1.9330767 | 125.7589
5.99077 | 0 | -3.1807863 | 181.3752
1.35367 | 0 | -4.4862653 | 109.2257
-3.8484 | 0 | 1.8109367 | 169.1475
-14.2797 | 0 | -2.1426233 | 197.6805
-13.90373 | 0 | 0.1846267 | 197.7033
-13.374 | 0 | -0.0672633 | 200.8851
-12.87209 | 0 | 3.7495767 | 87.8492
-17.28942 | 0 | -3.5621623 | 153.8699
-14.60279 | 0 | 0.8400067 | 201.8981
-6.08248 | 0 | -2.1897933 | 197.1543
-16.55575 | 0 | -4.2498853 | 41.24024
-14.15181 | 0 | -4.5713283 | -11.20883
-15.14482 | 0 | -3.8757563 | 47.17322
9.83668 | 0 | -2.4636333 | 216.7192
10.79396 | 0 | -1.6714533 | 210.8698
-2.579 | 0 | -2.1155633 | 190.021
-3.47606 | 0 | -2.2104833 | 188.1453
0.53456 | 0 | -3.7409503 | 135.3126
-13.01426 | 0 | -5.6400983 | -30.15052
3.91487 | 0 | 0.5710667 | 156.9383
0.45753 | 0 | -5.6698183 | 41.53436
7.54827 | 0 | 0.4480567 | 151.2485
-2.45086 | 0 | 0.5650967 | 181.2668
14.04583 | 0 | -4.7049353 | 97.93154
12.8756 | 0 | 1.4313067 | 123.4004
12.78908 | 0 | -0.0510633 | 146.6149
-10.0127 | 0 | 2.9747267 | 111.7913
-4.90357 | 0 | -1.6862533 | 197.6136
7.78261 | 0 | -2.3406833 | 243.591
7.27594 | 0 | -1.6170033 | 250.1337
-6.60795 | 0 | 1.9484467 | 154.8043
12.85112 | 0 | 2.7472267 | 77.55969
0.97411 | 0 | 1.1629567 | 164.1083
-4.86727 | 0 | 1.1091567 | 177.7114
6.63429 | 0 | 1.4214467 | 137.6281
-3.63101 | 0 | 1.3514267 | 177.5885
8.72036 | 0 | -1.8955533 | 249.758
5.75859 | 0 | 2.3688967 | 121.6056
5.98882 | 0 | -2.2095333 | 238.3332
-4.12821 | 0 | 1.9225867 | 165.807
-0.66717 | 0 | -2.7132533 | 179.3803
5.81317 | 0 | -2.7902233 | 207.0633
13.02581 | 0 | -3.0245833 | 146.4724
2.30466 | 0 | 2.1553867 | 150.8724
2.96958 | 0 | 1.9308467 | 150.319
10.91321 | 0 | 3.9691767 | 57.3818
-1.48255 | 0 | -2.4851933 | 183.6454
10.46453 | 0 | 4.0091967 | 59.42812
10.87938 | 0 | 3.5020267 | 62.39711
-16.15789 | 0 | -4.2856913 | 31.51973
-16.93146 | 0 | -3.3471133 | 175.6394
13.17084 | 0 | 1.8662667 | 108.2904
-9.48147 | 0 | 2.9760067 | 113.5189
1.5238 | 0 | -4.9192633 | 103.9738
-10.08566 | 0 | 2.3662867 | 138.807
12.3668 | 0 | 0.1064667 | 145.7021
-8.28492 | 0 | -3.0454633 | 157.8963
12.97895 | 0 | -2.5069433 | 164.5865
-0.96004 | 0 | -2.4672533 | 186.4174
-15.06528 | 0 | -3.3466163 | 107.2846
-14.77303 | 0 | -2.2126933 | 215.2663
0.86845 | 0 | -3.3250433 | 155.6688
-12.96444 | 0 | -0.4083433 | 201.6134
-13.38513 | 0 | 3.7135867 | 87.27064
-15.43108 | 0 | -4.0122883 | 39.77554
-5.89885 | 0 | -1.8411433 | 201.9578
11.46031 | 0 | -2.1159433 | 197.736
10.12282 | 0 | -1.8517533 | 227.2567
-1.95872 | 0 | -2.2358933 | 187.8971
-3.69298 | 0 | -1.8513033 | 193.133
7.1266 | 0 | 0.4503467 | 151.5379
-2.8773 | 0 | 0.8090367 | 181.7198
13.43501 | 0 | 3.1520867 | 61.47428
12.55722 | 0 | 2.4633667 | 88.84023
-7.00341 | 0 | 2.7720767 | 128.378
1.24054 | 0 | 0.6256667 | 166.1161
0.48641 | 0 | 1.4059567 | 164.9386
-5.06282 | 0 | 0.8515767 | 178.7674
6.70944 | 0 | 0.9111267 | 144.5588
-3.35728 | 0 | 1.0041067 | 181.3439
6.32155 | 0 | -2.0483733 | 245.6886
2.68818 | 0 | 2.4053867 | 146.9244
2.5371 | 0 | 1.6796867 | 154.0064
9.66332 | 0 | -2.0503133 | 234.8228
-14.21589 | 0 | -4.1057073 | 8.025054
6.02535 | 0 | 1.8056567 | 131.9179
-1.82868 | 0 | 0.7985367 | 177.5715
8.50452 | 0 | 0.7116267 | 143.9185
7.64687 | 0 | -1.8155533 | 254.2353
-14.01609 | 0 | 0.5954467 | 197.3498
6.31971 | 0 | 0.8365167 | 145.7033
-3.82701 | 0 | 0.8635167 | 181.5173
5.24378 | 0 | -2.0936533 | 232.1376
-12.78102 | 0 | -5.1986703 | -7.522287
-1.2714 | 0 | -2.1560533 | 193.521
12.23627 | 0 | 2.1600467 | 100.7771
11.80942 | 0 | -2.2679133 | 187.684
-14.11234 | 0 | 1.0682467 | 198.6626
5.36547 | 0 | 2.0756867 | 131.0818
5.8474 | 0 | 1.1789167 | 144.8032
13.13315 | 0 | 2.9881367 | 68.159
7.93185 | 0 | -1.9095333 | 254.175
7.93093 | 0 | -1.4842533 | 246.9045
9.83782 | 0 | -1.5148433 | 228.1745
-3.70333 | 0 | -1.2861433 | 193.904
11.06886 | 0 | -2.9035833 | 175.0094
-2.52253 | 0 | -2.9604233 | 163.7446
-16.16915 | 0 | -4.7033213 | 21.6053
11.27932 | 0 | 3.0343067 | 73.07628
-12.18031 | 0 | -5.0824653 | 5.255906
1.79249 | 0 | -4.3376723 | 110.7616
1.21283 | 0 | -5.4345183 | 64.76532
-10.53808 | 0 | 1.9202367 | 161.3227
-14.96116 | 0 | -2.8220433 | 167.0519
12.64155 | 0 | -2.0255533 | 178.5581
-15.20405 | 0 | -1.9030733 | 248.3125
-12.96066 | 0 | -0.0187233 | 204.7039
-13.13135 | 0 | -0.8104633 | 196.6611
8.62588 | 0 | 1.1476767 | 139.7709
-1.66367 | 0 | 1.2449767 | 174.408
-5.42399 | 0 | -2.1199433 | 195.0202
-6.61695 | 0 | 2.8704367 | 127.9358
-7.01898 | 0 | 2.3996067 | 139.55
-5.35895 | 0 | 1.1548167 | 175.4937
-4.74165 | 0 | 0.6315467 | 180.3666
6.6562 | 0 | -1.8954033 | 249.6976
2.42777 | 0 | 2.8529067 | 142.7588
2.75701 | 0 | 1.1835067 | 156.8043
-13.81783 | 0 | -4.0341743 | 10.89611
-1.47936 | 0 | 0.2311967 | 181.6403
8.79271 | 0 | 0.1284767 | 164.5048
-13.56499 | 0 | 1.0257667 | 201.7409
-4.48805 | 0 | 1.0686967 | 178.7002
10.04489 | 0 | 4.0954367 | 61.76304
4.98022 | 0 | -2.1185733 | 232.4132
-1.70985 | 0 | -1.8973833 | 194.6755
4.98067 | 0 | 0.5813967 | 153.3188
-6.52777 | 0 | -2.1748933 | 197.7993
0.55205 | 0 | 0.8049067 | 167.6474
-8.9727 | 0 | 3.0249067 | 113.9843
0.27101 | 0 | -3.1030013 | 164.984
-15.78588 | 0 | -4.2992303 | 23.25697
2.24691 | 0 | 0.9897167 | 159.4906
-7.63683 | 0 | 2.0542867 | 147.9656
-15.13674 | 0 | -2.4734833 | 213.1114
-7.11815 | 0 | 3.1034867 | 118.5798
-14.14196 | 0 | 2.0371067 | 161.1025
0.21245 | 0 | 1.1211567 | 167.8093
0.43867 | 0 | 0.2198967 | 175.841
11.97789 | 0 | 2.5003067 | 89.08034
10.89091 | 0 | 4.4334367 | 57.28637
9.04022 | 0 | 1.012747 | 140.9517
-1.22082 | 0 | 1.0479067 | 174.478
12.95098 | 0 | 3.3408767 | 58.58213
7.51197 | 0 | -1.1464733 | 234.4842
-16.53076 | 0 | -5.1850103 | 22.71008
-3.09406 | 0 | -1.2389033 | 192.909
-14.16725 | 0 | 4.6404567 | 118.7761
11.58841 | 0 | 3.0730667 | 70.73829
10.85085 | 0 | 3.0130467 | 74.96104
-14.24821 | 0 | -3.6374763 | 51.7407
-12.12452 | 0 | -5.7099003 | -26.84863
-10.28969 | 0 | 1.5643667 | 175.8904
-10.8932 | 0 | 2.1960067 | 148.9095
12.51095 | 0 | 0.9510767 | 133.6974
11.93456 | 0 | 0.3587067 | 141.9871
4.71412 | 0 | 0.8992767 | 150.9226
1.85373 | 0 | 3.0316167 | 142.5469
5.01761 | 0 | 1.8120067 | 138.5741
-4.76539 | 0 | -2.2340933 | 191.0357
-6.76034 | 0 | 1.4466367 | 166.4926
1.73311 | 0 | 0.8110467 | 162.2708
-13.3518 | 0 | -4.3737743 | -2.877296
8.27821 | 0 | -0.1944833 | 183.5227
-1.78774 | 0 | -0.2517933 | 186.1919
-13.10257 | 0 | 0.6642467 | 206.2171
9.95481 | 0 | 3.6764567 | 62.96795
8.32551 | 0 | -1.9568433 | 251.5989
4.73502 | 0 | 0.2999167 | 162.0581
-6.76999 | 0 | -1.5148033 | 204.4428
0.3608 | 0 | -2.5345933 | 189.0818
-13.0831 | 0 | 1.3216967 | 198.7646
-5.29833 | 0 | 0.5195267 | 179.9962
12.28719 | 0 | -1.9458133 | 184.7805
2.17851 | 0 | -4.1377483 | 116.9276
10.06894 | 0 | -1.2120033 | 215.4051
1.95363 | 0 | -5.3362543 | 72.25452
-12.64687 | 0 | -0.9269933 | 197.1473
-11.81775 | 0 | -5.3336993 | -2.688197
-12.78273 | 0 | -1.3815333 | 193.0303
13.32533 | 0 | 3.5207567 | 52.84869
-7.78587 | 0 | 2.6740367 | 128.5096
-12.1485 | 0 | -1.0138433 | 197.1947
9.72677 | 0 | 4.5986567 | 68.41606
-6.91605 | 0 | 0.9833667 | 173.577
-15.424 | 0 | -2.1777033 | 250.9729
-6.21487 | 0 | 0.6411867 | 176.7305
5.23455 | 0 | 0.8258167 | 149.2436
-5.52496 | 0 | 0.1417467 | 183.7409
-6.82736 | 0 | -1.8837233 | 204.8203
-6.897 | 0 | 3.5995967 | 109.967
-13.74465 | 0 | 1.9544867 | 161.7728
0.99995 | 0 | -0.0420433 | 179.8265
12.04684 | 0 | 3.1306267 | 67.51396
11.61035 | 0 | 2.2333867 | 99.58665
-15.81517 | 0 | -5.0733873 | 10.13259
7.17473 | 0 | -1.2404533 | 237.3044
7.90872 | 0 | -1.0227733 | 228.3325
-3.85454 | 0 | -0.7046133 | 191.8385
-2.7302 | 0 | -1.5355133 | 192.6075
-13.17546 | 0 | -4.8841003 | -3.36134
-13.05734 | 0 | 0.3202867 | 204.7298
7.48855 | 0 | -0.0114033 | 173.5251
8.67081 | 0 | -0.3447933 | 189.8588
-1.27887 | 0 | -0.5553533 | 190.0883
-2.34585 | 0 | -0.1208333 | 185.9582
3.57495 | 0 | 0.2419567 | 166.3386
-6.19531 | 0 | -1.1833933 | 200.363
-0.0432 | 0 | -1.9764133 | 201.7692
-13.32834 | 0 | 1.8256267 | 172.0679
12.04477 | 0 | -1.4135233 | 184.6751
10.2294 | 0 | -0.8630233 | 199.6005
10.65479 | 0 | -1.0473333 | 199.9358
1.62293 | 0 | -5.6571613 | 42.96111
-10.91199 | 0 | 1.5610467 | 180.5024
-14.20768 | 0 | -3.1577913 | 101.9732
2.47775 | 0 | -3.8697383 | 128.2663
9.45546 | 0 | 0.8606567 | 141.0356
-0.76236 | 0 | 0.8463967 | 173.5102
0.44921 | 0 | -2.0273633 | 204.1285
11.58669 | 0 | 0.8625967 | 136.0557
12.5488 | 0 | 4.2497067 | 47.21714
-15.77951 | 0 | -1.9692933 | 279.5173
10.34441 | 0 | 3.0789367 | 74.44259
-7.07102 | 0 | 3.9185367 | 102.3157
12.08882 | 0 | 0.9641467 | 134.6885
-13.82272 | 0 | -3.1556133 | 93.98209
-14.19097 | 0 | -2.6486633 | 155.0298
11.28673 | 0 | 1.0448867 | 135.039
-11.19372 | 0 | 1.8166867 | 170.0759
-11.24522 | 0 | 1.2293767 | 195.6501
-7.66763 | 0 | 3.2418467 | 112.0047
-8.17434 | 0 | 2.2948467 | 140.6537
-12.02627 | 0 | -0.5322033 | 201.2128
-13.13597 | 0 | 2.2446867 | 148.6058
-5.16395 | 0 | -0.0966533 | 187.1017
12.15673 | 0 | 1.5342067 | 121.8443
0.5911 | 0 | -0.1674033 | 182.9571
1.44209 | 0 | 0.1368167 | 174.8042
7.10106 | 0 | -0.8515933 | 218.897
4.79721 | 0 | -0.2844033 | 185.5777
-5.73496 | 0 | -1.3864733 | 199.7933
-6.71011 | 0 | -0.9755733 | 199.5201
12.22305 | 0 | -0.9928533 | 173.8155
10.09171 | 0 | 1.5506667 | 125.9398
-0.52418 | 0 | 1.2639367 | 169.9697
0.95745 | 0 | -2.1140533 | 206.0712
10.76933 | 0 | -0.6469433 | 184.0163
-0.1167 | 0 | 0.8776467 | 170.5514
1.34742 | 0 | -5.8278853 | 26.2623
-2.57196 | 0 | -0.5184233 | 189.9337
7.79483 | 0 | -0.4650533 | 199.4233
-2.82643 | 0 | -0.8826833 | 191.7536
-12.82533 | 0 | -1.8343833 | 190.9801
-6.5503 | 0 | 0.8396867 | 174.6881
-7.56292 | 0 | -2.0877433 | 203.7325
5.52362 | 0 | 1.0237467 | 147.5337
-7.04988 | 0 | 0.5752567 | 176.0776
11.25505 | 0 | 2.0062767 | 108.1345
-16.25457 | 0 | -2.0857333 | 302.724
11.82419 | 0 | -0.8114433 | 174.4008
11.14286 | 0 | -1.2425233 | 196.0874
11.0377 | 0 | -0.1927633 | 162.8002
9.66865 | 0 | 2.8290967 | 84.47489
7.43972 | 0 | -0.4225433 | 196.6115
-2.92126 | 0 | -0.2385233 | 188.1694
-2.43977 | 0 | -1.1859633 | 192.588
6.3968 | 0 | -1.0912333 | 227.9296
-13.81725 | 0 | -2.0275033 | 184.3906
7.07451 | 0 | -0.4509433 | 197.6608
13.15455 | 0 | 4.4133867 | 43.08456
-12.88242 | 0 | 2.7028367 | 122.3975
8.6469 | 0 | -1.4197933 | 240.5327
10.97774 | 0 | 0.6743967 | 139.067
-10.48973 | 0 | 0.9480267 | 194.3449
-12.42653 | 0 | 0.1061567 | 204.6279
-11.65453 | 0 | -1.1167233 | 197.0397
-12.72178 | 0 | 1.9912167 | 165.1929
-0.37026 | 0 | 0.5999167 | 173.4903
-5.7491 | 0 | -0.2726733 | 189.053
1.61868 | 0 | -0.3346333 | 186.9142
0.11775 | 0 | 0.0579267 | 179.8623
10.40817 | 0 | 1.0212367 | 137.7606
9.71542 | 0 | 1.7347967 | 121.0222
1.36222 | 0 | -2.6509333 | 190.5723
5.98161 | 0 | 0.7562867 | 147.0897
-12.47744 | 0 | -2.4454933 | 165.1013
-6.74989 | 0 | 0.4200067 | 178.3741
5.76692 | 0 | 0.3178067 | 159.2135
-7.78355 | 0 | 0.9995767 | 172.9597
10.89879 | 0 | 2.4724267 | 93.00935
-5.97958 | 0 | -0.7199233 | 194.7891
-8.04875 | 0 | 3.0114567 | 117.3019
10.79741 | 0 | 1.0572467 | 136.2838
3.06213 | 0 | 0.1687167 | 169.7109
-5.55276 | 0 | -0.9310533 | 196.2249
-0.5478 | 0 | 0.2689267 | 177.834
3.80978 | 0 | -0.8766033 | 205.6488
10.52811 | 0 | 1.7650367 | 118.0816
1.82633 | 0 | -0.7656833 | 198.6831
10.49363 | 0 | -0.1640733 | 166.9226
10.98956 | 0 | 0.2950367 | 147.4289
9.90271 | 0 | 2.1522267 | 106.2122
-10.10755 | 0 | 1.1835967 | 186.6242
-11.01418 | 0 | 0.9812067 | 199.1734
-11.77332 | 0 | -1.5714133 | 192.6685
-11.89894 | 0 | -0.0229933 | 203.8262
9.29296 | 0 | 1.9266267 | 115.8517
-6.11357 | 0 | -0.0343033 | 185.5692
9.89319 | 0 | 0.6934667 | 141.1278
1.4745 | 0 | -2.2485133 | 206.287
1.26897 | 0 | -3.0170133 | 172.5861
-12.83524 | 0 | -2.2146633 | 180.7733
-6.71895 | 0 | -0.2018833 | 188.3436
5.55775 | 0 | 0.3153867 | 159.2478
-7.86717 | 0 | 1.5177967 | 163.5861
-7.86284 | 0 | 3.6214367 | 103.7989
-8.57866 | 0 | 3.0605167 | 113.7201
-7.74657 | 0 | 0.5661867 | 176.118
12.226 | 0 | 4.5336767 | 47.09975
-4.77824 | 0 | -0.3066033 | 189.7977
-12.10759 | 0 | 2.0046467 | 163.3938
5.85289 | 0 | -1.1873033 | 225.9853
-11.51413 | 0 | 2.0509367 | 158.8278
-3.21167 | 0 | 0.0058167 | 187.1193
-1.77768 | 0 | -1.2756833 | 194.0207
-6.99492 | 0 | 0.0576667 | 184.4327
5.96172 | 0 | -0.0807933 | 176.6406
-13.27332 | 0 | -3.0265233 | 111.2812
-8.2 | 0 | 0.8107567 | 175.6733
-7.4162 | 0 | 0.2256567 | 180.2339
-11.89784 | 0 | -2.0019433 | 190.8068
-11.39345 | 0 | -0.1475433 | 201.7143
10.75099 | 0 | 1.6602567 | 120.7333
10.14536 | 0 | 0.0791067 | 159.6706
-1.04992 | 0 | 0.1157467 | 182.1519
4.28389 | 0 | -1.1009033 | 215.3264
1.29272 | 0 | -1.0929433 | 203.6317
-0.06951 | 0 | 0.3486767 | 175.3668
-4.64927 | 0 | 0.0520567 | 185.6254
10.72876 | 0 | 0.1183567 | 154.3353
-11.81108 | 0 | 1.1016267 | 202.8731
-9.96353 | 0 | 0.7887567 | 189.0435
-13.33428 | 0 | -1.8768533 | 185.9166
5.21234 | 0 | 0.3108867 | 160.6504
-8.88909 | 0 | 2.6025767 | 129.2891
-4.93944 | 0 | -0.7002233 | 193.256
-11.84715 | 0 | 2.3030467 | 145.228
-12.07052 | 0 | 1.3958067 | 195.6218
2.56371 | 0 | -2.1449033 | 214.9837
6.28494 | 0 | -0.1211433 | 178.2714
-11.99518 | 0 | -2.4032033 | 171.8799
2.09412 | 0 | -0.1258533 | 180.7079
1.74401 | 0 | -3.2536003 | 161.2171
-5.1257 | 0 | -1.1194133 | 196.4745
-0.60768 | 0 | -0.1453133 | 184.5781
-4.7006 | 0 | -1.3062833 | 196.2829
-9.55564 | 0 | 0.9996767 | 184.2962
-4.1871 | 0 | 0.1118767 | 185.9262
-9.82491 | 0 | 0.4169767 | 189.2553
-11.04654 | 0 | -0.7702333 | 199.9543
9.97266 | 0 | -0.3160133 | 178.4211
4.53782 | 0 | -0.6629133 | 200.9577
3.70312 | 0 | -1.3113433 | 217.38
1.82037 | 0 | -1.4493033 | 212.1836
0.62721 | 0 | -0.5871833 | 192.1417
-8.78111 | 0 | 2.2158167 | 144.4195
-12.10888 | 0 | 3.2034467 | 97.12439
2.52518 | 0 | -2.5259833 | 201.5338
6.71542 | 0 | 0.4080767 | 153.7727
-11.84065 | 0 | -3.0815233 | 117.4188
6.68089 | 0 | -0.0742033 | 176.4403
-7.22185 | 0 | 4.1797367 | 93.81016
1.36275 | 0 | -3.5350893 | 146.4283
2.57379 | 0 | 0.0493667 | 174.5704
2.26981 | 0 | -3.3163443 | 158.7856
-12.37807 | 0 | 1.1284567 | 205.7751
-11.70525 | 0 | 2.9210667 | 110.6626
-9.3068 | 0 | 2.0377567 | 151.6891
-7.97062 | 0 | 4.0577667 | 94.16439
-8.03218 | 0 | 4.5013167 | 81.77364
-8.51548 | 0 | 4.4483167 | 83.93626
-12.01227 | 0 | -3.6943513 | 62.67272
-13.04875 | 0 | -3.4966253 | 67.23668
-10.22412 | 0 | 0.0934767 | 195.5728
-10.90249 | 0 | -0.2952233 | 200.4459
-11.17004 | 0 | -1.2439533 | 197.2477
4.74444 | 0 | -1.3103633 | 225.5971
2.97902 | 0 | -0.9689633 | 204.6462
1.61303 | 0 | -1.8385433 | 213.6154
3.02359 | 0 | -2.0900333 | 216.0607
9.58277 | 0 | -0.1478933 | 173.6587
2.71201 | 0 | -0.3521333 | 186.8783
-12.7944 | 0 | 1.2476367 | 201.6714
-9.83519 | 0 | 1.8449167 | 161.026
-6.12698 | 0 | 4.0714567 | 105.2332
1.55329 | 0 | -3.9074233 | 127.3043
0.62804 | 0 | -1.0595833 | 201.3442
-4.08312 | 0 | -1.0939433 | 193.7367
-12.18173 | 0 | 0.6915167 | 205.9489
-9.06367 | 0 | 0.7717367 | 180.8282
-3.9742 | 0 | 0.3323767 | 184.2232
-8.9735 | 0 | 3.9571067 | 94.19987
4.99805 | 0 | -0.8857433 | 212.2927
0.09725 | 0 | -0.9871733 | 197.8364
4.81755 | 0 | -1.8887433 | 236.0122
-11.62403 | 0 | -3.4825463 | 85.67105
-13.52474 | 0 | -3.2416973 | 86.41297
-11.96794 | 0 | -4.1549133 | 29.8048
2.85068 | 0 | -0.7031633 | 197.7994
-13.00432 | 0 | -4.1540593 | 12.90646
-8.86195 | 0 | 0.0752167 | 187.9201
-3.36476 | 0 | 0.5095767 | 183.1981
-8.57469 | 0 | 0.6060067 | 178.7067
-9.74542 | 0 | -0.2072233 | 196.2812
9.18633 | 0 | -0.0043033 | 169.16
2.50002 | 0 | -0.8818333 | 202.9812
2.8941 | 0 | -3.1126923 | 170.2374
-10.69215 | 0 | -1.3778333 | 198.3657
-10.16683 | 0 | -1.0312733 | 201.0012
-9.47315 | 0 | 3.9822067 | 92.57298
4.08344 | 0 | -2.0714333 | 224.3497
-12.22313 | 0 | -4.4656893 | 14.11735
2.15021 | 0 | -1.1302033 | 207.7764
-9.25426 | 0 | -0.0819033 | 192.5547
3.30087 | 0 | -3.3857853 | 155.719
5.45124 | 0 | -1.0556333 | 219.4896
-11.09559 | 0 | -3.1381593 | 122.0203
-8.96336 | 0 | 3.4806767 | 101.8392
-8.37266 | 0 | -0.1667533 | 190.5987
3.47417 | 0 | -1.8737833 | 222.099
-11.94324 | 0 | -4.7161173 | 17.8184
-9.64026 | 0 | 0.1733267 | 189.2843
4.58225 | 0 | -2.1749033 | 228.0851
5.74924 | 0 | -1.7379633 | 242.39
-10.04268 | 0 | -0.6005133 | 199.0922
-10.79352 | 0 | -1.8332333 | 197.6423
-9.76824 | 0 | -0.7621333 | 199.8029
5.69305 | 0 | -0.5184033 | 198.2354
-10.26153 | 0 | -2.0196033 | 198.4745
3.65559 | 0 | -2.2982033 | 214.7487
-11.70124 | 0 | -4.9277343 | 19.0659
-9.7644 | 0 | -1.0927033 | 202.8238
-10.53533 | 0 | -2.4384433 | 179.5601
-10.75577 | 0 | -2.8020533 | 152.1398
-10.92225 | 0 | -2.2408233 | 188.4773
-9.71976 | 0 | -1.9763533 | 203.7087
-9.75121 | 0 | -2.9811733 | 149.71
-11.66081 | 0 | -2.4391233 | 171.7129
-9.90891 | 0 | -3.5404683 | 105.4371
-10.69643 | 0 | -3.4239853 | 103.8941
-10.00775 | 0 | -3.8496223 | 81.86263
-8.74786 | 0 | -3.0088433 | 157.1724
-8.71624 | 0 | -2.4835733 | 188.5893
-0.25789 | 0 | -0.8970933 | 195.7649
14.01682 | 0 | -0.7499033 | 159.36
11.01927 | 0 | -5.7174023 | 52.28261
-2.44349 | 0 | -5.7797803 | 26.81846
-9.62998 | 0 | -3.9384753 | 82.1505
-13.85336 | 0 | 3.5234367 | 90.6597
13.74525 | 0 | -3.2114893 | 134.4357
-12.78398 | 0 | -4.5097763 | 4.558433
2.76956 | 0 | 3.1271467 | 137.6706
5.7056 | 0 | 0.0153867 | 172.8299
-8.15249 | 0 | -2.0857633 | 205.9347
12.29462 | 0 | 4.9285967 | 43.64477
15.31296 | 0 | -3.6441103 | 146.5157
-8.11229 | 0 | 4.9096767 | 69.56731
-7.02834 | 0 | -0.5444133 | 194.2849
-3.62523 | 0 | 0.1052667 | 185.7227
-1.42066 | 0 | -1.0808033 | 194.1919
8.98414 | 0 | -0.9091433 | 217.6927
0.53175 | 0 | -1.5399033 | 206.255
-8.91569 | 0 | -0.8912533 | 202.6212
-16.87181 | 0 | 3.1767367 | 192.7644
2.41735 | 0 | 0.5063767 | 163.2611
-8.77295 | 0 | -0.2825833 | 193.8195
9.37219 | 0 | -0.9460233 | 215.2904
-0.57533 | 0 | -1.6224633 | 200.4483
2.6918 | 0 | -3.5221873 | 147.0572
15.32479 | 0 | -4.0230313 | 130.0052
-13.33856 | 0 | 2.7885467 | 115.9619
-16.78208 | 0 | -2.7404233 | 261.1284
11.65988 | 0 | -1.2834833 | 189.3649
-9.21139 | 0 | -1.9558633 | 206.476
2.56029 | 0 | -1.8647233 | 216.589
-11.21837 | 0 | 0.3641567 | 200.9632
12.10483 | 0 | -0.3528533 | 159.1997
-12.43989 | 0 | 2.9623167 | 107.8825
-11.08398 | 0 | -4.2812223 | 39.24818
-12.12697 | 0 | -10.3550363 | 163.0568
20.77436 | 0 | -1.3008533 | 239.9523
-13.79773 | 0 | 9.9357967 | -49.93834
-14.70233 | 0 | 9.0402167 | 21.3015
11.9904 | 0 | -11.8601323 | 171.0682
26.28999 | 0 | -6.9317053 | -26.17226
-25.25586 | 0 | -1.3402233 | 157.085
-23.18128 | 0 | 5.3814767 | 3.2821
-21.39002 | 0 | -0.9867133 | 232.9685
20.04806 | 0 | -11.7576803 | 174.619
-11.54537 | 0 | -9.1781183 | 79.19207
2.02206 | 0 | -11.2940703 | 160.1205
21.58038 | 0 | 8.9626467 | -220.3156
2.55541 | 0 | 8.5465367 | 70.49535
-7.24235 | 0 | -1.1246633 | 203.2219
-20.82627 | 0 | -7.9893903 | 0.9325898
14.80684 | 0 | -5.2414643 | 89.07689
-15.61415 | 0 | -3.1930303 | 147.7612
14.58657 | 0 | -2.9186233 | 161.88
20.86333 | 0 | -0.3654233 | 190.0849
-20.85118 | 0 | 3.4602867 | 233.6567
-23.94801 | 0 | -7.1867093 | -42.34522
-19.95642 | 0 | 5.9885867 | 33.01532
-20.84247 | 0 | -0.8617933 | 249.5822
-25.16826 | 0 | -3.2995143 | 63.6227
14.04442 | 0 | -2.5191333 | 164.3166
5.01189 | 0 | 3.7898567 | 104.0805
-0.47826 | 0 | -1.9886633 | 200.474
12.52953 | 0 | 1.8213567 | 112.0719
-24.82511 | 0 | -1.4084633 | 168.0706
-7.27886 | 0 | 10.5789567 | -236.3476
0.48655 | 0 | -11.8290553 | 166.0324
10.22537 | 0 | 1.9157967 | 113.8067
-7.9195 | 0 | -0.0741133 | 187.4439
-15.97931 | 0 | -5.6032143 | -5.110024
-9.75027 | 0 | -1.5192233 | 203.0372
-23.01577 | 0 | -2.1474433 | 155.765
5.46306 | 0 | 10.1360667 | -90.98025
-7.43106 | 0 | -2.5230333 | 188.3127
10.8223 | 0 | 9.0726267 | -19.2911
-8.69766 | 0 | 0.9197067 | 178.1313
-16.17367 | 0 | -3.8903493 | 73.62865
15.39821 | 0 | -3.2695093 | 167.4601
-11.08565 | 0 | -5.8558143 | -29.66579
10.67775 | 0 | 9.5879267 | -64.27605
29.82724 | 0 | -4.3389323 | -105.0435
5.15048 | 0 | 9.6344867 | -47.18682
14.86856 | 0 | 9.1547867 | -35.49349
-4.42206 | 0 | 8.7468967 | 93.11895
-17.53433 | 0 | 1.018407 | 213.8465
20.72883 | 0 | 1.9666667 | 83.79745
11.59345 | 0 | -1.7090033 | 195.3594
12.17259 | 0 | -2.3922133 | 178.3079
-23.10294 | 0 | 5.7971767 | -33.34589
15.02891 | 0 | 8.8125767 | -6.216033
-26.30052 | 0 | -0.3378733 | 77.79075
-16.33829 | 0 | -3.5218403 | 128.5066
14.3883 | 0 | -5.2681833 | 80.20929
-7.79574 | 0 | -1.6586633 | 206.7208
13.04783 | 0 | -0.5492333 | 157.365
9.01721 | 0 | -1.3693133 | 235.5572
1.90907 | 0 | 3.6902467 | 132.5942
-7.40049 | 0 | -0.2187233 | 189.3424
-11.16778 | 0 | -9.0877053 | 63.09548
-19.10398 | 0 | 3.0770867 | 219.8581
-25.29292 | 0 | -0.3608433 | 176.3503
-4.03702 | 0 | -2.0161833 | 191.0459
-1.47758 | 0 | -1.6227733 | 195.7734
5.33251 | 0 | 3.7750167 | 100.1886
-16.0231 | 0 | -10.7619903 | 174.829
-7.61012 | 0 | -0.6820733 | 196.5151
14.51092 | 0 | -3.8097093 | 121.0894
-1.0576 | 0 | -0.9124133 | 193.9447
14.4143 | 0 | -4.8218363 | 101.0024
-21.05219 | 0 | -0.4850333 | 220.6111
14.15843 | 0 | -3.0152733 | 147.2945
-20.86334 | 0 | -1.8192733 | 277.9289
-24.45152 | 0 | -7.4948643 | -46.86524
-0.47 | 0 | -1.0946033 | 198.0025
-11.66839 | 0 | -4.4136853 | 24.37898
-8.63635 | 0 | -1.8928733 | 207.4353
-16.17847 | 0 | -2.9702933 | 202.0298
-8.09241 | 0 | -1.0533533 | 203.7206
-7.85692 | 0 | -2.2499233 | 200.9892
-8.85168 | 0 | -1.3962133 | 206.1526
2.80465 | 0 | -1.1851833 | 211.2329
-13.03717 | 0 | 3.2209767 | 96.11256
-8.6797 | 0 | -0.5773033 | 197.3633
-15.97027 | 0 | -3.3715803 | 137.3579
-8.73439 | 0 | 1.8924567 | 155.302
13.967 | 0 | -3.6122603 | 119.6112
14.65017 | 0 | -3.2851643 | 147.226
-7.70113 | 0 | -1.1380733 | 202.9607
-8.46965 | 0 | -0.9612733 | 204.4576
-15.8129 | 0 | -2.8152533 | 206.3681
-23.02665 | 0 | 0.3883667 | 105.0978
-22.87413 | 0 | 0.8549067 | 66.06579
-23.26367 | 0 | 1.1299767 | -39.30706
-23.41246 | 0 | 1.2940167 | -74.4816
21.86886 | 0 | 8.6502967 | -214.3868
10.3616 | 0 | 10.4575967 | -164.8011
9.48051 | 0 | 10.3484967 | -123.8837
4.54149 | 0 | 10.5776267 | -172.0662
-8.05417 | 0 | 10.9283067 | -355.8296
-23.98368 | 0 | 7.3062367 | -91.42088
-24.06159 | 0 | 7.6294267 | -115.084
-23.80834 | 0 | 7.8523867 | -123.0654
-12.83539 | 0 | 10.3023467 | -60.05273
-22.74056 | 0 | 0.3563367 | 134.1708
-22.76591 | 0 | 1.0502767 | 69.95303
-22.66872 | 0 | 2.7226367 | 156.449
-23.16845 | 0 | 4.6083767 | 70.73721
3.49065 | 0 | 10.1166567 | -95.93875
-21.00475 | 0 | 9.2826567 | -120.0566
-20.59409 | 0 | 9.3989167 | -130.6899
-13.30373 | 0 | 9.8948367 | -43.62587
21.85494 | 0 | -0.3881433 | 169.7081
-4.53732 | 0 | 9.4513667 | 6.427138
-3.92294 | 0 | 9.4676867 | 4.258484
-22.81719 | 0 | 1.5274267 | 66.8857
10.02033 | 0 | 10.2237367 | -125.7815
-3.38571 | 0 | 9.9151667 | -71.47668
-7.62879 | 0 | 10.6178567 | -251.3953
-7.93731 | 0 | 10.5378667 | -235.1772
2.10341 | 0 | 10.6194467 | -189.6757
0.54746 | 0 | 10.3807067 | -156.5816
-22.72356 | 0 | -0.1287133 | 170.7356
-2.70453 | 0 | 10.0932967 | -105.4783
-22.57565 | 0 | 3.8640067 | 171.4153
4.23883 | 0 | 10.6423267 | -199.4301
8.06144 | 0 | -11.8842773 | 184.7854
6.42232 | 0 | -11.3212483 | 149.5486
5.31117 | 0 | -11.8845793 | 187.8679
4.86283 | 0 | -11.9444883 | 192.4901
-5.62928 | 0 | -11.7970023 | 169.1856
-7.08821 | 0 | -11.8154833 | 189.1279
-18.97886 | 0 | -11.8163183 | 196.9593
-19.47554 | 0 | -11.8001613 | 190.3403
-22.50822 | 0 | 0.3332667 | 145.4946
-22.17792 | 0 | 1.0246567 | 127.0055
29.15042 | 0 | -0.9160433 | 32.63879
-21.192 | 0 | 8.7925267 | 55.59849
-20.43481 | 0 | 9.0033767 | 67.86353
-18.709 | 0 | 9.3307367 | 44.65094
-11.23749 | 0 | 9.5471567 | -37.36867
-22.78565 | 0 | 5.3113367 | 22.8987
-22.91002 | 0 | 4.7183367 | 75.6963
20.67579 | 0 | 9.0053367 | -174.5922
19.97279 | 0 | 9.1205667 | -139.3263
22.1497 | 0 | 1.8402767 | 21.54551
22.05658 | 0 | 1.5158767 | 35.37549
13.69149 | 0 | 9.6256567 | -87.65686
-3.34834 | 0 | 9.3521967 | 21.74766
-5.13765 | 0 | 9.2793267 | 31.26689
21.3571 | 0 | -0.3787233 | 179.4392
-7.37966 | 0 | 10.1959967 | -140.9475
-22.94023 | 0 | 7.0206467 | -90.80083
-22.29415 | 0 | 3.4422867 | 202.6477
-24.50274 | 0 | -1.5263633 | 161.7801
4.04941 | 0 | 10.3252967 | -130.3667
-22.49929 | 0 | 4.4721467 | 123.132
10.22109 | 0 | 9.9150067 | -92.76406
23.69822 | 0 | -1.3489233 | 197.5467
24.07196 | 0 | -1.2987133 | 195.5827
-2.95418 | 0 | 9.7582467 | -41.63187
-22.39751 | 0 | -0.3277333 | 183.0099
-7.61956 | 0 | 10.3255467 | -173.4048
21.85628 | 0 | 2.2250367 | 31.37877
-1.85464 | 0 | 9.6068267 | -17.41922
24.51672 | 0 | -1.5162333 | 202.4969
-9.11619 | 0 | 9.2659867 | 2.875493
-21.69071 | 0 | 1.2329267 | 150.5109
21.7332 | 0 | 7.1913067 | -117.571
-24.82059 | 0 | -1.8758033 | 147.9295
-2.73888 | 0 | 9.2869367 | 31.93273
25.57509 | 0 | -1.6837633 | 207.0328
10.10245 | 0 | 9.5571467 | -61.67618
21.93095 | 0 | -11.3293303 | 96.21325
19.02298 | 0 | -10.8596463 | 143.6125
18.80421 | 0 | -11.2357533 | 161.9026
17.24713 | 0 | -11.4457053 | 170.1689
16.40782 | 0 | -11.4687773 | 164.5516
4.35631 | 0 | -11.5650393 | 168.4967
3.92978 | 0 | -11.5720193 | 169.531
6.1763 | 0 | -11.1009403 | 138.8045
-16.01352 | 0 | 9.1716567 | 72.75248
-15.60384 | 0 | 9.1042367 | 60.74474
-19.90022 | 0 | 8.6516067 | 202.4366
-21.29948 | 0 | 8.3191267 | 97.44182
-22.10483 | 0 | 7.6847367 | -1.685465
-11.07132 | 0 | -11.4185163 | 184.2263
-4.56109 | 0 | -11.4464763 | 153.2221
-4.87727 | 0 | -11.3857483 | 155.1972
17.31715 | 0 | 8.2117067 | -41.32541
22.52116 | 0 | -2.0824933 | 209.4957
22.85274 | 0 | -2.3253633 | 195.1501
-2.28742 | 0 | 9.2830267 | 32.57007
-3.28497 | 0 | -10.8302383 | 152.4005
-7.85266 | 0 | 10.1839067 | -141.9092
-21.76785 | 0 | 4.3037067 | 169.1244
-21.77656 | 0 | 4.6863567 | 128.0418
2.00893 | 0 | 10.2268267 | -111.7866
11.01438 | 0 | 9.7125467 | -78.32327
11.28333 | 0 | 9.8243667 | -94.93825
16.45855 | 0 | 9.3111867 | -89.50856
20.64871 | 0 | 8.5081267 | -143.764
20.27064 | 0 | 8.8627767 | -143.0757
-9.39724 | 0 | 8.9565267 | 33.38062
-9.12815 | 0 | 8.5842967 | 67.61773
-22.54351 | 0 | 4.8699467 | 81.88913
-5.73131 | 0 | 9.0666067 | 63.50744
19.6282 | 0 | 8.6795067 | -93.27058
15.66362 | 0 | 9.7338867 | -117.3298
16.22072 | 0 | 9.5534867 | -106.9908
4.75032 | 0 | 8.7970367 | 26.05536
-21.46642 | 0 | 1.7938767 | 175.0551
0.36064 | 0 | 9.9726267 | -79.71067
6.38502 | 0 | 9.7586267 | -56.57955
-7.59263 | 0 | 9.9065667 | -82.82607
-21.4132 | 0 | 0.8189867 | 160.9404
7.23355 | 0 | 9.3432067 | -39.03627
27.66153 | 0 | -10.7964223 | -10.79355
18.51182 | 0 | -10.9205323 | 150.9814
14.75759 | 0 | -10.8550593 | 124.3741
17.17494 | 0 | -11.0754683 | 153.6217
-11.01417 | 0 | 8.7149367 | 15.25005
-12.49741 | 0 | 8.3326867 | 17.46745
-2.80399 | 0 | 8.7344067 | 92.40148
-2.29352 | 0 | 8.9782367 | 70.48615
12.06487 | 0 | 8.4340067 | 31.68578
8.56373 | 0 | 7.9402567 | 19.15345
4.30234 | 0 | -11.1664303 | 147.3156
0.95442 | 0 | -10.8513923 | 145.5822
-3.17488 | 0 | -10.4087503 | 152.414
-20.58676 | 0 | 3.8138767 | 220.0468
13.50474 | 0 | 8.3759267 | 39.5577
23.34241 | 0 | -2.3716833 | 183.6256
-5.61726 | 0 | 8.4652167 | 104.1876
-21.828 | 0 | -0.4514033 | 201.2368
3.83927 | 0 | 8.2259567 | 55.81241
-7.61703 | 0 | 9.1581667 | 37.79072
-7.57943 | 0 | 9.4659167 | -10.26293
16.32829 | 0 | 8.4733567 | -27.89138
-5.60785 | 0 | -10.7612963 | 140.9994
-21.02896 | 0 | 7.1629867 | 5.498885
-20.66557 | 0 | 6.9749767 | 1.450595
0.29377 | 0 | 9.3264467 | 23.41906
18.29534 | 0 | -10.6625833 | 142.2328
-21.44034 | 0 | 4.4207267 | 162.2356
-21.37242 | 0 | 4.7382967 | 131.6552
-21.26653 | 0 | 7.8821967 | 79.39067
-3.62538 | 0 | -10.6042483 | 151.3345
23.11516 | 0 | -2.5843133 | 175.5875
-20.90798 | 0 | 8.2309567 | 131.4975
7.80929 | 0 | -10.9392033 | 127.2194
12.00242 | 0 | -11.1281463 | 135.2663
-19.75814 | 0 | 8.2161167 | 223.4158
8.8844 | 0 | -11.0311403 | 130.7152
8.52548 | 0 | -10.9856323 | 129.1097
12.2716 | 0 | -10.9870083 | 129.3626
-21.98179 | 0 | 5.3912567 | 36.32782
2.15047 | 0 | 9.2908667 | 17.45814
-18.94366 | 0 | 8.4179767 | 259.1304
15.69273 | 0 | 9.4489267 | -84.66694
15.89208 | 0 | 9.4951467 | -94.82228
0.36864 | 0 | 8.9273667 | 64.42489
-9.57565 | 0 | 8.3795667 | 63.68443
16.1747 | 0 | 9.1354467 | -65.24207
16.28282 | 0 | 8.9231767 | -50.93073
16.02565 | 0 | 8.6909767 | -26.6156
19.51903 | 0 | -10.6687723 | 126.8194
-11.33649 | 0 | 8.3359167 | 29.04973
-9.3293 | 0 | 7.9653367 | 68.30889
21.30627 | 0 | 6.8892067 | -76.79319
-2.37089 | 0 | 8.5819667 | 96.72388
-8.57897 | 0 | -10.8877973 | 138.34
-0.22973 | 0 | 8.2175067 | 87.46513
23.74387 | 0 | -2.5464333 | 167.9638
9.95116 | 0 | -9.8098703 | 88.58173
9.35157 | 0 | -10.1205813 | 96.73078
20.55817 | 0 | 8.0973667 | -108.3691
19.96156 | 0 | -9.8370263 | 88.08764
21.02487 | 0 | 2.4270467 | 54.31823
-4.33566 | 0 | -10.9693143 | 147.8022
-24.73453 | 0 | -2.8251533 | 100.155
-12.19436 | 0 | 7.7683467 | 59.71917
-11.816 | 0 | 7.6483967 | 66.78458
6.43979 | 0 | -9.8344773 | 90.88484
10.80019 | 0 | -9.8751073 | 93.01905
-21.19229 | 0 | 0.3776067 | 179.2823
-20.91174 | 0 | 1.0426767 | 164.6882
-20.71638 | 0 | 2.1695167 | 199.5641
-22.09694 | 0 | 5.0686267 | 72.44198
10.43025 | 0 | 7.1718367 | 40.72684
10.82488 | 0 | 7.2079567 | 35.90842
8.55218 | 0 | 7.2589567 | 53.79964
8.80282 | 0 | 6.9132967 | 67.16894
-20.84971 | 0 | 7.4325667 | 56.57599
27.08551 | 0 | -10.4411343 | -31.79824
-10.71414 | 0 | -10.9541533 | 163.0934
-18.96718 | 0 | -10.8804673 | 169.6919
-24.00301 | 0 | -10.8960833 | 85.90225
19.80106 | 0 | -1.1651433 | 258.6163
4.60216 | 0 | -10.7388413 | 126.7678
22.57795 | 0 | -3.0095033 | 158.4538
-5.12321 | 0 | 7.6367767 | 73.19614
-2.94207 | 0 | 6.6851767 | 35.84502
11.22477 | 0 | 8.8838667 | 0.2619921
27.92602 | 0 | -9.8682133 | -69.67973
3.85538 | 0 | 7.5634467 | 43.27483
-21.51113 | 0 | 5.4234267 | 44.92136
-3.48157 | 0 | -10.3329603 | 151.106
19.02562 | 0 | -9.8374483 | 112.9486
18.52385 | 0 | -10.0343853 | 125.0129
21.5446 | 0 | -2.7288833 | 204.4325
21.15092 | 0 | -2.7400333 | 214.1868
-6.55586 | 0 | 8.0526667 | 89.85375
-20.92401 | 0 | 2.6819567 | 218.5813
15.45338 | 0 | 8.9041167 | -24.81453
15.56185 | 0 | 9.1570767 | -52.09742
15.7888 | 0 | 9.2111267 | -63.12245
15.86498 | 0 | 8.9684867 | -40.42384
24.36267 | 0 | -2.9522933 | 134.2391
-21.75197 | 0 | 5.2759667 | 55.96041
4.23152 | 0 | -10.4720293 | 117.7893
2.13057 | 0 | 9.7824267 | -42.83053
1.93107 | 0 | 9.9327067 | -63.68154
1.86395 | 0 | 9.5202967 | -8.384192
14.29559 | 0 | 7.4620967 | 21.8431
0.71822 | 0 | 8.9747967 | 60.557
-21.19705 | 0 | -0.2924133 | 208.7807
19.37202 | 0 | 8.1607467 | -39.02519
-10.5863 | 0 | 7.8072767 | 58.99304
-2.69325 | 0 | 8.2684067 | 99.97859
1.10081 | 0 | 9.8096967 | -45.70713
-20.82499 | 0 | 2.4376567 | 209.9098
1.5515 | 0 | 9.2430167 | 26.99238
4.86226 | 0 | -10.4139453 | 113.2301
7.84334 | 0 | -10.5977463 | 112.3887
5.49048 | 0 | -10.4592903 | 112.8596
-16.35889 | 0 | 7.6436167 | 141.6869
20.97378 | 0 | 3.6993567 | 9.039754
9.51843 | 0 | -9.5608993 | 75.73103
28.22169 | 0 | -2.3614133 | 119.1739
8.88893 | 0 | -10.7033373 | 115.6618
-20.52876 | 0 | 5.1365967 | 99.10876
-20.18549 | 0 | 4.3546367 | 179.3888
-19.62829 | 0 | 6.9253567 | 40.28175
19.73676 | 0 | -3.0945933 | 228.2443
15.86682 | 0 | -10.6653513 | 128.755
15.52057 | 0 | -10.6723033 | 125.9785
11.58826 | 0 | 6.8782667 | 25.11055
-4.91617 | 0 | -9.8105813 | 132.6623
-23.95996 | 0 | -10.5134093 | 78.00352
-21.04796 | 0 | -10.3977483 | 123.6164
-21.69995 | 0 | -9.8849323 | 102.0709
-20.49198 | 0 | -9.8347473 | 123.4302
26.99839 | 0 | -10.0152853 | -56.62793
15.22087 | 0 | -10.6845063 | 122.9269
6.4699 | 0 | -9.3237663 | 64.21951
-9.22381 | 0 | -10.1937813 | 114.7077
-9.60929 | 0 | -10.0210713 | 116.4691
-11.20457 | 0 | -10.5498293 | 155.2426
-11.58521 | 0 | -10.5921563 | 162.1118
-10.09828 | 0 | -10.2022443 | 128.4235
20.33254 | 0 | 8.2556667 | -102.4048
20.00048 | 0 | 7.4244167 | -13.39868
-20.91796 | 0 | 0.2072467 | 188.5651
-19.42621 | 0 | 2.1015767 | 196.1421
11.34818 | 0 | -9.7027153 | 86.85554
2.96378 | 0 | -9.4382963 | 78.03834
-13.45706 | 0 | -10.4870213 | 170.829
-12.64916 | 0 | 7.4634167 | 86.12263
-4.22209 | 0 | -10.0158693 | 148.1384
-9.12374 | 0 | 7.5427567 | 59.14127
-5.83378 | 0 | 7.7878567 | 78.08326
-18.44635 | 0 | 8.0654967 | 236.4915
19.4093 | 0 | -0.7053833 | 242.3452
27.14662 | 0 | -2.8386333 | 92.34715
3.84463 | 0 | 6.9001367 | 26.15806
1.93817 | 0 | 8.4245667 | 76.82037
18.06404 | 0 | -10.2631683 | 132.4306
-6.10398 | 0 | 7.7153467 | 73.06416
24.17552 | 0 | -3.3899633 | 101.4458
23.30575 | 0 | -2.7757533 | 157.9282
-2.3322 | 0 | 8.2259467 | 97.35496
9.86629 | 0 | -8.6030013 | 23.79788
8.85283 | 0 | -9.9263203 | 90.68882
9.82195 | 0 | 6.6422867 | 61.19122
22.8335 | 0 | -3.0514433 | 148.1019
22.94554 | 0 | -3.3120523 | 127.2715
-2.34601 | 0 | 7.8249567 | 84.80302
14.83899 | 0 | 7.7344967 | 20.99747
2.3627 | 0 | -9.4079633 | 79.18409
-23.35286 | 0 | -2.4939333 | 129.6654
25.93923 | 0 | -3.9694933 | 22.40049
13.84838 | 0 | 7.2016167 | 15.7478
-20.22579 | 0 | 5.3371267 | 87.04508
17.71565 | 0 | -10.1376033 | 128.867
15.15914 | 0 | 7.1804167 | 11.53129
19.53726 | 0 | 7.7848867 | -15.70663
9.31337 | 0 | 6.2933967 | 80.84925
-5.89558 | 0 | -9.9719853 | 124.619
8.96807 | 0 | -9.4138213 | 67.6731
-11.07314 | 0 | 7.0184467 | 88.37889
25.77361 | 0 | -9.9621443 | -52.38301
2.992 | 0 | 7.8785567 | 56.34533
21.26437 | 0 | -9.8090773 | 41.37251
18.84985 | 0 | -8.7601323 | 68.9276
29.1992 | 0 | -9.8303893 | -77.06652
-20.52615 | 0 | 0.7480067 | 168.048
0.47563 | 0 | 7.3358467 | 44.62441
6.99179 | 0 | 7.6243967 | 38.60226
-8.5689 | 0 | -9.9045943 | 99.65473
-9.50378 | 0 | -9.6026513 | 88.59758
-9.90775 | 0 | -9.4769023 | 82.87971
-4.81679 | 0 | -9.4308993 | 102.2768
-5.2028 | 0 | -9.1825123 | 66.92303
-5.26001 | 0 | 6.3511967 | 23.38283
1.23702 | 0 | 8.9703967 | 60.09236
14.61442 | 0 | 6.9079567 | 9.189924
8.21916 | 0 | 6.8824667 | 72.09242
-21.09628 | 0 | -9.8649913 | 113.4851
23.6089 | 0 | -2.9640233 | 139.9357
23.8004 | 0 | -2.7976633 | 148.6996
23.84095 | 0 | -3.2163833 | 116.9507
-10.23997 | 0 | 7.2698767 | 66.27258
29.7731 | 0 | -2.7705133 | 52.36821
4.86213 | 0 | -10.0103613 | 102.2902
15.77906 | 0 | -10.3495213 | 119.0118
8.57903 | 0 | -10.0768813 | 95.61476
-19.92999 | 0 | 4.7006267 | 151.7912
-19.15852 | 0 | 7.2062667 | 99.65817
-28.97501 | 0 | -3.6639693 | -133.0171
-28.13269 | 0 | -3.7483503 | -108.6945
-11.73057 | 0 | -10.1826103 | 154.8458
-27.00059 | 0 | -3.6372033 | -41.2046
-1.7603 | 0 | 6.0708967 | 45.26019
27.43703 | 0 | -9.8692163 | -65.07299
26.15324 | 0 | -9.4848333 | -63.53403
9.67167 | 0 | 6.2936867 | 73.42625
15.61074 | 0 | 7.4963367 | 9.479098
-21.57557 | 0 | -2.5467233 | 204.1559
19.52596 | 0 | -3.7723363 | 182.4344
-12.98162 | 0 | -9.9847863 | 165.4829
-13.92069 | 0 | -9.9673793 | 160.7664
27.37715 | 0 | -3.1149773 | 59.70937
-13.04541 | 0 | 7.2660867 | 103.2848
-11.95474 | 0 | 6.7306067 | 124.7502
-11.52389 | 0 | 6.6629167 | 115.0119
23.52403 | 0 | -3.5769333 | 95.12399
28.07951 | 0 | -9.0604053 | -77.69431
3.01756 | 0 | -8.8516673 | 26.14817
3.75175 | 0 | -9.4739793 | 77.27602
-20.78989 | 0 | -0.4708933 | 231.8006
20.08138 | 0 | -3.8992373 | 160.5291
23.05946 | 0 | -3.6641533 | 97.09138
8.97706 | 0 | -8.8604683 | 39.28933
-16.5977 | 0 | 7.2450567 | 114.0049
-16.14257 | 0 | 7.4051167 | 121.9229
-16.22492 | 0 | 7.0950767 | 104.3683
-19.93419 | 0 | -0.5578633 | 262.3771
-19.85938 | 0 | 2.9922767 | 221.3455
-19.57774 | 0 | 3.1978967 | 223.8326
18.89688 | 0 | 0.0454167 | 205.6963
-1.72066 | 0 | 7.0693867 | 44.51566
-15.36765 | 0 | -9.7283993 | 150.8257
18.40064 | 0 | -2.4608433 | 289.3225
-4.6967 | 0 | -9.1615163 | 72.71749
-4.88213 | 0 | -8.8699493 | 32.72773
-27.76442 | 0 | -3.9132873 | -108.9838
16.641 | 0 | -9.7242903 | 110.6974
20.05102 | 0 | 3.9068767 | 26.6691
29.95047 | 0 | -9.6101733 | -89.54776
-22.57015 | 0 | -9.9519853 | 88.15265
-23.25204 | 0 | -10.1163653 | 79.33428
-23.61991 | 0 | -10.1308973 | 74.87785
-19.35446 | 0 | -10.0963613 | 150.318
-1.25629 | 0 | 7.7381667 | 74.29794
2.7964 | 0 | 7.0390267 | 22.60232
-24.13584 | 0 | -10.0003153 | 72.61636
-23.90249 | 0 | -10.2107213 | 74.73164
-9.44907 | 0 | -9.1481093 | 40.44162
-21.54827 | 0 | -8.9696943 | 54.14697
29.37806 | 0 | -3.1858183 | 8.458755
29.93142 | 0 | -4.8455163 | -114.8802
-9.53776 | 0 | 6.9454967 | 48.95192
17.39362 | 0 | -9.9762273 | 124.3414
9.83141 | 0 | 5.9202667 | 78.03862
-13.46198 | 0 | -9.6948523 | 149.5956
-19.77625 | 0 | 5.1322967 | 114.7645
4.97075 | 0 | 5.6462267 | 68.00947
27.59734 | 0 | -3.3775513 | 27.46625
-17.76924 | 0 | -9.7434333 | 150.6282
-17.94395 | 0 | 7.3143867 | 120.6007
21.69946 | 0 | -3.5652533 | 140.8691
-28.19093 | 0 | -9.9217493 | 28.08212
-9.1924 | 0 | 6.5978167 | 36.56168
-10.72676 | 0 | 6.4829067 | 93.18484
-5.1419 | 0 | 5.2933467 | 69.03363
11.25383 | 0 | 5.5837967 | 53.20662
18.64858 | 0 | 3.6690767 | 29.83697
-20.30956 | 0 | -8.7610213 | 58.71753
-20.61936 | 0 | -8.4104823 | 28.89803
-29.36186 | 0 | -4.1708173 | -198.5887
5.13674 | 0 | -9.5880183 | 81.93753
-27.86411 | 0 | -4.1844113 | -135.1527
-16.71775 | 0 | 6.7632567 | 71.76718
-15.87159 | 0 | 6.6375767 | 92.75341
24.46986 | 0 | -4.5487593 | 30.42415
24.76565 | 0 | -4.7919963 | 22.0441
-19.72453 | 0 | 0.2183567 | 203.4752
-18.75861 | 0 | 1.5523667 | 195.2352
25.72027 | 0 | -5.6605273 | -10.2281
16.46074 | 0 | -9.9716323 | 118.0956
15.86149 | 0 | -9.5362863 | 93.86833
25.6644 | 0 | -9.1162243 | -55.24653
24.56823 | 0 | -9.4888893 | -49.77016
24.01619 | 0 | -9.0180643 | -39.97892
14.23431 | 0 | -8.5866843 | 9.577824
-26.83335 | 0 | -4.1627943 | -68.94235
-2.84281 | 0 | -8.6062093 | 17.39852
8.68587 | 0 | -8.5826153 | 25.1509
28.53666 | 0 | -8.6951083 | -78.51739
2.46393 | 0 | -8.2846023 | -23.53044
-1.1919 | 0 | 5.7184867 | 57.82186
21.21753 | 0 | -4.1639403 | 114.7051
18.97103 | 0 | 6.8334767 | 68.62923
18.70642 | 0 | 6.6905567 | 64.02579
26.99044 | 0 | -4.2041673 | -24.4273
17.34899 | 0 | -9.4842773 | 104.1394
17.04459 | 0 | -9.1965343 | 86.21261
17.51486 | 0 | -9.7450673 | 117.2609
-11.93199 | 0 | 6.2817367 | 141.3569
-13.33073 | 0 | 7.1722867 | 111.0589
-5.14246 | 0 | -8.4665273 | -23.99197
-5.63588 | 0 | -9.2648513 | 71.10411
-10.18675 | 0 | -8.9760123 | 31.44966
19.20006 | 0 | -4.3773263 | 152.229
13.25664 | 0 | 5.4934667 | 30.57408
-1.62569 | 0 | 7.5193767 | 64.51859
22.48504 | 0 | -4.4727353 | 71.71342
22.85514 | 0 | -4.2131723 | 69.33798
-22.61617 | 0 | -9.4176553 | 64.4681
18.7461 | 0 | -3.2928923 | 232.5984
5.45718 | 0 | 6.0014367 | 67.76259
15.27094 | 0 | 6.2015867 | 21.14926
-2.77931 | 0 | 4.8712067 | 98.42052
-16.85172 | 0 | -8.8285923 | 74.40031
-17.22313 | 0 | -9.0455003 | 97.17652
3.70084 | 0 | -9.0261283 | 41.88544
12.09229 | 0 | -8.6868703 | 20.82368
2.24446 | 0 | -8.0726763 | -42.84467
-26.63219 | 0 | -4.3798693 | -67.06433
-18.04171 | 0 | -9.7521813 | 150.4908
21.54128 | 0 | -3.8312113 | 126.6401
15.66516 | 0 | -9.3084623 | 77.71391
5.61424 | 0 | -8.8501363 | 31.14109
9.42781 | 0 | 5.8579067 | 84.9773
-1.24026 | 0 | -8.9072223 | 55.31926
-17.89579 | 0 | -9.3470623 | 123.7656
-18.16596 | 0 | -9.5062683 | 134.8953
-22.99292 | 0 | -9.8135253 | 77.55187
2.19155 | 0 | 6.6870367 | 11.39495
20.23964 | 0 | -4.1339313 | 142.3562
-9.46083 | 0 | -8.6681703 | -13.25595
18.47357 | 0 | -7.6637503 | 31.04345
-21.41822 | 0 | -8.5790363 | 28.26296
-19.60713 | 0 | -1.7344533 | 346.1519
4.95176 | 0 | 5.1920167 | 78.00469
-1.02367 | 0 | 7.3352967 | 52.08719
12.03414 | 0 | 5.6362667 | 40.34144
12.39741 | 0 | 5.6483667 | 34.65644
19.45547 | 0 | 4.3962267 | 47.4138
-18.20042 | 0 | 3.8268067 | 211.6063
5.17116 | 0 | -8.7574903 | 22.41993
2.79944 | 0 | -7.5706483 | -68.62622
18.44539 | 0 | 6.2177467 | 69.4916
10.09199 | 0 | 5.3999267 | 73.0472
15.17183 | 0 | -8.6589863 | 26.85851
-2.97653 | 0 | -8.1384583 | -42.91334
8.87587 | 0 | -7.4894473 | -13.76411
-18.37434 | 0 | 5.9692567 | 59.0384
23.2233 | 0 | -4.5568513 | 51.25273
24.58935 | 0 | -8.9856753 | -42.30783
16.5333 | 0 | -9.2181213 | 82.73723
-22.13339 | 0 | -8.4048103 | 8.218413
-1.15141 | 0 | -8.5287413 | 5.175852
-18.49693 | 0 | 1.2201967 | 201.8539
-18.12425 | 0 | 1.3684467 | 210.3143
-10.31035 | 0 | -8.4389393 | -29.75076
11.18693 | 0 | 5.1744667 | 55.65422
11.52073 | 0 | 5.0149867 | 51.1722
21.69818 | 0 | -9.5366753 | 18.25575
24.53836 | 0 | -5.1023343 | 23.32853
25.77405 | 0 | -8.5710233 | -42.13564
-22.78114 | 0 | -8.8893203 | 29.50133
-22.52796 | 0 | -8.2717263 | -4.993887
16.81608 | 0 | -2.2061533 | 263.5284
16.68771 | 0 | -8.9256553 | 65.37079
12.54759 | 0 | -7.9655853 | -27.04631
11.92547 | 0 | -8.2114473 | -8.62282
11.88376 | 0 | -7.8984303 | -29.6611
-8.40188 | 0 | 6.3394967 | 20.94629
17.73996 | 0 | 0.8904067 | 184.4204
-18.91734 | 0 | -8.9877873 | 92.0002
-20.33912 | 0 | -8.1300983 | 14.20254
27.54461 | 0 | -4.0170953 | -27.51097
-20.52529 | 0 | -7.7965783 | -6.253036
-0.70595 | 0 | 5.3153067 | 72.90364
-0.33314 | 0 | 5.2495867 | 74.28951
3.30396 | 0 | 4.7593467 | 87.76605
4.58956 | 0 | 4.7343767 | 87.72162
-27.11783 | 0 | -9.3165593 | 9.610703
-27.83093 | 0 | -9.5242353 | 13.06998
-8.05519 | 0 | 6.3760067 | 14.96135
-7.33106 | 0 | 6.2183367 | 20.51728
5.87724 | 0 | 5.9611867 | 75.07276
-6.43226 | 0 | -9.0147793 | 27.31047
18.45924 | 0 | -3.5775073 | 213.0068
18.09406 | 0 | 3.9452967 | 21.80292
-11.59565 | 0 | 5.7873167 | 132.4519
-17.76523 | 0 | -8.8116543 | 78.5614
-23.79296 | 0 | -4.9017423 | 34.68065
1.7517 | 0 | -8.0747483 | -43.77213
-18.08212 | 0 | 4.5649967 | 165.5521
20.69176 | 0 | -7.9491293 | 22.7745
-13.25035 | 0 | 6.1404367 | 163.1902
-2.15959 | 0 | -7.5189713 | -95.12823
8.13328 | 0 | 4.9805667 | 87.04254
8.48221 | 0 | 4.7227467 | 80.46351
9.30915 | 0 | 4.9607067 | 77.64306
-22.11603 | 0 | -4.9595623 | 40.29673
17.11369 | 0 | -7.7476993 | 12.84597
19.18408 | 0 | 5.0155967 | 73.70233
19.59306 | 0 | 5.2810567 | 72.46824
-17.9644 | 0 | 3.5897567 | 215.2683
-18.29715 | 0 | -9.2677193 | 116.3606
-18.55649 | 0 | -9.3151103 | 120.0559
-21.76107 | 0 | -8.1145963 | -6.010154
10.0804 | 0 | 4.9580767 | 68.93953
24.53602 | 0 | -8.3393533 | -23.16773
24.17413 | 0 | -8.0730493 | -13.68261
-8.13486 | 0 | -7.9930163 | -92.5826
12.80695 | 0 | 5.1737867 | 36.61407
29.0133 | 0 | -3.4406303 | -14.49768
28.73598 | 0 | -3.5834283 | -22.30741
-0.02426 | 0 | 5.2091867 | 74.32604
-9.63426 | 0 | 5.7469867 | 75.51223
-9.28835 | 0 | 5.5614267 | 68.1466
5.626 | 0 | -8.5291133 | 11.19475
-3.10764 | 0 | -7.5399423 | -95.37393
-12.125 | 0 | 5.7620567 | 145.3121
6.3281 | 0 | 5.3712467 | 86.53058
5.76039 | 0 | 5.0532267 | 84.20466
17.95166 | 0 | -3.8510233 | 192.3975
2.25089 | 0 | -7.4960013 | -74.41743
-17.68505 | 0 | 6.5258867 | 35.27896
16.36138 | 0 | 4.4998867 | 28.18896
-21.46169 | 0 | -3.4601713 | 123.3217
-17.63018 | 0 | 4.4565867 | 170.3377
-17.57369 | 0 | 4.1924867 | 182.4396
27.95895 | 0 | -3.9412643 | -33.63847
17.38644 | 0 | 0.5118067 | 191.1675
17.55813 | 0 | -0.2451833 | 228.6717
17.66406 | 0 | -0.6238833 | 250.1137
18.42848 | 0 | -4.0710393 | 179.9974
21.09237 | 0 | -5.4938103 | 81.88673
-6.41363 | 0 | -8.5087883 | -30.98541
5.32979 | 0 | 4.6952467 | 87.65703
15.53491 | 0 | -8.1046863 | -1.092007
18.4063 | 0 | 4.4755167 | 34.46463
20.48437 | 0 | -4.8095223 | 122.8802
-13.84731 | 0 | 6.0148867 | 156.7968
1.39663 | 0 | 5.1165367 | 73.84443
28.10123 | 0 | -4.7391033 | -72.0176
-20.68918 | 0 | -7.5395453 | -14.18449
-20.13452 | 0 | -7.8972433 | 4.698009
18.14755 | 0 | -4.1746193 | 175.7998
23.85765 | 0 | -5.0026273 | 33.46981
24.29122 | 0 | -5.3420133 | 21.85741
24.473 | 0 | -5.5381803 | 16.01936
-4.09206 | 0 | -6.8473033 | -86.039
-5.10061 | 0 | -6.8812763 | -93.94711
25.48662 | 0 | -8.2131513 | -27.98517
-27.85045 | 0 | -9.1972413 | -8.979965
-28.5675 | 0 | -8.9613523 | -35.11742
-29.36062 | 0 | -8.8323013 | -52.1605
-26.72428 | 0 | -8.1673163 | -57.67559
-23.35508 | 0 | -8.9365723 | 25.08071
-25.09916 | 0 | -7.5541903 | -51.79419
14.43122 | 0 | -7.4220603 | -45.79631
-9.08892 | 0 | -7.8061503 | -100.893
-9.46283 | 0 | -7.7130893 | -103.6562
-16.35677 | 0 | 5.7965867 | 111.7059
12.22353 | 0 | -7.7258023 | -35.20386
-27.42585 | 0 | -5.1730343 | -119.2413
4.01448 | 0 | 4.1548567 | 106.7902
23.15269 | 0 | -8.7378553 | -21.47711
21.11593 | 0 | -5.9270483 | 60.68608
1.73084 | 0 | -7.5037953 | -78.27064
-18.23609 | 0 | -8.5459163 | 57.68207
-17.07804 | 0 | -7.9295463 | -0.7960172
-18.91865 | 0 | -8.5797013 | 58.51895
3.35823 | 0 | -7.0327523 | -62.40273
-7.73293 | 0 | 5.9409867 | 34.26088
-8.3077 | 0 | 5.9931167 | 36.0034
17.81095 | 0 | 3.4291867 | 29.45551
18.31613 | 0 | -7.1595363 | 28.44495
-19.13519 | 0 | -1.9316433 | 368.6223
26.95408 | 0 | -7.7668943 | -37.31722
-7.11264 | 0 | 5.5948967 | 45.88854
16.68413 | 0 | 1.0280267 | 171.2296
6.03926 | 0 | -7.3196963 | -31.81152
-2.4231 | 0 | -6.8095683 | -75.55424
-2.81993 | 0 | -6.6383603 | -61.38166
-1.45499 | 0 | -8.1125363 | -45.84675
-1.53809 | 0 | -8.4273433 | -9.93373
-13.14011 | 0 | 5.1436267 | 138.9629
16.90298 | 0 | -0.8152533 | 240.2779
12.15371 | 0 | 5.2260367 | 42.80501
22.91153 | 0 | -5.4048933 | 44.49173
15.14535 | 0 | 4.4996267 | 34.0342
8.94541 | 0 | 3.7699467 | 66.98219
-22.88816 | 0 | -8.1648523 | -13.94431
-2.57116 | 0 | 3.4814367 | 137.7084
22.34262 | 0 | -9.0900273 | -5.437755
22.59582 | 0 | -8.7557853 | -10.38047
5.61672 | 0 | -7.7066623 | -31.19636
-16.18498 | 0 | -7.3984343 | -38.32022
-16.69509 | 0 | -7.9730173 | -4.861547
-12.6063 | 0 | 4.9403567 | 126.1592
-26.72428 | 0 | -4.6703673 | -76.60069
17.20693 | 0 | -3.4428793 | 207.4321
7.73266 | 0 | 4.5853567 | 81.00413
-17.12599 | 0 | 2.2086667 | 208.8372
5.235 | 0 | -7.9647533 | -22.32606
-18.01286 | 0 | 6.2355067 | 43.14584
-3.18034 | 0 | -6.5604763 | -58.01432
-3.45506 | 0 | -6.8849653 | -85.60683
-17.27666 | 0 | 4.0908967 | 182.0225
-21.7724 | 0 | -7.7983693 | -20.59601
-22.05599 | 0 | -7.6260613 | -27.74188
-6.74766 | 0 | 5.8339267 | 37.48148
16.05735 | 0 | 4.2484467 | 27.85152
24.35573 | 0 | -7.7094383 | -4.49156
6.66099 | 0 | 6.1880867 | 82.61119
-8.37832 | 0 | -7.7051733 | -112.4822
-26.56606 | 0 | -7.7837753 | -74.16789
10.08355 | 0 | 4.5301867 | 64.59368
-19.32952 | 0 | -1.7039833 | 355.8835
8.635 | 0 | -8.1046713 | 4.092727
1.34671 | 0 | -7.5848833 | -75.23322
18.06595 | 0 | 2.8713867 | 59.67622
-3.03378 | 0 | 2.6759267 | 152.7132
-3.50903 | 0 | -6.5656453 | -61.11028
1.09386 | 0 | 4.8199467 | 89.87735
12.28021 | 0 | 5.4447367 | 39.28144
28.541 | 0 | -4.2046373 | -69.23568
-18.89179 | 0 | -8.2163293 | 30.81418
5.32261 | 0 | 4.2416867 | 93.84959
5.66484 | 0 | 4.1930367 | 91.5246
-18.9101 | 0 | -1.6505133 | 373.2856
-11.32618 | 0 | -8.3965253 | -18.75021
-2.31416 | 0 | 3.8578867 | 131.5047
14.7186 | 0 | 3.8004767 | 40.5042
8.47832 | 0 | -7.7353603 | -4.262496
12.24686 | 0 | -7.3706143 | -43.81644
12.42926 | 0 | -7.6347103 | -40.10253
-28.60496 | 0 | -5.0645993 | -180.5069
29.47983 | 0 | -7.4460183 | -75.20386
-13.16035 | 0 | -7.6020753 | -78.4243
-18.31378 | 0 | 0.8616367 | 206.9242
24.01994 | 0 | -5.5988723 | 18.044
17.12109 | 0 | 3.9721067 | 21.56391
-17.53848 | 0 | 5.7199967 | 92.84508
-27.94202 | 0 | -5.2507623 | -148.3736
27.62062 | 0 | -5.0807693 | -60.5733
-19.81951 | 0 | -7.5986033 | -4.670271
16.40585 | 0 | 0.6043467 | 174.4948
-16.27727 | 0 | 2.2339667 | 192.1469
16.60057 | 0 | -0.1508533 | 205.7338
23.12772 | 0 | -8.1063883 | -7.168981
23.38125 | 0 | -7.9708103 | -7.041085
15.16793 | 0 | 3.9728967 | 34.67595
23.94839 | 0 | -7.4835673 | -2.020997
-16.70255 | 0 | 3.4019467 | 184.2011
2.78567 | 0 | -6.9747263 | -64.34993
2.20566 | 0 | -6.8887353 | -62.23539
-28.5779 | 0 | -8.4873993 | -69.36635
-28.93073 | 0 | -8.4824633 | -74.20873
-29.60958 | 0 | -8.3177873 | -88.89744
-20.73174 | 0 | -4.8660603 | 44.9031
25.55217 | 0 | -7.7797243 | -16.48878
-23.47423 | 0 | -8.4897663 | -2.825839
-25.20185 | 0 | -6.6470363 | -45.39882
-8.23958 | 0 | 5.7426467 | 43.95207
-7.82281 | 0 | 5.6592567 | 44.67491
2.10486 | 0 | 5.4922367 | 53.21894
16.26502 | 0 | 3.9289267 | 25.82517
-19.19454 | 0 | -4.3063153 | 56.35895
1.35333 | 0 | 4.4561167 | 106.4742
27.083 | 0 | -7.3066563 | -37.9353
8.01431 | 0 | -6.5133403 | 12.12518
-15.98026 | 0 | 5.3469267 | 129.3429
-15.57739 | 0 | 5.2833267 | 133.8987
-9.73559 | 0 | -7.0900223 | -108.7662
-27.11853 | 0 | -8.0081643 | -74.65887
3.29878 | 0 | -6.4086833 | -23.0059
-17.15201 | 0 | -7.3591053 | -19.16106
17.36968 | 0 | -3.9878293 | 175.131
4.13597 | 0 | 3.8462167 | 112.9978
9.16918 | 0 | 3.0904967 | 78.72759
9.52526 | 0 | 3.8652267 | 63.81091
-10.90245 | 0 | -8.0170013 | -61.82655
6.49627 | 0 | 4.7439367 | 85.269
27.58146 | 0 | -7.0413333 | -50.07186
15.46548 | 0 | 0.9750867 | 152.2065
18.59785 | 0 | -6.0421803 | 87.57018
-20.42135 | 0 | -6.8757973 | -7.634291
27.21989 | 0 | -6.8849793 | -44.5411
-20.86762 | 0 | -4.2814113 | 58.2044
-21.2255 | 0 | -4.1486393 | 62.65796
13.76836 | 0 | 3.6790767 | 49.18225
-7.66814 | 0 | -7.3691893 | -123.21
-5.87705 | 0 | -6.7391153 | -93.10383
-5.92874 | 0 | -6.2883623 | -47.39595
-0.66374 | 0 | -6.7395433 | -63.63524
3.41671 | 0 | 3.7034367 | 123.7672
16.2725 | 0 | -7.2282533 | -11.31161
28.08085 | 0 | -5.2021123 | -73.01822
-12.8851 | 0 | -7.2396323 | -86.74638
-21.11295 | 0 | -3.9160043 | 85.14622
-13.16602 | 0 | -6.9713793 | -83.6164
17.20903 | 0 | -4.2529693 | 158.7413
-3.53404 | 0 | 2.6428467 | 151.6835
5.66697 | 0 | 3.7558567 | 96.22608
5.99469 | 0 | 3.7300467 | 92.28461
6.34642 | 0 | 4.0667967 | 85.74601
-6.00649 | 0 | -7.2533953 | -116.5634
6.66722 | 0 | 4.3332067 | 83.29043
24.92543 | 0 | -6.9230193 | -5.533325
5.00067 | 0 | -6.8086493 | -29.62336
-25.16114 | 0 | -5.5263853 | -9.172151
-17.49755 | 0 | -7.7745033 | -0.3591062
-17.25235 | 0 | -7.6932313 | -8.400899
-18.50914 | 0 | -1.4589733 | 369.5667
14.95498 | 0 | 3.2806567 | 49.33499
-27.4424 | 0 | -5.7376763 | -116.5101
27.65951 | 0 | -6.6996523 | -55.31082
28.38894 | 0 | -6.7509643 | -69.65602
-22.37091 | 0 | -7.0653613 | -29.86943
-4.25346 | 0 | -6.4330823 | -50.29807
-5.07593 | 0 | -5.9423033 | -4.496355
20.90718 | 0 | -6.7363243 | 29.44485
21.35042 | 0 | -6.9024353 | 21.23948
21.47363 | 0 | -6.5537953 | 30.11626
21.66372 | 0 | -6.7544873 | 21.60085
-8.14348 | 0 | 5.3345867 | 56.47975
24.45821 | 0 | -7.2699473 | -1.623017
24.10858 | 0 | -7.1878013 | -1.117309
11.30212 | 0 | -6.0838383 | 23.84357
12.74882 | 0 | 3.7568167 | 52.24139
15.97825 | 0 | 3.6893867 | 30.72423
-7.73197 | 0 | -6.8454733 | -104.2276
3.84572 | 0 | -6.3451103 | -13.16666
15.29627 | 0 | -7.1535663 | -29.87502
28.66398 | 0 | -6.9040713 | -71.78318
5.37066 | 0 | 3.3135267 | 107.3895
16.4535 | 0 | 3.6748667 | 27.37999
2.75835 | 0 | -6.3961633 | -24.76431
-19.83258 | 0 | -4.8227643 | 46.06348
10.15979 | 0 | -5.3472233 | 81.34622
-6.74071 | 0 | 4.1846367 | 97.33309
-6.51673 | 0 | 3.8293567 | 108.6095
19.07978 | 0 | -6.0412083 | 83.97648
-28.92687 | 0 | -8.0743893 | -101.6815
-29.50001 | 0 | -8.0307033 | -106.9305
-23.63665 | 0 | -7.1859503 | -45.40121
-8.84599 | 0 | -7.0027403 | -112.9989
7.50499 | 0 | -6.3397743 | 20.95479
5.65239 | 0 | -6.4068923 | 0.5087203
-17.34634 | 0 | 0.3067867 | 234.8411
-17.63133 | 0 | -0.2116033 | 273.2105
-16.70632 | 0 | 0.0738567 | 242.1601
14.45943 | 0 | 3.0179067 | 61.29162
17.11076 | 0 | -5.2744803 | 129.0927
-11.27042 | 0 | 4.2558667 | 93.2681
16.35714 | 0 | -5.9136173 | 68.042
-27.54655 | 0 | -8.3130093 | -64.01565
-27.49767 | 0 | -8.6568053 | -39.99546
12.48699 | 0 | -7.2853253 | -45.14875
12.56922 | 0 | -6.6350623 | -25.43168
-16.37092 | 0 | 4.8025067 | 140.1593
-16.86363 | 0 | 4.9510067 | 139.1154
1.09248 | 0 | -7.2918513 | -84.44328
-12.37581 | 0 | -7.0807963 | -86.86323
-3.30355 | 0 | -5.5536793 | 49.23769
-2.64004 | 0 | -5.5363813 | 53.55792
-16.94441 | 0 | -6.7347883 | -14.6914
11.73276 | 0 | 3.3977967 | 61.6607
-0.18807 | 0 | -6.3485873 | -26.19166
-27.95736 | 0 | -5.7533543 | -140.8078
-13.77317 | 0 | 3.9301267 | 91.65687
-13.15007 | 0 | 4.0844767 | 94.53554
-24.61382 | 0 | -7.0591223 | -43.23599
-25.30576 | 0 | -6.3256233 | -39.53259
14.41639 | 0 | -5.7592983 | 44.01013
-15.42108 | 0 | 1.6970467 | 191.8865
7.02997 | 0 | 3.6030767 | 81.25254
-5.27517 | 0 | 1.8129667 | 163.4214
-15.13894 | 0 | 2.5345767 | 155.7392
-15.80358 | 0 | 3.1155967 | 157.6872
-20.49684 | 0 | -5.7056913 | 19.96513
23.67851 | 0 | -5.3012873 | 30.72179
12.61436 | 0 | 3.0951167 | 66.77273
-26.81084 | 0 | -6.8482243 | -89.23854
6.01245 | 0 | 3.3285067 | 98.67814
1.01359 | 0 | -6.6067813 | -48.48822
-18.68489 | 0 | -5.4500013 | 39.53563
-17.17267 | 0 | -2.9332033 | 248.9448
-12.58539 | 0 | 3.9418867 | 90.28359
-0.39602 | 0 | 3.5692067 | 138.4248
-8.46143 | 0 | 3.9725467 | 95.22959
-24.55989 | 0 | -6.4033443 | -25.10675
-24.2959 | 0 | -6.6556323 | -30.72786
15.64379 | 0 | -0.4687033 | 191.9126
0.11251 | 0 | -6.4508493 | -35.64488
11.35683 | 0 | -5.3704473 | 75.52133
14.96866 | 0 | 0.3344467 | 152.1534
-19.64447 | 0 | -6.7962983 | 3.340321
12.87476 | 0 | -6.2645533 | 0.9705155
-11.48363 | 0 | -7.5139623 | -91.33175
-18.78742 | 0 | -7.6995833 | 5.234787
-17.17977 | 0 | -0.0632433 | 257.5806
11.93585 | 0 | -5.3551843 | 74.92186
7.11298 | 0 | -5.9916253 | 40.46187
-2.19968 | 0 | -5.4960693 | 57.69863
-20.11535 | 0 | -6.1523923 | 10.98701
-23.86292 | 0 | -6.7653853 | -36.05688
-29.25903 | 0 | -7.6719483 | -126.4008
-13.09818 | 0 | 3.5720767 | 87.16592
3.33128 | 0 | -5.4465013 | 63.48319
5.29439 | 0 | -5.9299273 | 33.40865
4.57578 | 0 | -5.7254903 | 45.0491
-26.30445 | 0 | -6.1581243 | -70.17654
-26.74863 | 0 | -6.0144773 | -83.82318
-17.4692 | 0 | -4.6550123 | 46.79231
16.54381 | 0 | -5.3692483 | 113.1709
11.75344 | 0 | 2.8281867 | 78.18863
14.68281 | 0 | 2.4879767 | 82.28958
-5.13756 | 0 | -5.4836383 | 47.03523
7.79785 | 0 | -5.1940183 | 92.42775
-11.89553 | 0 | -6.8673573 | -85.22307
-12.50427 | 0 | -6.4804603 | -68.67045
-12.83513 | 0 | -6.2682963 | -59.91677
-6.73809 | 0 | 3.2605167 | 117.2463
-6.57434 | 0 | 2.4275867 | 140.7764
-5.9702 | 0 | 1.0834667 | 174.496
8.32435 | 0 | 2.8334367 | 89.35194
8.40839 | 0 | 2.5085267 | 98.79277
15.44372 | 0 | -1.1637133 | 206.4632
14.62793 | 0 | -1.7889233 | 187.8085
2.96109 | 0 | -5.1967713 | 82.84684
2.75043 | 0 | -5.9297663 | 18.34958
-0.2531 | 0 | 3.1187367 | 144.3177
-0.89501 | 0 | 3.4042167 | 139.9255
-5.63119 | 0 | 0.7957067 | 177.3606
-4.3598 | 0 | 1.7426467 | 168.8725
14.37319 | 0 | 0.9842467 | 134.1031
-14.64225 | 0 | 2.7231967 | 135.2214
-17.48606 | 0 | -6.5003643 | 0.7792123
10.54451 | 0 | -5.0294113 | 96.83944
6.63904 | 0 | 3.2568467 | 92.41723
-13.38167 | 0 | -6.7630593 | -77.87402
-28.00032 | 0 | -6.3270833 | -133.8269
-28.37153 | 0 | -5.4812103 | -162.8826
14.56448 | 0 | -2.2587233 | 182.064
15.02726 | 0 | -3.2446853 | 158.2391
-17.71158 | 0 | -7.0452923 | -4.814372
-6.61258 | 0 | -6.3207413 | -54.73797
-4.21924 | 0 | -5.1606713 | 82.49341
-4.38413 | 0 | -5.4465583 | 55.14501
-27.4389 | 0 | -6.2371923 | -114.5971
15.76079 | 0 | -4.2101973 | 131.5792
-19.4245 | 0 | -6.5827023 | 6.29413
0.87844 | 0 | 3.0787167 | 144.1092
-27.30079 | 0 | -5.9741213 | -108.9696
14.99419 | 0 | -3.6335853 | 139.1389
1.14437 | 0 | 2.9955567 | 144.4227
-18.62619 | 0 | -7.0246673 | 3.17459
13.50242 | 0 | 2.8882967 | 69.87791
15.45608 | 0 | 2.3568667 | 90.65106
15.38808 | 0 | 2.0558367 | 106.9306
6.30952 | 0 | 3.0198167 | 101.1607
-17.36756 | 0 | -0.6908233 | 306.6399
-16.79186 | 0 | -0.5205733 | 279.5167
-11.40507 | 0 | -6.6750813 | -81.24706
7.47175 | 0 | -5.6171813 | 66.52807
-12.09443 | 0 | 3.7277067 | 86.62625
6.86543 | 0 | 2.7568167 | 101.5149
-10.5793 | 0 | -5.5751293 | -4.920183
-28.32781 | 0 | -7.6443233 | -115.958
-27.09154 | 0 | -6.3518523 | -100.5612
-27.03684 | 0 | -5.9649203 | -96.85345
15.69318 | 0 | -3.8987173 | 143.8177
-2.77032 | 0 | -4.7132803 | 112.2548
-17.92559 | 0 | -7.5727103 | -3.763974
10.59981 | 0 | -4.4974243 | 106.0065
-18.25765 | 0 | -6.7820783 | 7.033038
5.47697 | 0 | 2.9553367 | 112.2125
10.33011 | 0 | -4.6696673 | 105.6579
6.76688 | 0 | -5.5830883 | 66.75281
-27.81106 | 0 | -6.9528423 | -115.8002
-19.54399 | 0 | -5.9841693 | 17.42708
8.06605 | 0 | -4.6986533 | 108.2819
-8.14158 | 0 | -6.5534403 | -84.31197
5.71022 | 0 | -5.5291413 | 66.10132
4.37041 | 0 | -5.1093603 | 91.02103
3.08435 | 0 | -4.8165053 | 104.0876
2.63405 | 0 | -5.0012093 | 96.62776
2.24649 | 0 | -5.4023953 | 67.64206
1.58723 | 0 | -5.3312623 | 73.77077
-12.02447 | 0 | -6.3006983 | -60.64941
-12.65739 | 0 | -5.8689773 | -39.31481
-16.5577 | 0 | -3.1446343 | 192.8298
16.46181 | 0 | -4.9041023 | 138.2257
4.37125 | 0 | 1.8997267 | 141.8323
-5.23529 | 0 | -5.1125283 | 81.37377
-5.91023 | 0 | -4.9486943 | 87.57351
-14.52547 | 0 | 1.3798467 | 193.6746
-5.87367 | 0 | 0.3911167 | 180.0165
-7.28279 | 0 | 3.4272067 | 110.057
-7.12737 | 0 | 1.9684867 | 151.94
-7.26724 | 0 | 1.4961467 | 164.8522
14.30371 | 0 | -3.4299683 | 132.8462
14.1951 | 0 | 2.2559067 | 92.53339
15.07768 | 0 | -0.9964433 | 190.5824
14.03187 | 0 | -1.7722633 | 174.0038
0.34475 | 0 | -6.2081853 | -13.02746
-1.45803 | 0 | -4.9231213 | 106.647
-17.02946 | 0 | -1.3937133 | 337.6796
-14.72042 | 0 | 1.1296267 | 199.1238
9.57772 | 0 | 1.2960067 | 134.4419
9.98943 | 0 | 1.1310267 | 137.055
10.39826 | 0 | 2.1794667 | 104.1908
-0.92676 | 0 | 2.7081967 | 151.1541
-9.579 | 0 | -5.4889513 | 12.16105
-15.78767 | 0 | -4.7162533 | 13.76106
-15.37317 | 0 | -1.3540633 | 252.4902
7.41597 | 0 | -5.2489933 | 88.67299
-14.12721 | 0 | -0.3753533 | 200.4785
16.26532 | 0 | -4.5589583 | 136.1541
16.14861 | 0 | -4.8219993 | 134.2424
0.45843 | 0 | -7.0352183 | -79.53871
1.22759 | 0 | 2.6858867 | 148.9726
-16.99341 | 0 | -1.0753333 | 322.2058
-17.0417 | 0 | -0.7690133 | 301.8155
3.64386 | 0 | -4.6874333 | 106.0048
-15.97334 | 0 | -2.3737133 | 264.6493
12.50493 | 0 | -4.7026673 | 102.7784
12.27179 | 0 | -4.3870253 | 102.7174
-17.00621 | 0 | -5.9080593 | 8.483478
-0.68159 | 0 | 2.4326867 | 155.7066
0.37244 | 0 | -5.2995943 | 78.49421
14.71075 | 0 | -4.9116693 | 103.6413
12.9526 | 0 | -4.5065813 | 99.25493
7.12638 | 0 | -5.3327783 | 83.99546
14.01907 | 0 | 1.9815667 | 101.9231
15.02274 | 0 | -0.5418833 | 176.8993
-17.366 | 0 | -5.5924043 | 23.86138
-16.9492 | 0 | -5.5990353 | 14.3616
13.1 | 0 | 2.4461067 | 87.57494
-11.54937 | 0 | -6.1167273 | -49.4877
-7.53884 | 0 | 4.1614067 | 92.64374
-12.37316 | 0 | 3.5582667 | 87.52289
13.38946 | 0 | 2.2129867 | 94.57369
11.87489 | 0 | 1.8596867 | 112.2892
-13.91522 | 0 | 1.5292667 | 183.3766
-14.43624 | 0 | 3.0068967 | 118.5329
-14.18941 | 0 | 2.7564067 | 123.6096
8.34365 | 0 | 1.6783567 | 126.1157
14.58275 | 0 | -4.4176893 | 104.3008
13.31726 | 0 | -4.0916373 | 102.9357
-16.13037 | 0 | -5.1568943 | 14.69526
7.9773 | 0 | 2.1114467 | 113.2967
-14.07847 | 0 | 2.4084067 | 140.5089
4.4099 | 0 | 1.2271067 | 149.8158
-8.53515 | 0 | -6.2404783 | -52.69412
6.71509 | 0 | -4.6857233 | 106.752
-12.13208 | 0 | 2.6206767 | 126.3756
7.73288 | 0 | -3.8250723 | 138.931
8.40612 | 0 | -3.3103423 | 176.834
5.64146 | 0 | 1.6245067 | 138.0343
9.30215 | 0 | -3.5967263 | 151.3301
-5.28238 | 0 | -4.8523853 | 97.27117
-5.79776 | 0 | -4.5878043 | 96.57686
-0.09787 | 0 | 2.3134567 | 156.3208
1.33458 | 0 | 2.2770667 | 153.1488
4.85289 | 0 | -4.8327093 | 104.2738
4.17232 | 0 | -4.5185863 | 105.3847
-7.43936 | 0 | 2.4519267 | 136.1392
-7.47394 | 0 | 2.9432267 | 121.2544
13.42021 | 0 | 1.2755667 | 125.1621
-2.03696 | 0 | -4.0957443 | 120.2658
14.17689 | 0 | -1.1072633 | 169.4413
10.69891 | 0 | 2.0777067 | 107.418
-0.97721 | 0 | 1.8367467 | 164.8941
12.83718 | 0 | 2.1441767 | 99.78624
13.45846 | 0 | -1.8261733 | 169.8425
-2.67782 | 0 | 0.1540567 | 184.6809
-16.47685 | 0 | -3.9562013 | 74.36767
-11.36635 | 0 | -5.3166703 | 4.15213
-11.92258 | 0 | 3.4313767 | 88.91724
10.96118 | 0 | 1.8131067 | 115.6348
15.0863 | 0 | -4.4367123 | 114.1773
14.89673 | 0 | -4.0708273 | 118.8907
-3.69534 | 0 | 0.4677467 | 183.4137
-0.32597 | 0 | 2.3586267 | 155.5851
-15.46135 | 0 | -2.6799933 | 206.5042
-14.72126 | 0 | -1.8089533 | 219.2926
-4.44499 | 0 | 0.3812667 | 183.1447
12.59265 | 0 | -4.1836193 | 104.8761
12.4708 | 0 | -3.8173473 | 117.8824
0.63997 | 0 | -4.8195733 | 109.3993
-12.93973 | 0 | 1.6581767 | 184.212
-5.32513 | 0 | -4.4828673 | 99.25471
-5.61237 | 0 | -4.2655853 | 101.8332
-5.91717 | 0 | -4.1061363 | 106.0345
10.76268 | 0 | 1.4037367 | 129.1539
-1.37623 | 0 | 0.6385267 | 176.9955
7.67744 | 0 | 1.5123767 | 132.0397
11.82727 | 0 | 1.2335767 | 130.7928
4.98856 | 0 | 1.1710667 | 147.9524
13.335 | 0 | -3.5394453 | 122.9685
13.39044 | 0 | -2.3931933 | 164.1788
-11.68458 | 0 | -5.6713633 | -20.91895
-13.65737 | 0 | -4.9077033 | -11.21368
-15.38818 | 0 | -3.5542083 | 91.24172
11.07705 | 0 | 1.4829167 | 126.8141
-4.59807 | 0 | -2.8279933 | 168.9156
-0.46426 | 0 | 2.1806167 | 159.0722
-2.07406 | 0 | -0.3806133 | 186.9657
-1.43822 | 0 | -0.1794933 | 185.6616
9.40459 | 0 | -3.3398333 | 167.6945
9.23468 | 0 | -3.0983753 | 186.8049
9.02712 | 0 | -2.7547033 | 211.9959
7.47803 | 0 | -3.4333263 | 167.3359
-8.34664 | 0 | 1.7812867 | 156.957
-8.64677 | 0 | 1.4202167 | 168.9928
13.62127 | 0 | -0.6733133 | 152.8776
4.66134 | 0 | -4.3140613 | 108.8554
3.66975 | 0 | -3.6699353 | 139.8693
5.92439 | 0 | -4.7663273 | 104.8313
-11.61349 | 0 | 2.5422867 | 130.9462
4.45782 | 0 | 0.6006867 | 154.7457
-7.38339 | 0 | 0.6175367 | 175.2473
11.06521 | 0 | 1.1869267 | 133.8887
9.73998 | 0 | 0.2709167 | 153.93
-0.58566 | 0 | 1.7509367 | 164.8965
-0.63253 | 0 | 2.0390367 | 160.2908
-13.5463 | 0 | 0.6465767 | 199.5317
-13.28852 | 0 | -0.3434733 | 199.4325
-12.3681 | 0 | 1.7050067 | 181.2992
-15.28668 | 0 | -3.0073033 | 157.8261
3.35346 | 0 | 0.7758667 | 156.3913
12.30394 | 0 | 0.6885767 | 135.7506
11.86211 | 0 | 0.7350167 | 135.5717
-9.11355 | 0 | 1.5883467 | 166.8573
-13.46164 | 0 | -3.9558933 | 19.70943
-8.41614 | 0 | -4.5789463 | 76.58557
0.96025 | 0 | -4.6483363 | 110.7768
11.28692 | 0 | -2.5100933 | 189.4004
10.93308 | 0 | -2.2817433 | 204.2088
-13.17973 | 0 | -3.8852073 | 31.52281
-13.47565 | 0 | -3.5705883 | 53.17819
-12.4932 | 0 | -4.1783003 | 20.15451
-12.73538 | 0 | -3.8491053 | 39.68294
-10.89145 | 0 | -3.8400703 | 68.29302
6.12141 | 0 | -4.9079753 | 102.8476
5.88068 | 0 | -4.1834643 | 115.234
-0.27529 | 0 | -4.7214543 | 112.6328
-0.05425 | 0 | -4.6479693 | 112.6562
8.91582 | 0 | 0.5738267 | 146.0338
-14.86125 | 0 | -3.1215393 | 126.9348
7.1417 | 0 | 0.9579167 | 143.2887
-3.40301 | 0 | 0.1898967 | 184.8105
11.67555 | 0 | -0.1302933 | 156.7745
12.77161 | 0 | -3.3809233 | 133.6963
-11.78949 | 0 | 1.7209567 | 178.3146
-1.64343 | 0 | -0.6869333 | 191.2626
-11.25554 | 0 | -3.6301413 | 78.78254
6.5444 | 0 | -3.4090263 | 166.8879
2.20838 | 0 | -3.6299303 | 140.7059
2.39939 | 0 | -2.9342633 | 179.9259
1.13021 | 0 | -4.0694953 | 120.5034
0.50296 | 0 | -4.5337653 | 110.7038
-8.46508 | 0 | 0.2343567 | 183.1642
4.47089 | 0 | -0.0130233 | 174.2529
8.39063 | 0 | 0.2584567 | 159.3042
-8.82413 | 0 | 1.1546467 | 175.5724
-9.14253 | 0 | 1.1355967 | 178.2943
-13.12315 | 0 | 0.9918767 | 208.0227
-7.33721 | 0 | -2.9884833 | 162.7045
-1.14408 | 0 | -0.1425133 | 184.4193
-0.93353 | 0 | -0.4003033 | 188.2579
4.53556 | 0 | -3.7970943 | 134.3752
3.57237 | 0 | -2.9973633 | 179.8137
-13.19124 | 0 | -2.3786533 | 166.9792
12.5647 | 0 | -2.4774833 | 170.6811
-4.50063 | 0 | -0.8889033 | 193.725
-1.22577 | 0 | -3.4621543 | 145.6747
-1.69082 | 0 | -3.2783163 | 152.5056
-12.35857 | 0 | -1.9212033 | 188.5754
0.19165 | 0 | 1.5827567 | 164.083
11.2982 | 0 | 0.1118367 | 151.9212
3.96943 | 0 | 0.0694467 | 171.0805
-4.37825 | 0 | -0.0833833 | 186.4643
-14.58479 | 0 | -3.1639573 | 111.5592
-7.67953 | 0 | 0.2405067 | 180.165
-12.73204 | 0 | 1.0024567 | 209.4432
-3.84265 | 0 | 0.0914467 | 185.3729
12.98705 | 0 | -2.0767833 | 173.3933
10.09757 | 0 | -2.8991933 | 188.0554
10.41823 | 0 | -2.3927033 | 209.3101
5.77939 | 0 | -3.7270403 | 142.156
11.11159 | 0 | -1.9228233 | 206.9345
13.06668 | 0 | -0.8637033 | 162.7015
6.34321 | 0 | 0.3601567 | 156.2927
5.68827 | 0 | 0.6654567 | 149.3116
-14.61408 | 0 | -2.7023833 | 164.0595
-3.57352 | 0 | -0.2963333 | 189.3117
-8.95782 | 0 | 0.4302767 | 182.9253
7.36553 | 0 | -2.5183233 | 233.0185
0.16661 | 0 | -4.1873553 | 117.584
-0.37388 | 0 | -0.5780133 | 191.4291
-12.23341 | 0 | -3.8942863 | 43.22467
-12.6745 | 0 | -3.1895743 | 100.1657
-9.22255 | 0 | -2.9803833 | 155.2835
-12.91636 | 0 | -2.7738333 | 137.2918
10.77804 | 0 | -0.3406233 | 170.2749
-1.16331 | 0 | -1.4268533 | 196.7526
-0.80625 | 0 | -1.2660033 | 197.2012
7.88585 | 0 | -0.0726333 | 176.8093
5.00536 | 0 | -3.6999953 | 141.4815
4.22997 | 0 | -2.9842533 | 184.1916
-11.52901 | 0 | -3.1200673 | 118.6502
-11.75057 | 0 | -3.8369963 | 54.58982
-7.84592 | 0 | -2.6003333 | 185.8214
-5.0288 | 0 | -2.0137133 | 197.3615
1.99086 | 0 | -2.4043933 | 203.8488
9.84476 | 0 | -0.6883033 | 197.2444
-0.17919 | 0 | -0.1067933 | 183.7727
-3.46725 | 0 | -0.9529333 | 192.6994
-2.34296 | 0 | -1.8346033 | 192.3067
12.47511 | 0 | -1.1964533 | 174.6894
5.00498 | 0 | 0.0393767 | 171.7357
11.93598 | 0 | -1.8303433 | 190.2977
10.57661 | 0 | -2.0486133 | 217.387
-10.12123 | 0 | -3.3044163 | 120.9498
-10.44097 | 0 | -3.0577933 | 135.9818
9.11669 | 0 | -1.8000633 | 244.511
-0.26297 | 0 | 0.1726267 | 178.0006
-3.96984 | 0 | -0.1450433 | 188.978
-2.99295 | 0 | -2.3040433 | 184.145
-3.36687 | 0 | -1.5775033 | 193.3976
-9.32301 | 0 | 0.2802167 | 187.0968
-9.60953 | 0 | -3.4850473 | 114.1493
-12.70698 | 0 | 0.3808467 | 206.1294
-9.12866 | 0 | -0.4587733 | 197.1448
-12.0528 | 0 | -3.3489423 | 92.14019
10.12678 | 0 | -2.2353633 | 219.4608
-4.26058 | 0 | -1.5580833 | 194.5716
3.59745 | 0 | -0.2438133 | 183.6732
9.45702 | 0 | -0.5539133 | 195.0708
5.29086 | 0 | -3.4990183 | 155.8941
5.17308 | 0 | -3.8718753 | 130.6622
-10.83895 | 0 | 0.6979067 | 197.6123
-10.64715 | 0 | 0.4777167 | 194.4397
-11.58092 | 0 | -2.7449133 | 149.2285
-11.94076 | 0 | -2.7931533 | 142.4683
0.26502 | 0 | -0.2073333 | 183.8423
8.13942 | 0 | -0.6267333 | 208.8292
9.73501 | 0 | -1.0265033 | 214.0144
-11.2886 | 0 | -1.7052533 | 193.7285
-10.75061 | 0 | 0.1464267 | 199.2329
-8.37005 | 0 | -0.5870533 | 197.2924
-1.23177 | 0 | -1.8484233 | 195.4967
9.37313 | 0 | -1.3274533 | 229.7926
9.64614 | 0 | -1.2866333 | 223.7279
6.83379 | 0 | -2.3018833 | 240.5576
6.1687 | 0 | -2.6196233 | 219.9536
-3.88192 | 0 | -1.5599833 | 194.061
2.09575 | 0 | -2.0334433 | 215.0395
1.17423 | 0 | -3.2845093 | 157.9516
-2.29832 | 0 | -2.3294633 | 185.9364
-7.16296 | 0 | -1.9770333 | 204.4173
-10.99243 | 0 | -2.5694433 | 166.7504
5.30256 | 0 | -0.1563633 | 179.8875
5.44233 | 0 | 0.1191067 | 168.3128
3.21966 | 0 | -0.6323333 | 195.4878
-0.25071 | 0 | -2.9251933 | 171.8275
-11.27138 | 0 | 0.7435667 | 200.6203
-9.66953 | 0 | -2.4463833 | 184.2897
3.54276 | 0 | -0.5747233 | 194.6748
-10.03594 | 0 | -2.4087033 | 184.9734
0.55784 | 0 | -3.3981163 | 151.4069
5.43486 | 0 | -2.9697133 | 192.8987
6.66701 | 0 | -0.5365633 | 201.9367
-11.53166 | 0 | 0.8792367 | 202.9275
-0.85963 | 0 | -2.0367233 | 198.5527
6.97669 | 0 | -1.7504833 | 250.5619
-10.58839 | 0 | -0.9079233 | 199.833
5.65397 | 0 | -2.4145833 | 228.5592
-9.35534 | 0 | -1.0275933 | 203.2083
0.81434 | 0 | -2.9801533 | 173.1872
2.51568 | 0 | -1.4287733 | 214.192
3.30789 | 0 | -0.9867933 | 206.6377
3.23807 | 0 | -1.4290233 | 216.2238
4.49827 | 0 | -1.6882033 | 231.6689
4.83158 | 0 | -2.3957733 | 222.5518
4.39039 | 0 | -1.9785333 | 229.1509
-0.49469 | 0 | -2.3670533 | 191.7336
-0.7795 | 0 | -2.2903433 | 191.6812
5.56439 | 0 | -0.2239133 | 183.7895
-8.52741 | 0 | -1.2828233 | 206.7103
8.23871 | 0 | -1.1231333 | 232.6599
7.70635 | 0 | -0.7609433 | 214.6027
4.84031 | 0 | -2.9338633 | 191.4463
5.53292 | 0 | -2.0862733 | 237.1479
6.17575 | 0 | -1.6451033 | 246.3352
6.74608 | 0 | -0.9487233 | 222.5945
6.12704 | 0 | -1.2977133 | 233.9007
6.85145 | 0 | -1.3548833 | 240.1315

## Calibration left (Y=-125)_ND
X (mm) | Y (mm) | Z (mm) | Sigma XX (MPa) | Sigma YY (MPa) | Sigma ZZ (MPa)
20 | -125 | -2 | 157.0031 | 426.14332 | 62.06423
15 | -125 | -2 | 87.88545 | 335.28794 | 34.24343
10 | -125 | -2 | 76.77564 | 365.47981 | 48.53731
5 | -125 | -2 | 10.54219 | 269.76457 | 8.93066
0 | -125 | -2 | 47.62734 | 365.54157 | 110.5333
-5 | -125 | -2 | 30.96235 | 326.18784 | 36.82171
-10 | -125 | -2 | 31.84834 | 358.18594 | 30.23954
-15 | -125 | -2 | 12.16666 | 288.64335 | -78.6811
-20 | -125 | -2 | 165.46579 | 400.91253 | 90.4898
20 | -125 | 1 | 22.13831 | 317.05564 | 118.52283
15 | -125 | 1 | 60.78471 | 271.75044 | 75.92806
10 | -125 | 1 | 17.64418 | 246.81301 | 23.40909
5 | -125 | 1 | -22.20512 | 249.07535 | -3.26585
0 | -125 | 1 | 40.30829 | 275.04673 | 45.531
-5 | -125 | 1 | 39.89592 | 272.32501 | 59.52046
-10 | -125 | 1 | 29.04337 | 297.87865 | 52.74147
-15 | -125 | 1 | 44.26782 | 237.84553 | -17.2173
-20 | -125 | 1 | 57.86007 | 299.52655 | 105.74542
20 | -125 | 3 | 91.0837 | 305.85307 | 88.29464
15 | -125 | 3 | 136.34825 | 272.87148 | 56.80177
10 | -125 | 3 | 121.21079 | 218.20341 | 31.4752
5 | -125 | 3 | 84.72364 | 219.61673 | 49.87356
0 | -125 | 3 | 66.56438 | 265.57584 | 74.23606
-5 | -125 | 3 | 30.48767 | 228.95575 | 49.29794
-10 | -125 | 3 | 52.03131 | 220.07034 | 18.26445
-15 | -125 | 3 | 5.26955 | 180.10078 | 1.52555
-20 | -125 | 3 | 21.54921 | 175.868 | 73.37626
20 | -125 | 5 | 23.84879 | 69.49237 | 13.04697
15 | -125 | 5 | 215.61515 | 268.32262 | 95.99747
10 | -125 | 5 | 127.20559 | 185.75435 | 7.85348
5 | -125 | 5 | 89.34931 | 167.32377 | 11.16105
0 | -125 | 5 | 170.79634 | 241.02769 | 104.7059
-5 | -125 | 5 | 70.16131 | 189.2965 | 55.96256
-10 | -125 | 5 | 91.98729 | 147.2758 | 23.99016
-15 | -125 | 5 | 14.33754 | 80.76526 | -6.2482
-20 | -125 | 5 | 50.78461 | 55.67499 | 45.42108
20 | -125 | 7 | -2.30129 | -24.17217 | 6.87049
15 | -125 | 7 | 74.2696 | 92.88023 | 64.42345
10 | -125 | 7 | 87.95623 | 113.22322 | 3.65635
5 | -125 | 7 | 73.5588 | 45.30325 | -1.63658
0 | -125 | 7 | 119.98031 | 78.2762 | 36.63671
-5 | -125 | 7 | 125.58577 | 87.27777 | 72.948
-10 | -125 | 7 | 123.27704 | 58.07192 | 69.41757
-15 | -125 | 7 | 146.60094 | 89.00308 | 62.71638
-20 | -125 | 7 | 41.94277 | -20.54547 | 29.51675

## Calibration left(Y=-125)_Cont
X (mm) | Y(mm) | Z (mm) | Sigma YY (MPa)
23.59631 | -125 | -0.0434743 | 237.0231
50.7485201 | -125 | 0.2112557 | -344.4026
50.8679 | -125 | -12.5140243 | -161.7238
-50.7458 | -125 | -12.5140243 | 28.8957
-50.8679 | -125 | 0.4996457 | -284.3839
24.08999 | -125 | -0.0388343 | 251.6745
24.58366 | -125 | -0.0342043 | 227.9941
25.07734 | -125 | -0.0295743 | 197.2663
25.57102 | -125 | -0.0249443 | 159.7496
26.06469 | -125 | -0.0203143 | 116.1906
26.55837 | -125 | -0.0156843 | 68.74819
27.05204 | -125 | -0.0110543 | 19.44011
27.54572 | -125 | -0.0064243 | -29.79894
28.0394 | -125 | -0.0017843 | -76.84328
28.53307 | -125 | 0.0028457 | -119.7076
29.02675 | -125 | 0.0074757 | -154.6649
29.52043 | -125 | 0.0121057 | -155.6055
30.0141 | -125 | 0.0167357 | -160.6878
30.50778 | -125 | 0.0213657 | -174.8583
31.00146 | -125 | 0.0259957 | -189.9776
31.49513 | -125 | 0.0306257 | -204.9161
31.98881 | -125 | 0.0352657 | -219.3972
32.48249 | -125 | 0.0398957 | -233.4839
32.97616 | -125 | 0.0445257 | -247.4241
33.46984 | -125 | 0.0491557 | -261.7178
33.96352 | -125 | 0.0537857 | -276.9748
34.45719 | -125 | 0.0584157 | -291.6871
34.95087 | -125 | 0.0630557 | -302.7676
35.44455 | -125 | 0.0676857 | -307.5752
35.93822 | -125 | 0.0723157 | -310.3467
36.4319 | -125 | 0.0769457 | -312.6598
36.92558 | -125 | 0.0815757 | -315.1598
37.41925 | -125 | 0.0862057 | -318.1805
37.91293 | -125 | 0.0908357 | -322.2412
38.40661 | -125 | 0.0954657 | -325.918
38.90028 | -125 | 0.1001057 | -326.3112
39.39396 | -125 | 0.1047357 | -330.2239
39.88764 | -125 | 0.1093657 | -337.6214
40.38131 | -125 | 0.1139957 | -350.8492
40.874989 | -125 | 0.1186257 | -365.7394
41.368666 | -125 | 0.1232557 | -381.3963
41.862342 | -125 | 0.1278857 | -397.6549
42.356018 | -125 | 0.1325157 | -413.4328
42.849695 | -125 | 0.1371557 | -429.1936
43.343371 | -125 | 0.1417857 | -444.316
43.837048 | -125 | 0.1464157 | -458.6373
44.330725 | -125 | 0.1510457 | -471.5522
44.824401 | -125 | 0.1556757 | -482.5919
45.318078 | -125 | 0.1603057 | -490.346
45.811754 | -125 | 0.1649357 | -492.3695
46.305431 | -125 | 0.1695757 | -494.9314
46.799108 | -125 | 0.1742057 | -494.3419
47.292784 | -125 | 0.1788357 | -494.2752
47.786461 | -125 | 0.1834657 | -490.8269
48.280137 | -125 | 0.1880957 | -485.3591
48.773814 | -125 | 0.1927257 | -475.8324
49.26749 | -125 | 0.1973557 | -461.8133
49.761167 | -125 | 0.2019857 | -440.9096
50.2548435 | -125 | 0.2066257 | -409.1332
50.7532953 | -125 | -0.2977543 | -253.6743
50.7580704 | -125 | -0.8067643 | -196.5636
50.7628456 | -125 | -1.3157843 | -151.5648
50.7676208 | -125 | -1.8247943 | -112.0863
50.77239604 | -125 | -2.3338043 | -65.85094
50.77717124 | -125 | -2.8428143 | -19.45985
50.78194644 | -125 | -3.3518243 | 26.59932
50.78672163 | -125 | -3.8608353 | 70.68587
50.79149684 | -125 | -4.3698473 | 110.4855
50.79627203 | -125 | -4.8788583 | 143.7705
50.80104723 | -125 | -5.3878683 | 170.6011
50.80582243 | -125 | -5.8968803 | 192.8472
50.81059763 | -125 | -6.4058913 | 210.2063
50.81537282 | -125 | -6.9149023 | 222.2505
50.82014802 | -125 | -7.4239133 | 227.1727
50.82492322 | -125 | -7.9329243 | 224.6516
50.82969842 | -125 | -8.4419353 | 225.8785
50.83447361 | -125 | -8.9509463 | 223.8132
50.83924881 | -125 | -9.4599573 | 216.5716
50.84402401 | -125 | -9.9689693 | 202.6294
50.84879921 | -125 | -10.4779803 | 173.7267
50.85357441 | -125 | -10.9869913 | 133.646
50.85835 | -125 | -11.4960023 | 80.6334
50.86312 | -125 | -12.0050133 | -0.8230336
50.3673685 | -125 | -12.520291 | -125.9893
49.866836 | -125 | -12.5264784 | -99.61843
49.366303 | -125 | -12.532587 | -79.35332
48.865769 | -125 | -12.5386173 | -61.83467
48.365234 | -125 | -12.5445695 | -45.58211
47.864698 | -125 | -12.5504442 | -30.13432
47.364162 | -125 | -12.5562416 | -16.46428
46.863624 | -125 | -12.5619621 | -4.539067
46.363085 | -125 | -12.5676062 | 6.403508
45.862546 | -125 | -12.5731741 | 16.91452
45.362006 | -125 | -12.5786663 | 27.44272
44.861465 | -125 | -12.5840831 | 32.46392
44.360922 | -125 | -12.589425 | 32.76884
43.86038 | -125 | -12.594692 | 30.14438
43.359836 | -125 | -12.5998849 | 25.68011
42.859291 | -125 | -12.6050036 | 20.20483
42.358746 | -125 | -12.6100489 | 13.71218
41.8582 | -125 | -12.6150207 | 7.291751
41.357653 | -125 | -12.6199197 | 1.748685
40.85711 | -125 | -12.624746 | -0.978132
40.35656 | -125 | -12.6295001 | 0.5264795
39.85601 | -125 | -12.6341821 | 7.984312
39.35546 | -125 | -12.6387926 | 17.37451
38.85491 | -125 | -12.6433316 | 28.70988
38.35436 | -125 | -12.6477998 | 41.64215
37.8538 | -125 | -12.6521972 | 55.65214
37.35325 | -125 | -12.6565242 | 70.2081
36.8527 | -125 | -12.6607811 | 84.76287
36.35215 | -125 | -12.6649682 | 98.82883
35.85159 | -125 | -12.6690859 | 111.8301
35.35104 | -125 | -12.6731344 | 123.2324
34.85048 | -125 | -12.677114 | 131.8549
34.34993 | -125 | -12.681025 | 138.6392
33.84937 | -125 | -12.6848677 | 146.1514
33.34881 | -125 | -12.6886424 | 153.23
32.84826 | -125 | -12.6923494 | 159.7003
32.3477 | -125 | -12.6959889 | 165.3971
31.84714 | -125 | -12.6995612 | 170.2868
31.34658 | -125 | -12.7030666 | 174.2214
30.84602 | -125 | -12.7065053 | 177.1587
30.34546 | -125 | -12.7098777 | 178.8678
29.8449 | -125 | -12.713184 | 178.963
29.34434 | -125 | -12.7164244 | 174.4705
28.84378 | -125 | -12.7195993 | 171.2987
28.34322 | -125 | -12.7227089 | 169.3007
27.84266 | -125 | -12.7257533 | 166.5725
27.3421 | -125 | -12.728733 | 163.0775
26.84153 | -125 | -12.7316481 | 158.9541
26.34097 | -125 | -12.7344989 | 154.3839
25.84041 | -125 | -12.7372856 | 149.4922
25.33984 | -125 | -12.7400085 | 144.3632
24.83928 | -125 | -12.7426678 | 138.9942
24.33872 | -125 | -12.7452637 | 132.87
23.83815 | -125 | -12.7477966 | 123.6152
23.33759 | -125 | -12.7502665 | 115.8412
22.83702 | -125 | -12.7526738 | 108.7272
22.33646 | -125 | -12.7550188 | 101.8013
21.83589 | -125 | -12.7573014 | 95.09038
21.33532 | -125 | -12.7595221 | 88.48697
20.83476 | -125 | -12.7616811 | 81.86882
20.33419 | -125 | -12.7637786 | 75.60473
19.83362 | -125 | -12.7658147 | 70.13408
19.33306 | -125 | -12.7677898 | 65.81763
18.83249 | -125 | -12.7697039 | 63.0273
18.33192 | -125 | -12.7715574 | 61.81284
17.83136 | -125 | -12.7733505 | 61.14757
17.33079 | -125 | -12.7750833 | 61.40328
16.83022 | -125 | -12.776756 | 62.48098
16.32965 | -125 | -12.7783689 | 64.28202
15.82908 | -125 | -12.7799222 | 66.63581
15.32851 | -125 | -12.781416 | 69.41818
14.82794 | -125 | -12.7828505 | 72.49424
14.32738 | -125 | -12.7842261 | 75.73825
13.82681 | -125 | -12.7855428 | 79.02386
13.32624 | -125 | -12.7868008 | 81.72392
12.82567 | -125 | -12.7880003 | 83.16129
12.3251 | -125 | -12.7891415 | 85.31266
11.82453 | -125 | -12.7902247 | 88.265
11.32396 | -125 | -12.7912499 | 91.75191
10.82339 | -125 | -12.7922174 | 95.49055
10.32282 | -125 | -12.7931273 | 99.22503
9.82225 | -125 | -12.7939799 | 102.6992
9.32168 | -125 | -12.7947753 | 105.7278
8.82111 | -125 | -12.7955137 | 108.2885
8.32054 | -125 | -12.7961951 | 110.5974
7.81996 | -125 | -12.79682 | 113.0062
7.3194 | -125 | -12.7973883 | 112.6645
6.81882 | -125 | -12.7979003 | 108.5485
6.31825 | -125 | -12.7983561 | 103.2865
5.81768 | -125 | -12.7987559 | 98.30758
5.31711 | -125 | -12.7990999 | 93.7968
4.81654 | -125 | -12.7993882 | 89.56164
4.31597 | -125 | -12.7996209 | 85.35204
3.81539 | -125 | -12.7997984 | 80.77219
3.31483 | -125 | -12.7999205 | 75.89417
2.81425 | -125 | -12.7999877 | 71.44624
2.31368 | -125 | -12.8 | 68.73068
1.81311 | -125 | -12.7999575 | 67.44648
1.31254 | -125 | -12.7998605 | 66.28893
0.81197 | -125 | -12.7997089 | 63.47992
0.3114 | -125 | -12.7995031 | 60.4591
-0.18917 | -125 | -12.7992432 | 57.83735
-0.68974 | -125 | -12.7989293 | 55.57862
-1.19032 | -125 | -12.7985614 | 53.21937
-1.69088 | -125 | -12.79814 | 50.19976
-2.19146 | -125 | -12.7976649 | 46.23834
-2.69203 | -125 | -12.7971363 | 41.99038
-3.1926 | -125 | -12.7965545 | 36.12501
-3.69317 | -125 | -12.7959195 | 27.99396
-4.19374 | -125 | -12.7952315 | 18.40628
-4.69431 | -125 | -12.7944906 | 7.37652
-5.19488 | -125 | -12.7936969 | -3.979409
-5.69545 | -125 | -12.7928507 | -14.87006
-6.19602 | -125 | -12.7919519 | -24.70271
-6.69659 | -125 | -12.7910007 | -33.25927
-7.19716 | -125 | -12.7899973 | -40.42093
-7.69773 | -125 | -12.7889418 | -46.32506
-8.1983 | -125 | -12.7878342 | -49.98507
-8.69887 | -125 | -12.7866748 | -47.33815
-9.19944 | -125 | -12.7854637 | -39.71101
-9.70001 | -125 | -12.7842009 | -29.24021
-10.20057 | -125 | -12.7828866 | -17.48736
-10.70115 | -125 | -12.7815209 | -5.747684
-11.20171 | -125 | -12.780104 | 5.599083
-11.70228 | -125 | -12.7786358 | 16.05531
-12.20285 | -125 | -12.7771166 | 24.83681
-12.70342 | -125 | -12.7755465 | 31.08036
-13.20399 | -125 | -12.7739256 | 33.79264
-13.70456 | -125 | -12.7722539 | 31.32036
-14.20512 | -125 | -12.7705316 | 17.03812
-14.70569 | -125 | -12.7687589 | -4.377827
-15.20626 | -125 | -12.7669357 | -30.16684
-15.70683 | -125 | -12.7650623 | -58.09676
-16.20739 | -125 | -12.7631386 | -86.54657
-16.70796 | -125 | -12.7611649 | -113.8067
-17.20853 | -125 | -12.7591412 | -138.7637
-17.7091 | -125 | -12.7570677 | -158.8996
-18.20966 | -125 | -12.7549443 | -171.9966
-18.71022 | -125 | -12.7527712 | -176.1955
-19.2108 | -125 | -12.7505486 | -166.4551
-19.71136 | -125 | -12.7482765 | -141.504
-20.21193 | -125 | -12.745955 | -107.4734
-20.71249 | -125 | -12.7435843 | -67.12232
-21.21306 | -125 | -12.7411642 | -22.71749
-21.71362 | -125 | -12.7386951 | 23.65595
-22.21418 | -125 | -12.736177 | 69.82515
-22.71475 | -125 | -12.7336099 | 113.3631
-23.21531 | -125 | -12.730994 | 151.716
-23.71588 | -125 | -12.7283293 | 182.4414
-24.21644 | -125 | -12.725616 | 204.2723
-24.71701 | -125 | -12.722854 | 209.2653
-25.21756 | -125 | -12.7200435 | 202.5921
-25.71813 | -125 | -12.7171846 | 189.5826
-26.21869 | -125 | -12.7142774 | 171.5158
-26.71926 | -125 | -12.7113219 | 150.3252
-27.21982 | -125 | -12.7083183 | 127.9112
-27.72038 | -125 | -12.7052665 | 105.6076
-28.22094 | -125 | -12.7021667 | 84.79597
-28.7215 | -125 | -12.6990189 | 67.12951
-29.22206 | -125 | -12.6958234 | 55.08914
-29.72262 | -125 | -12.6925799 | 55.43214
-30.22318 | -125 | -12.6892888 | 65.90683
-30.72374 | -125 | -12.68595 | 80.81507
-31.2243 | -125 | -12.6825636 | 98.57082
-31.72486 | -125 | -12.6791296 | 117.9129
-32.22542 | -125 | -12.6756483 | 137.8255
-32.72598 | -125 | -12.6721196 | 157.3551
-33.22654 | -125 | -12.6685436 | 175.4042
-33.72709 | -125 | -12.6649203 | 190.7533
-34.22765 | -125 | -12.6612498 | 201.9447
-34.72821 | -125 | -12.6575322 | 206.0262
-35.22876 | -125 | -12.6537676 | 197.3671
-35.72932 | -125 | -12.649956 | 183.8066
-36.22988 | -125 | -12.6460974 | 166.7504
-36.73044 | -125 | -12.642192 | 147.1682
-37.23099 | -125 | -12.6382398 | 126.0155
-37.73154 | -125 | -12.6342408 | 104.2019
-38.2321 | -125 | -12.6301951 | 82.68061
-38.73266 | -125 | -12.6261028 | 62.42105
-39.2332 | -125 | -12.6219639 | 44.5581
-39.73376 | -125 | -12.6177785 | 30.50085
-40.23431 | -125 | -12.6135466 | 24.35782
-40.73487 | -125 | -12.6092682 | 26.20906
-41.23542 | -125 | -12.6049436 | 29.24453
-41.73597 | -125 | -12.6005725 | 34.48531
-42.23652 | -125 | -12.5961552 | 41.2997
-42.73707 | -125 | -12.5916917 | 48.9742
-43.23762 | -125 | -12.587182 | 56.96426
-43.73817 | -125 | -12.5826261 | 64.72064
-44.23872 | -125 | -12.5780242 | 71.77295
-44.73927 | -125 | -12.5733763 | 77.4014
-45.23982 | -125 | -12.5686823 | 80.52896
-45.74037 | -125 | -12.5639424 | 77.83611
-46.24092 | -125 | -12.5591565 | 74.73051
-46.74147 | -125 | -12.5543248 | 72.5026
-47.24202 | -125 | -12.5494473 | 70.12403
-47.74256 | -125 | -12.5445239 | 67.50976
-48.24311 | -125 | -12.5395549 | 64.67831
-48.74366 | -125 | -12.53454 | 61.5482
-49.2442 | -125 | -12.5294795 | 57.73069
-49.7447 | -125 | -12.5243734 | 52.28365
-50.2453 | -125 | -12.5192216 | 43.62739
-50.7505 | -125 | -12.0134983 | 67.93756
-50.7552 | -125 | -11.5129733 | 85.30749
-50.7599 | -125 | -11.0124473 | 95.34402
-50.7646 | -125 | -10.5119213 | 104.1228
-50.7693 | -125 | -10.0113963 | 112.343
-50.774 | -125 | -9.5108703 | 119.1424
-50.7787 | -125 | -9.0103453 | 126.2569
-50.7834 | -125 | -8.5098193 | 132.6361
-50.7881 | -125 | -8.0092933 | 136.9012
-50.7928 | -125 | -7.5087683 | 139.1413
-50.7975 | -125 | -7.0082423 | 143.6914
-50.8022 | -125 | -6.5077163 | 147.8568
-50.8069 | -125 | -6.0071913 | 149.4449
-50.8116 | -125 | -5.5066653 | 146.7605
-50.8163 | -125 | -5.0061403 | 135.7402
-50.821 | -125 | -4.5056143 | 114.2021
-50.8257 | -125 | -4.0050883 | 90.60672
-50.8304 | -125 | -3.5045643 | 62.24594
-50.835 | -125 | -3.0040343 | 30.3699
-50.8397 | -125 | -2.5035143 | -2.505309
-50.8444 | -125 | -2.0029843 | -32.64763
-50.8491 | -125 | -1.5024643 | -67.2174
-50.8538 | -125 | -1.0019343 | -104.4507
-50.8585 | -125 | -0.5014043 | -147.573
-50.8632 | -125 | -0.0008843 | -201.8399
-50.3723 | -125 | 0.4945457 | -351.8265
-49.8767 | -125 | 0.4894257 | -387.8087
-49.381 | -125 | 0.4842657 | -413.0177
-48.88538 | -125 | 0.4790857 | -431.727
-48.38975 | -125 | 0.4738557 | -446.1045
-47.89412 | -125 | 0.4685957 | -457.239
-47.39849 | -125 | 0.4633057 | -466.5406
-46.90285 | -125 | 0.4579757 | -473.4165
-46.40722 | -125 | 0.4526057 | -479.2886
-45.91159 | -125 | 0.4471957 | -484.141
-45.41596 | -125 | 0.4417457 | -489.3163
-44.92033 | -125 | 0.4362557 | -491.757
-44.42469 | -125 | 0.4307257 | -492.8322
-43.92907 | -125 | 0.4251457 | -493.1371
-43.43344 | -125 | 0.4195257 | -492.7807
-42.93781 | -125 | 0.4138557 | -491.8268
-42.44218 | -125 | 0.4081457 | -490.3092
-41.94655 | -125 | 0.4023857 | -488.2773
-41.45092 | -125 | 0.3965657 | -485.8207
-40.9553 | -125 | 0.3907057 | -483.1716
-40.45968 | -125 | 0.3847857 | -481.5091
-39.96405 | -125 | 0.3788057 | -482.5201
-39.46843 | -125 | 0.3727657 | -478.4253
-38.9728 | -125 | 0.3666757 | -472.2897
-38.47718 | -125 | 0.3605157 | -465.0699
-37.98156 | -125 | 0.3542957 | -457.1303
-37.48594 | -125 | 0.3480057 | -448.4735
-36.99032 | -125 | 0.3416457 | -439.017
-36.49469 | -125 | 0.3352157 | -428.9268
-35.99907 | -125 | 0.3287157 | -419.7641
-35.50346 | -125 | 0.3221257 | -409.5163
-35.00784 | -125 | 0.3154557 | -398.1415
-34.51223 | -125 | 0.3087057 | -386.8793
-34.01661 | -125 | 0.3018557 | -377.922
-33.521 | -125 | 0.2949157 | -370.2153
-33.02539 | -125 | 0.2878757 | -361.4854
-32.52978 | -125 | 0.2807357 | -352.1575
-32.03418 | -125 | 0.2734757 | -343.2
-31.53856 | -125 | 0.2661057 | -334.8521
-31.04297 | -125 | 0.2586057 | -327.2096
-30.54736 | -125 | 0.2509757 | -320.5388
-30.05176 | -125 | 0.2432157 | -314.6693
-29.55616 | -125 | 0.2352957 | -304.616
-29.06057 | -125 | 0.2272257 | -298.4172
-28.56498 | -125 | 0.2189757 | -305.7585
-28.06939 | -125 | 0.2105457 | -319.1691
-27.5738 | -125 | 0.2019157 | -336.7178
-27.07821 | -125 | 0.1930657 | -358.1312
-26.58264 | -125 | 0.1839857 | -375.4364
-26.08706 | -125 | 0.1746457 | -391.7961
-25.5915 | -125 | 0.1650257 | -409.6147
-25.09594 | -125 | 0.1550857 | -428.7596
-13.41218 | -125 | 10.6290557 | -173.3862
-12.99691 | -125 | 10.8928957 | -222.9062
-12.60101 | -125 | 11.1888057 | -272.0911
-12.16585 | -125 | 11.4229357 | -307.0769
-11.69906 | -125 | 11.5846757 | -332.1549
-11.21112 | -125 | 11.6606157 | -347.4141
-10.71838 | -125 | 11.6330257 | -348.8774
-10.24415 | -125 | 11.4953957 | -332.129
-9.78841 | -125 | 11.3033557 | -304.924
-9.32685 | -125 | 11.1262957 | -277.5584
-8.84235 | -125 | 11.0312157 | -261.1937
-8.34826 | -125 | 11.0160357 | -268.8141
-7.85394 | -125 | 11.0320657 | -268.7309
-7.35942 | -125 | 11.0367057 | -270.4491
-6.86523 | -125 | 11.0179657 | -270.0167
-6.37212 | -125 | 10.9799457 | -266.8338
-5.88036 | -125 | 10.9273457 | -261.1172
-5.38941 | -125 | 10.8673957 | -252.4338
-4.89622 | -125 | 10.8323957 | -245.5711
-4.40382 | -125 | 10.8706257 | -249.5051
-3.92202 | -125 | 10.9813557 | -265.6652
-3.44667 | -125 | 11.1179357 | -287.83
-2.96721 | -125 | 11.2389757 | -308.8104
-2.4789 | -125 | 11.3156257 | -321.9665
-1.985 | -125 | 11.3189757 | -340.7298
-1.50054 | -125 | 11.2237257 | -336.9073
-1.02954 | -125 | 11.0729757 | -318.4848
-0.55278 | -125 | 10.9424957 | -293.3867
-0.06086 | -125 | 10.9027157 | -268.6557
0.42647 | -125 | 10.9799257 | -297.4213
0.88927 | -125 | 11.1533557 | -330.6308
1.34271 | -125 | 11.3507957 | -375.0113
1.81502 | -125 | 11.4944957 | -414.8756
2.30793 | -125 | 11.5072957 | -430.6897
2.79401 | -125 | 11.4183057 | -422.9944
3.27038 | -125 | 11.2854857 | -407.5023
3.72474 | -125 | 11.1587957 | -392.4767
4.18543 | -125 | 11.0576657 | -381.3326
4.65122 | -125 | 10.9835657 | -371.5826
5.12026 | -125 | 10.9337557 | -352.1297
5.59056 | -125 | 10.9465357 | -381.9368
6.04946 | -125 | 11.0550457 | -412.4714
6.51622 | -125 | 11.1041257 | -434.7662
7.08257 | -125 | 10.9131457 | -399.2596
7.45203 | -125 | 10.7596457 | -374.0286
8.09106 | -125 | 10.6456857 | -361.3728
8.50448 | -125 | 10.5925957 | -349.2544
8.9109 | -125 | 10.4999557 | -324.0378
9.32417 | -125 | 10.4678057 | -295.4474
9.80402 | -125 | 10.6581757 | -346.091
10.26846 | -125 | 10.8885457 | -392.0961
10.77313 | -125 | 11.0047057 | -418.6693
11.29138 | -125 | 11.0236457 | -397.2976
11.8088 | -125 | 10.9848457 | -388.0813
12.32161 | -125 | 10.9052057 | -371.6451
12.82924 | -125 | 10.7970657 | -352.6891
13.33316 | -125 | 10.6726557 | -335.1195
13.79488 | -125 | 10.5599457 | -320.0786
14.26205 | -125 | 10.4732057 | -307.1403
14.7358 | -125 | 10.4383257 | -300.9878
15.21081 | -125 | 10.4510457 | -300.0928
15.6851 | -125 | 10.4818457 | -300.768
16.15991 | -125 | 10.5020757 | -300.3417
16.63445 | -125 | 10.4820257 | -296.2031
17.09179 | -125 | 10.3600857 | -283.1026
17.54014 | -125 | 10.0437357 | -256.0045
17.90274 | -125 | 9.7778457 | -240.8288
18.32297 | -125 | 9.6201457 | -238.0337
18.76811 | -125 | 9.5555057 | -249.3006
19.218 | -125 | 9.5395657 | -260.9831
19.66825 | -125 | 9.5426157 | -268.3468
20.17479 | -125 | 9.5459757 | -277.0791
20.6808 | -125 | 9.5240657 | -284.7574
21.1825 | -125 | 9.4555657 | -290.008
21.67261 | -125 | 9.3289457 | -292.3381
22.13865 | -125 | 9.1319157 | -292.1951
22.55973 | -125 | 8.8519657 | -292.4368
22.91113 | -125 | 8.4883757 | -304.5821
23.18626 | -125 | 8.0638357 | -297.861
23.38833 | -125 | 7.5998657 | -308.211
23.52131 | -125 | 7.1114957 | -322.8331
23.58698 | -125 | 6.6095957 | -324.1653
23.58371 | -125 | 6.1034757 | -310.3175
23.50651 | -125 | 5.6033157 | -272.6267
23.39297 | -125 | 5.1096957 | -226.4068
23.34344 | -125 | 4.6062557 | -196.2995
23.28241 | -125 | 4.1047457 | -164.3001
23.1392 | -125 | 3.7857857 | -117.9906
23.00229 | -125 | 3.4643857 | -70.36108
23.00102 | -125 | 3.0175257 | -83.88662
23.12763 | -125 | 2.5859457 | -109.9933
23.254 | -125 | 2.0528757 | -169.7916
23.2064 | -125 | 1.7069757 | -189.0242
23.10027 | -125 | 1.3733457 | -169.9118
22.96199 | -125 | 0.9151257 | -75.04765
22.99238 | -125 | 0.4518957 | 37.08574
23.24368 | -125 | 0.1504057 | 183.6824
-49.8628 | -125 | -0.5188543 | -270.3771
-48.86474 | -125 | -0.5611443 | -329.1397
-47.7981 | -125 | -0.6748643 | -360.0528
-46.72576 | -125 | -0.6170243 | -390.6855
-45.79531 | -125 | -0.4542743 | -419.4769
-44.40884 | -125 | -0.4378243 | -429.6261
-43.4648 | -125 | -0.4858443 | -420.7324
-42.50302 | -125 | -0.5316643 | -408.0983
-41.52402 | -125 | -0.5640143 | -395.3617
-40.52957 | -125 | -0.5947243 | -386.5752
-39.51686 | -125 | -0.6377843 | -382.8378
-38.51178 | -125 | -0.6678443 | -365.8647
-37.52065 | -125 | -0.6464643 | -348.3185
-36.46961 | -125 | -0.7423543 | -320.0422
-35.51622 | -125 | -0.5374243 | -318.8959
-34.56086 | -125 | -0.7002543 | -294.8548
-33.42611 | -125 | -0.6636043 | -305.8088
-32.4962 | -125 | -0.6155743 | -323.3536
-31.53391 | -125 | -0.6340443 | -339.5348
-30.56215 | -125 | -0.6435943 | -352.3004
-29.59762 | -125 | -0.6679843 | -350.0489
-28.15549 | -125 | -0.7357543 | -343.5738
-27.21402 | -125 | -0.8535043 | -347.8173
-25.73453 | -125 | -0.8294843 | -359.5648
-25.01867 | -125 | -0.5608243 | -388.5729
-12.46051 | -125 | -0.4069243 | 248.4167
-11.3898 | -125 | -0.4096443 | 244.2893
-10.3187 | -125 | -0.3438543 | 235.4204
-9.4133 | -125 | -0.6527243 | 231.0404
-8.43169 | -125 | -0.3503243 | 224.937
-7.49538 | -125 | -0.4366243 | 229.5859
-6.25603 | -125 | -0.8171043 | 231.6299
-5.21122 | -125 | -0.4029043 | 240.0758
-4.10586 | -125 | -0.5768243 | 239.198
-3.01106 | -125 | -0.7064243 | 235.9289
-2.40019 | -125 | -0.5866443 | 240.1681
-1.14496 | -125 | -0.3888543 | 234.3071
0.03183 | -125 | -0.6431043 | 218.0402
0.99372 | -125 | -0.4558143 | 206.3422
2.26869 | -125 | -0.3865543 | 195.6287
2.91355 | -125 | -0.3754243 | 193.2327
3.77145 | -125 | -0.8027743 | 211.608
5.01661 | -125 | -0.9069943 | 229.5065
6.56468 | -125 | -0.4664543 | 247.2835
7.34732 | -125 | -0.7807043 | 256.0129
8.55958 | -125 | -0.7461143 | 255.4436
9.14553 | -125 | -0.4233743 | 248.5073
10.47995 | -125 | -0.4834943 | 229.3408
11.11798 | -125 | -0.7723043 | 221.8145
12.24658 | -125 | -0.2505943 | 199.727
13.62718 | -125 | -0.7061543 | 192.734
14.54765 | -125 | -0.1415643 | 201.0045
15.49483 | -125 | -0.5858443 | 234.9752
16.62933 | -125 | -0.5086943 | 270.7409
17.71054 | -125 | -0.6478043 | 292.3657
18.58284 | -125 | -0.4803843 | 282.7085
19.79158 | -125 | -0.2742943 | 247.6885
20.61064 | -125 | -0.4207743 | 234.4434
21.55925 | -125 | -0.6052043 | 220.4387
22.97547 | -125 | -0.6628143 | 222.9148
24.18387 | -125 | -0.4904843 | 244.7519
25.14639 | -125 | -0.4688743 | 202.6472
26.10966 | -125 | -0.4653043 | 112.7996
27.07294 | -125 | -0.4742343 | 7.73665
28.04863 | -125 | -0.5061743 | -97.0461
29.11787 | -125 | -0.6183643 | -178.9156
30.52918 | -125 | -0.4577243 | -206.3844
31.48279 | -125 | -0.4375943 | -249.058
32.44535 | -125 | -0.4363943 | -294.1239
33.41746 | -125 | -0.4694543 | -340.2185
34.40408 | -125 | -0.5401443 | -385.9222
35.42013 | -125 | -0.4477143 | -395.7038
36.39932 | -125 | -0.8400543 | -418.3969
37.30484 | -125 | -0.8627543 | -406.2656
38.43523 | -125 | -0.5414243 | -378.0053
39.81654 | -125 | -0.7441643 | -370.5817
40.76117 | -125 | -0.8386243 | -383.4112
41.80155 | -125 | -0.9136143 | -399.4007
42.826726 | -125 | -0.7032243 | -424.0413
43.742593 | -125 | -0.7147943 | -440.3776
44.607421 | -125 | -0.7794843 | -447.2717
45.919137 | -125 | -0.7413743 | -443.5175
46.676972 | -125 | -0.6409243 | -444.2531
47.739754 | -125 | -0.7610943 | -414.3791
48.727516 | -125 | -0.6611543 | -391.0588
49.720399 | -125 | -0.7466043 | -327.5065
21.71381 | -125 | 0.4338257 | 172.7599
20.83613 | -125 | 0.5128657 | 206.2206
19.72848 | -125 | 0.6430057 | 231.7157
18.34619 | -125 | 0.3754257 | 283.0008
17.59838 | -125 | 0.5973957 | 283.5202
16.85514 | -125 | 0.5855757 | 268.0969
15.56179 | -125 | 0.1585257 | 230.915
14.29615 | -125 | 0.5681057 | 185.6825
12.23536 | -125 | 0.6416357 | 187.7165
10.44235 | -125 | 0.6449057 | 218.9098
9.2751 | -125 | 0.4521257 | 239.8809
8.45446 | -125 | 0.0355457 | 252.2151
7.34338 | -125 | 0.3484057 | 248.8913
6.12112 | -125 | 0.6492957 | 229.161
5.33079 | -125 | 0.3989357 | 214.8115
4.21992 | -125 | 0.4780357 | 192.6967
3.11608 | -125 | 0.5567557 | 177.9299
2.10244 | -125 | 0.2132657 | 184.8832
1.07819 | -125 | 0.4102757 | 197.2491
-0.34549 | -125 | 0.3194257 | 226.8703
-1.25417 | -125 | 0.4658757 | 245.9647
-1.99867 | -125 | 0.4345857 | 257.2967
-2.80911 | -125 | 0.5557857 | 263.2377
-3.91765 | -125 | 0.5633457 | 259.5891
-5.49981 | -125 | 0.7907957 | 246.4862
-6.24848 | -125 | 0.3114057 | 238.9426
-7.13987 | -125 | 0.5705257 | 230.693
-8.45486 | -125 | 0.3757357 | 220.2352
-9.36725 | -125 | 0.6206857 | 222.4982
-10.43855 | -125 | 0.7815557 | 231.0117
-11.40168 | -125 | 0.6664457 | 238.7944
-12.56695 | -125 | 0.6320557 | 240.7983
-13.49786 | -125 | 0.3595957 | 220.6806
21.77446 | -125 | 1.2934157 | 129.1056
20.54602 | -125 | 1.2895957 | 183.3941
19.61022 | -125 | 1.5636257 | 175.7522
18.77031 | -125 | 1.2491957 | 226.169
17.5657 | -125 | 1.5433257 | 227.0913
16.46622 | -125 | 1.4617457 | 219.1234
15.76642 | -125 | 1.6283657 | 194.8951
14.43857 | -125 | 1.2985457 | 177.8166
13.58015 | -125 | 1.5373657 | 164.0495
12.19241 | -125 | 1.6304357 | 177.9882
11.21467 | -125 | 1.6172457 | 192.1153
10.38747 | -125 | 1.6124457 | 203.5292
9.3806 | -125 | 1.4426957 | 222.206
8.29507 | -125 | 1.0643457 | 243.0405
7.35422 | -125 | 1.2628357 | 238.0244
6.41902 | -125 | 1.5630057 | 220.682
4.94672 | -125 | 1.7728857 | 198.3633
4.31243 | -125 | 1.4583357 | 192.1322
3.2329 | -125 | 1.5676857 | 180.958
1.9328 | -125 | 1.5681857 | 184.2532
1.29963 | -125 | 1.4687457 | 191.7213
-0.1174 | -125 | 1.5494257 | 215.4656
-1.39472 | -125 | 1.6990857 | 231.3541
-2.08291 | -125 | 1.4119257 | 246.8809
-3.03762 | -125 | 1.3632957 | 251.5649
-3.50775 | -125 | 1.5227457 | 245.5217
-5.02512 | -125 | 1.7786957 | 226.7626
-6.3929 | -125 | 1.7495157 | 218.266
-7.23612 | -125 | 1.5964957 | 215.5656
-8.29929 | -125 | 1.4480757 | 210.617
-9.18756 | -125 | 1.6489457 | 210.7843
-10.80354 | -125 | 1.6518157 | 231.6227
-11.60348 | -125 | 1.6758357 | 241.512
-12.56011 | -125 | 1.5929257 | 246.2648
21.74122 | -125 | 2.2024057 | 122.2427
20.76634 | -125 | 2.6540757 | 113.7471
19.677 | -125 | 2.4680557 | 101.4077
18.75526 | -125 | 2.6271557 | 94.01347
17.59024 | -125 | 2.5291857 | 136.5166
16.51085 | -125 | 2.4595257 | 148.6184
15.53337 | -125 | 2.4447557 | 149.7557
14.49266 | -125 | 2.6401957 | 144.0492
13.47472 | -125 | 2.4679057 | 152.5701
12.53369 | -125 | 2.4546257 | 163.3437
11.57581 | -125 | 2.4018357 | 173.6195
10.63326 | -125 | 2.3716957 | 182.9934
9.64058 | -125 | 2.3731757 | 191.4098
8.40714 | -125 | 2.4233757 | 198.2788
6.79513 | -125 | 2.1015757 | 210.1284
6.13719 | -125 | 2.4787557 | 197.3482
5.122 | -125 | 2.6431757 | 190.7584
4.08023 | -125 | 2.4030757 | 188.8092
3.61226 | -125 | 2.4948957 | 187.13
2.02703 | -125 | 2.4635357 | 187.9571
1.1891 | -125 | 2.1931557 | 193.8098
-0.2981 | -125 | 2.4598357 | 204.1294
-1.04518 | -125 | 2.6839357 | 203.5099
-2.01502 | -125 | 2.4195157 | 215.8364
-2.85717 | -125 | 2.2746357 | 221.2809
-3.98508 | -125 | 2.5142857 | 208.1801
-5.11179 | -125 | 2.6171857 | 199.2773
-6.26663 | -125 | 2.2549557 | 204.0072
-7.57981 | -125 | 2.5760757 | 188.3816
-8.18256 | -125 | 2.4820357 | 187.1891
-9.3025 | -125 | 2.3075657 | 199.8655
-10.48906 | -125 | 2.5137457 | 218.1917
-11.8541 | -125 | 2.5199757 | 242.3888
-12.39563 | -125 | 2.6279957 | 246.9236
20.58008 | -125 | 3.6141957 | 75.24552
19.61891 | -125 | 3.5682957 | 37.29302
18.52671 | -125 | 3.6194557 | 50.31542
17.53932 | -125 | 3.5249857 | 78.99787
16.46271 | -125 | 3.4750757 | 97.47547
15.57857 | -125 | 3.3867057 | 110.631
14.78767 | -125 | 3.3453957 | 122.9902
13.52523 | -125 | 3.4702757 | 135.2036
12.50345 | -125 | 3.5086557 | 145.9143
11.49317 | -125 | 3.4372757 | 154.8397
10.56631 | -125 | 3.3219357 | 161.6326
9.44599 | -125 | 3.6748357 | 159.6742
8.39823 | -125 | 3.3766257 | 169.9232
7.22167 | -125 | 3.5006957 | 173.3357
6.18599 | -125 | 3.5904357 | 173.2698
5.1753 | -125 | 3.5102457 | 176.8848
3.85102 | -125 | 3.7069457 | 172.4789
3.28632 | -125 | 3.5750557 | 176.2133
2.29141 | -125 | 3.7363557 | 174.498
0.799 | -125 | 3.4469957 | 185.4398
0.06476 | -125 | 3.2204857 | 190.3865
-1.1945 | -125 | 3.5482857 | 187.6573
-2.05969 | -125 | 3.4242657 | 189.5251
-3.01326 | -125 | 3.2658857 | 189.9663
-3.92785 | -125 | 3.6186357 | 182.3687
-5.36783 | -125 | 3.4111457 | 178.7143
-6.25779 | -125 | 3.4395157 | 174.8538
-7.07007 | -125 | 3.4880757 | 172.1795
-8.02084 | -125 | 3.4880257 | 168.0934
-9.23981 | -125 | 3.3778457 | 179.82
-10.19997 | -125 | 3.4216657 | 200.6371
-11.40507 | -125 | 3.2591457 | 230.4598
-12.46733 | -125 | 3.7075557 | 242.2775
22.77971 | -125 | 4.3940757 | 6.884777
21.30226 | -125 | 4.5107657 | 87.58007
20.58849 | -125 | 4.3838157 | 72.35339
19.70447 | -125 | 4.5313957 | 45.93704
18.9346 | -125 | 4.4416457 | 36.90161
17.5205 | -125 | 4.4577957 | 83.21173
16.92726 | -125 | 4.6152957 | 89.38744
15.37916 | -125 | 4.7862957 | 87.22845
14.59123 | -125 | 4.6440957 | 89.13116
13.63136 | -125 | 4.5556457 | 94.22569
12.41444 | -125 | 4.6241757 | 103.9349
11.34775 | -125 | 4.5109257 | 121.4085
10.4395 | -125 | 4.2752257 | 138.8486
9.41047 | -125 | 4.6781557 | 139.4182
8.33605 | -125 | 4.6487257 | 149.978
7.3763 | -125 | 4.4443457 | 157.0464
6.49158 | -125 | 4.6678457 | 151.3606
5.17634 | -125 | 4.3909457 | 153.4146
3.99965 | -125 | 4.5247757 | 143.5021
3.29282 | -125 | 4.7420057 | 130.3495
2.39152 | -125 | 4.8116357 | 128.6983
0.80934 | -125 | 4.6181557 | 149.5035
-0.16517 | -125 | 4.3717457 | 166.6382
-1.12577 | -125 | 4.5219457 | 170.5091
-2.14902 | -125 | 4.5686057 | 176.0492
-3.14156 | -125 | 4.3158257 | 179.3341
-4.0453 | -125 | 4.6939957 | 175.0596
-5.70342 | -125 | 4.4554457 | 170.584
-6.12256 | -125 | 4.6141257 | 169.1153
-7.08497 | -125 | 4.7550057 | 165.4472
-8.39725 | -125 | 4.7134657 | 161.6323
-9.16892 | -125 | 4.5123657 | 171.8595
-10.27307 | -125 | 4.5701557 | 196.4786
-11.32654 | -125 | 4.3916857 | 222.2966
-12.35712 | -125 | 4.4033357 | 238.6626
-13.36613 | -125 | 4.4454457 | 225.6323
23.00054 | -125 | 5.2258257 | -59.62922
22.13338 | -125 | 5.5693957 | 44.99037
20.66106 | -125 | 5.5368657 | 72.03191
19.64261 | -125 | 5.6351557 | 57.53256
18.59567 | -125 | 5.6459657 | 78.72234
17.52816 | -125 | 5.7738357 | 97.10737
16.56331 | -125 | 5.4828857 | 89.31646
15.55657 | -125 | 5.7870557 | 65.63478
14.60004 | -125 | 5.5584057 | 56.15364
13.62904 | -125 | 5.5798957 | 46.21511
12.58436 | -125 | 5.4846457 | 59.74843
11.58692 | -125 | 5.4472957 | 78.3821
10.21711 | -125 | 5.2793357 | 110.6956
9.30172 | -125 | 5.5963557 | 117.4319
8.51128 | -125 | 5.5672057 | 130.3336
7.32143 | -125 | 5.3968157 | 138.6966
6.40658 | -125 | 5.6941157 | 123.5808
5.22018 | -125 | 5.3774457 | 119.2937
3.95335 | -125 | 5.5335457 | 98.13509
3.13038 | -125 | 5.6936457 | 85.05272
2.23868 | -125 | 5.4918557 | 96.09285
0.91097 | -125 | 5.5467257 | 111.0108
0.09747 | -125 | 5.4191157 | 128.9166
-0.80681 | -125 | 5.4901757 | 143.3038
-1.92926 | -125 | 5.6304157 | 156.5265
-3.12943 | -125 | 5.2942357 | 169.4225
-4.40709 | -125 | 5.5445857 | 165.96
-5.33624 | -125 | 5.7524657 | 160.594
-5.98564 | -125 | 5.3793257 | 163.2944
-7.0777 | -125 | 5.6066757 | 158.302
-8.33062 | -125 | 5.8218257 | 150.2149
-9.16779 | -125 | 5.5580457 | 164.7153
-10.50537 | -125 | 5.3858057 | 196.4831
-11.41893 | -125 | 5.9702157 | 208.0759
-12.60048 | -125 | 5.5277857 | 232.6078
22.65317 | -125 | 6.1868857 | -31.49188
21.77633 | -125 | 6.2948657 | 34.5879
21.23304 | -125 | 6.3423157 | 45.26937
19.88262 | -125 | 6.3986457 | 38.50382
18.88563 | -125 | 6.6086057 | 33.03125
17.48532 | -125 | 6.6726957 | 63.2612
16.56627 | -125 | 6.5725557 | 57.88405
15.45553 | -125 | 6.7083657 | 35.15613
14.50658 | -125 | 6.5451057 | 21.25975
13.58894 | -125 | 6.8072457 | 14.12749
12.58294 | -125 | 6.5503157 | 22.29777
11.40401 | -125 | 6.5683757 | 41.77191
10.4363 | -125 | 6.4086957 | 64.53722
9.29596 | -125 | 6.5407257 | 83.83889
8.49111 | -125 | 6.4910457 | 96.70008
7.21388 | -125 | 6.3450757 | 104.6892
6.26129 | -125 | 6.7050257 | 88.63643
5.16208 | -125 | 6.4118057 | 79.20257
4.23932 | -125 | 6.3937957 | 67.06939
3.37649 | -125 | 6.1997357 | 63.82289
2.24272 | -125 | 6.8897757 | 55.28015
0.89502 | -125 | 6.4567457 | 77.99649
-0.0603 | -125 | 6.6234557 | 94.05994
-1.00722 | -125 | 6.4278057 | 116.5073
-2.25523 | -125 | 6.7329657 | 129.2076
-3.13584 | -125 | 6.2641457 | 145.7071
-4.0995 | -125 | 6.6409057 | 136.5528
-4.94288 | -125 | 7.1873757 | 122.3443
-6.40368 | -125 | 6.4628357 | 137.4434
-6.91584 | -125 | 6.4362557 | 137.0396
-8.38176 | -125 | 6.5911957 | 129.133
-9.29606 | -125 | 6.5486857 | 143.0172
-10.22691 | -125 | 6.4431557 | 167.0591
-11.40181 | -125 | 6.9191257 | 189.0054
-12.20671 | -125 | 6.4443857 | 208.9945
22.92637 | -125 | 7.4928557 | -140.6532
21.86971 | -125 | 7.4596157 | -28.1485
20.9377 | -125 | 7.5136957 | -15.33217
19.60845 | -125 | 7.3573357 | -17.9456
18.71661 | -125 | 7.7002557 | -25.26358
17.8539 | -125 | 7.4703157 | 20.12178
16.50635 | -125 | 7.6734557 | 20.61188
15.55709 | -125 | 7.6933957 | 20.5286
14.569 | -125 | 7.7016257 | 21.51722
13.53363 | -125 | 7.4846657 | 22.42353
12.54774 | -125 | 7.5166957 | 32.93891
11.67921 | -125 | 7.3632157 | 42.8094
10.60694 | -125 | 7.5369457 | 57.94041
9.333 | -125 | 7.4850157 | 73.09004
8.49491 | -125 | 7.4376257 | 82.18713
7.14841 | -125 | 7.3080257 | 87.83988
6.24375 | -125 | 7.6529057 | 76.50801
5.12835 | -125 | 7.4117857 | 69.34977
4.19622 | -125 | 7.4278357 | 60.52044
3.14958 | -125 | 7.0574357 | 53.24869
2.09248 | -125 | 7.7186557 | 56.01058
1.08866 | -125 | 7.7822157 | 65.72048
0.08 | -125 | 7.5287357 | 82.34586
-0.84477 | -125 | 7.3847757 | 98.0133
-1.61747 | -125 | 7.5673957 | 104.6499
-3.14316 | -125 | 7.4405957 | 117.0428
-4.15523 | -125 | 7.5785357 | 113.1029
-5.28989 | -125 | 7.6345357 | 109.9714
-6.1343 | -125 | 7.7253657 | 105.3936
-7.26606 | -125 | 7.4353957 | 112.4243
-8.24722 | -125 | 7.3986357 | 109.5423
-9.13734 | -125 | 7.3996957 | 121.9965
-10.33259 | -125 | 7.5631357 | 150.9706
-11.34928 | -125 | 7.9349857 | 172.2134
-12.35211 | -125 | 7.4778057 | 200.3662
-13.36632 | -125 | 7.1997057 | 192.7342
21.72441 | -125 | 8.1240257 | -76.82089
20.85832 | -125 | 8.4632857 | -98.72576
19.97245 | -125 | 8.6433357 | -124.239
18.57148 | -125 | 8.7682057 | -111.2525
17.53582 | -125 | 8.6822257 | -61.9041
16.68389 | -125 | 8.6202757 | -34.46291
15.6027 | -125 | 8.5631657 | -12.0105
14.56374 | -125 | 8.4532357 | 4.856098
13.46155 | -125 | 8.7733157 | 0.004411268
12.18865 | -125 | 8.5213657 | 29.43911
11.31572 | -125 | 8.7909357 | 17.72111
10.58747 | -125 | 8.3578757 | 43.30249
9.3844 | -125 | 8.6126157 | 31.02836
8.32869 | -125 | 8.3759057 | 50.74414
7.51184 | -125 | 8.5237657 | 44.90401
6.37223 | -125 | 8.6266857 | 36.34931
5.1619 | -125 | 8.4061057 | 47.1391
3.79325 | -125 | 8.6377557 | 30.99781
3.17603 | -125 | 8.4326057 | 41.22454
2.14873 | -125 | 8.3682457 | 45.93835
1.08756 | -125 | 8.6131357 | 41.7898
0.06375 | -125 | 8.5510557 | 53.85485
-1.11694 | -125 | 8.6480757 | 58.8494
-2.09998 | -125 | 8.4436757 | 79.09356
-3.31534 | -125 | 8.5710757 | 71.57324
-4.38656 | -125 | 8.7299657 | 60.04575
-5.27412 | -125 | 8.6104357 | 65.89538
-6.18362 | -125 | 8.5801257 | 67.15199
-7.52049 | -125 | 8.4470757 | 73.64707
-8.31973 | -125 | 8.3514957 | 76.39757
-9.22896 | -125 | 8.4288357 | 89.10306
-9.80868 | -125 | 8.5588557 | 99.83983
-11.33253 | -125 | 9.0459957 | 114.7365
-12.26355 | -125 | 8.8086157 | 152.9801
16.84613 | -125 | 9.3938757 | -114.4697
16.01879 | -125 | 9.5356457 | -114.4147
14.64846 | -125 | 9.5758357 | -106.7032
13.70131 | -125 | 9.7277457 | -116.8141
12.3818 | -125 | 9.4633657 | -61.06978
11.55772 | -125 | 9.3513357 | -44.1548
10.58472 | -125 | 9.4599157 | -60.39441
9.3506 | -125 | 9.4976157 | -71.63024
8.36675 | -125 | 9.5436957 | -80.9898
7.42969 | -125 | 9.4965657 | -63.9536
6.58935 | -125 | 9.8375257 | -110.2126
5.65747 | -125 | 9.5164157 | -60.96151
3.86298 | -125 | 9.6408257 | -68.01464
2.90715 | -125 | 9.9047757 | -93.55348
2.16019 | -125 | 9.6051857 | -55.30165
1.38001 | -125 | 9.6374957 | -52.05219
0.4848 | -125 | 9.3488257 | -16.21389
-1.06287 | -125 | 10.1368257 | -94.94421
-2.24604 | -125 | 9.6823457 | -23.74019
-3.47167 | -125 | 9.6330757 | -19.97374
-4.37419 | -125 | 9.6129457 | -19.96928
-5.32101 | -125 | 9.5530257 | -15.36929
-6.27158 | -125 | 9.5222357 | -11.76791
-7.22656 | -125 | 9.4953657 | -7.929134
-8.1599 | -125 | 9.3944757 | -1.329279
-9.24455 | -125 | 9.5387157 | 3.803609
-10.26402 | -125 | 9.2703857 | 61.98286
-11.47191 | -125 | 10.0003657 | 23.07669
-12.19822 | -125 | 9.6075457 | 76.64825
11.79505 | -125 | 10.4323657 | -214.8229
6.12507 | -125 | 10.6078357 | -258.1102
4.41285 | -125 | 10.4947357 | -210.1574
3.08951 | -125 | 10.5641157 | -198.0037
2.29909 | -125 | 10.5750057 | -190.125
1.06949 | -125 | 10.7657457 | -217.2197
-1.14215 | -125 | 10.7012457 | -196.165
-2.41195 | -125 | 10.5773657 | -145.8645
-3.41359 | -125 | 10.6093257 | -156.6785
-6.35063 | -125 | 10.4820257 | -142.2247
-7.32886 | -125 | 10.4975257 | -139.4158
-8.36065 | -125 | 10.4415657 | -131.567
-9.51661 | -125 | 10.6733157 | -144.1797
-10.17726 | -125 | 10.5211157 | -89.73193
-11.22619 | -125 | 10.7989557 | -103.6671
-12.64878 | -125 | 10.5313057 | -70.27146
-49.8679 | -125 | -1.4754143 | -189.9926
-48.90629 | -125 | -1.5253943 | -250.0994
-48.01098 | -125 | -1.6153943 | -281.188
-46.64891 | -125 | -1.6429643 | -314.4148
-45.44101 | -125 | -1.7753643 | -330.343
-44.91456 | -125 | -1.7429143 | -335.915
-43.5405 | -125 | -1.4664543 | -348.5476
-42.57922 | -125 | -1.5180843 | -335.9545
-41.59802 | -125 | -1.5419843 | -324.6474
-40.6218 | -125 | -1.5385443 | -318.0803
-39.62607 | -125 | -1.6222743 | -315.3921
-38.5308 | -125 | -1.8430743 | -289.1971
-37.48229 | -125 | -1.6151143 | -281.254
-36.29302 | -125 | -1.4895443 | -265.4666
-35.06926 | -125 | -2.0737843 | -219.1486
-34.06906 | -125 | -2.0758743 | -227.7944
-33.22302 | -125 | -1.6500743 | -273.1891
-31.95624 | -125 | -1.5741543 | -322.6863
-31.04969 | -125 | -1.4972543 | -352.2464
-30.15688 | -125 | -1.5781943 | -370.8252
-29.21969 | -125 | -1.6162243 | -359.1215
-28.30962 | -125 | -1.6989243 | -342.8031
-27.42649 | -125 | -1.8523243 | -321.4232
-26.17845 | -125 | -1.7500843 | -294.2633
-13.41662 | -125 | -1.6157843 | 249.932
-12.40423 | -125 | -1.7830243 | 259.9148
-11.72091 | -125 | -1.5654643 | 255.722
-10.66221 | -125 | -1.3737043 | 245.4441
-9.38719 | -125 | -1.6274343 | 235.6787
-8.43839 | -125 | -1.2149143 | 227.5323
-6.99789 | -125 | -1.6884143 | 226.0972
-6.46653 | -125 | -1.9208943 | 221.2061
-5.08466 | -125 | -1.5376343 | 217.0529
-4.14278 | -125 | -1.4761543 | 214.9831
-2.80407 | -125 | -1.7065043 | 206.5138
-1.87518 | -125 | -1.5925943 | 210.5278
-0.9538 | -125 | -1.5250743 | 213.1687
-0.16629 | -125 | -1.6113443 | 213.3369
0.98225 | -125 | -1.4603943 | 214.1003
1.98275 | -125 | -1.2394543 | 213.0989
3.12286 | -125 | -1.7255743 | 222.1777
3.89483 | -125 | -1.7732043 | 228.275
6.22617 | -125 | -1.7307943 | 249.6393
7.22069 | -125 | -1.6206543 | 256.247
8.24266 | -125 | -1.7039343 | 256.4822
9.58498 | -125 | -1.5156543 | 247.137
10.63285 | -125 | -1.5681943 | 235.2798
11.60826 | -125 | -1.4690843 | 223.4827
12.47434 | -125 | -1.3905943 | 213.8017
13.66423 | -125 | -1.5969043 | 205.0714
14.6306 | -125 | -1.5176143 | 217.8085
15.40969 | -125 | -1.8351443 | 237.8261
16.62712 | -125 | -1.6384843 | 268.4332
17.40625 | -125 | -1.8688843 | 280.9482
18.92281 | -125 | -1.5257543 | 268.3126
19.89868 | -125 | -1.6886943 | 251.0721
20.50304 | -125 | -1.7798843 | 248.72
21.93723 | -125 | -1.6351343 | 241.233
22.84374 | -125 | -1.7485843 | 243.4499
24.09033 | -125 | -1.9227343 | 249.2355
24.91316 | -125 | -1.8483043 | 219.7402
25.73783 | -125 | -1.3861143 | 154.3471
27.10545 | -125 | -1.4447443 | 11.22282
28.02591 | -125 | -1.9443343 | -80.72706
28.9392 | -125 | -1.5732443 | -159.0969
29.92039 | -125 | -1.4900543 | -178.6891
31.16431 | -125 | -1.7255043 | -243.6512
32.36228 | -125 | -1.4860843 | -320.2099
33.37351 | -125 | -1.9903543 | -386.1923
34.64744 | -125 | -1.7797543 | -439.0583
35.64748 | -125 | -1.8731543 | -450.1536
36.42292 | -125 | -1.7146943 | -438.8799
37.46714 | -125 | -1.7978543 | -417.5767
38.66291 | -125 | -1.3517143 | -385.5817
39.65651 | -125 | -1.5227343 | -368.0505
40.61589 | -125 | -1.8080243 | -367.3221
41.600209 | -125 | -1.9286043 | -372.0018
42.648688 | -125 | -1.7555743 | -383.5897
43.932568 | -125 | -1.5285343 | -400.9182
44.747131 | -125 | -1.6626643 | -394.3406
45.618725 | -125 | -1.5958743 | -389.3041
46.610262 | -125 | -1.4822343 | -380.306
47.714661 | -125 | -1.3692443 | -363.775
48.625322 | -125 | -1.4049343 | -330.7024
49.517478 | -125 | -1.6285343 | -263.2975
-49.6375 | -125 | -2.7538043 | -143.3517
-48.87806 | -125 | -2.5243643 | -202.2764
-47.82124 | -125 | -2.4616843 | -249.561
-46.86724 | -125 | -2.4042943 | -278.0655
-45.64592 | -125 | -2.3662443 | -305.2637
-44.7057 | -125 | -2.6030243 | -314.7976
-43.70541 | -125 | -2.6313843 | -313.6295
-42.64411 | -125 | -2.4973043 | -298.0416
-41.61512 | -125 | -2.6830043 | -292.7201
-40.67734 | -125 | -2.3987743 | -279.091
-39.4616 | -125 | -2.6818943 | -286.1327
-38.3678 | -125 | -2.6397043 | -266.4195
-37.33283 | -125 | -2.7596643 | -250.7949
-36.23985 | -125 | -2.5771043 | -224.9792
-35.40555 | -125 | -2.9396343 | -220.8512
-34.44867 | -125 | -2.9310743 | -216.1799
-33.24222 | -125 | -2.6116943 | -249.6227
-32.18831 | -125 | -2.6802143 | -297.4647
-31.07163 | -125 | -2.7857443 | -344.1181
-30.14686 | -125 | -2.4663743 | -367.7887
-28.93772 | -125 | -2.6498843 | -350.9601
-27.92299 | -125 | -2.8578243 | -317.2534
-26.9141 | -125 | -2.8675643 | -276.6465
-26.13425 | -125 | -2.7246143 | -248.7297
-13.46467 | -125 | -2.5734743 | 236.5257
-12.56118 | -125 | -2.7027843 | 238.3691
-11.29822 | -125 | -2.4241943 | 246.1192
-10.18124 | -125 | -2.6690043 | 223.4791
-9.34308 | -125 | -2.6456343 | 217.6402
-8.32414 | -125 | -2.5515543 | 214.4581
-7.27031 | -125 | -2.7048743 | 206.917
-5.83551 | -125 | -2.5887943 | 204.8829
-5.00656 | -125 | -2.5651543 | 200.3119
-4.16388 | -125 | -2.6400043 | 193.7019
-3.25197 | -125 | -2.6742843 | 190.4748
-1.90786 | -125 | -2.5869043 | 195.3456
-0.92338 | -125 | -2.7292943 | 193.461
0.05855 | -125 | -2.8986243 | 191.1259
0.92055 | -125 | -2.4584443 | 209.9873
2.03268 | -125 | -2.5814643 | 210.4673
3.11652 | -125 | -2.7322243 | 208.5235
4.00726 | -125 | -2.4210943 | 226.0107
5.42054 | -125 | -2.7213043 | 228.1552
6.09566 | -125 | -2.3369043 | 245.4619
7.26428 | -125 | -2.8027943 | 236.3927
8.22218 | -125 | -2.7557143 | 238.4588
9.42696 | -125 | -2.4261543 | 242.9572
10.458 | -125 | -2.8040443 | 228.5072
11.56827 | -125 | -2.5371943 | 225.3405
12.53384 | -125 | -2.4056643 | 218.1624
13.57291 | -125 | -2.7864643 | 210.9086
14.61846 | -125 | -2.5506443 | 220.2452
15.4825 | -125 | -2.4775843 | 239.4907
16.79297 | -125 | -2.5586243 | 267.4547
17.7432 | -125 | -2.5427443 | 279.85
19.00963 | -125 | -2.4937243 | 262.2132
19.73306 | -125 | -2.6026443 | 250.8156
20.79108 | -125 | -2.5793943 | 245.4438
22.19109 | -125 | -2.5069243 | 241.1558
22.72544 | -125 | -2.8029943 | 235.6521
23.58688 | -125 | -3.0027443 | 227.7194
25.03748 | -125 | -2.7798243 | 188.0528
25.81908 | -125 | -2.3363343 | 135.6597
27.15411 | -125 | -2.5912943 | -7.255846
28.09465 | -125 | -2.7245643 | -105.94
28.90802 | -125 | -2.4893043 | -160.6658
29.80451 | -125 | -2.6442043 | -185.2128
31.24552 | -125 | -2.4494943 | -255.1842
32.37269 | -125 | -2.1773443 | -325.4065
32.86215 | -125 | -2.5818143 | -364.5889
34.54315 | -125 | -2.5371343 | -445.2312
35.72721 | -125 | -2.9008743 | -458.7533
36.38778 | -125 | -2.4858743 | -447.9012
36.99253 | -125 | -2.4849243 | -434.3983
38.33649 | -125 | -2.8583243 | -401.7359
39.80094 | -125 | -2.4417343 | -363.196
40.61059 | -125 | -2.7416543 | -368.328
41.423061 | -125 | -2.8798143 | -375.8337
42.366138 | -125 | -2.6765743 | -377.7234
43.818533 | -125 | -2.8091643 | -385.7533
44.651776 | -125 | -2.3938743 | -375.3931
45.570452 | -125 | -2.6260543 | -366.275
46.661711 | -125 | -2.6039643 | -341.1489
48.044001 | -125 | -2.8315243 | -291.2504
48.928034 | -125 | -2.6979543 | -245.6414
49.73273 | -125 | -2.6051543 | -186.4421
-49.8592 | -125 | -3.6082763 | -102.9277
-48.66559 | -125 | -3.6365093 | -212.88
-48.06088 | -125 | -3.5161943 | -250.3203
-46.6418 | -125 | -3.5664063 | -313.7761
-45.56479 | -125 | -3.6420523 | -351.6167
-44.91322 | -125 | -3.8379853 | -374.29
-43.82045 | -125 | -3.4478743 | -352.3207
-42.56025 | -125 | -3.8222363 | -360.037
-41.36522 | -125 | -3.8416333 | -342.997
-40.60163 | -125 | -3.2499043 | -307.6308
-39.71878 | -125 | -3.7097053 | -333.6538
-38.36868 | -125 | -3.8181753 | -318.2907
-37.43081 | -125 | -3.8013163 | -295.2781
-36.48135 | -125 | -3.5067243 | -260.5859
-35.17487 | -125 | -3.5421303 | -239.1926
-34.24835 | -125 | -3.6043853 | -240.8994
-33.30142 | -125 | -3.6668123 | -269.6438
-32.14875 | -125 | -3.7606463 | -316.0121
-31.29822 | -125 | -3.5112543 | -344.2034
-30.31706 | -125 | -3.3682543 | -368.685
-29.2133 | -125 | -3.5719053 | -359.7974
-27.8551 | -125 | -3.8997203 | -299.5992
-26.71925 | -125 | -3.8217873 | -239.3845
-25.89215 | -125 | -3.7800153 | -195.7006
-13.32213 | -125 | -3.8250113 | 146.7276
-12.75815 | -125 | -3.5703163 | 171.7126
-11.29698 | -125 | -3.4527143 | 174.889
-10.36282 | -125 | -3.8489073 | 133.5713
-9.46861 | -125 | -3.6917613 | 140.3726
-8.2627 | -125 | -3.9186373 | 118.0486
-7.30433 | -125 | -3.8148343 | 129.8679
-5.9606 | -125 | -3.7802613 | 136.8954
-5.07285 | -125 | -3.5219313 | 154.1008
-4.18519 | -125 | -3.6356033 | 150.2086
-3.26617 | -125 | -3.6572443 | 151.8629
-1.9697 | -125 | -3.7258173 | 152.8182
-1.00063 | -125 | -3.7410703 | 152.6572
-0.09693 | -125 | -3.6032843 | 159.2629
0.83765 | -125 | -3.4272243 | 168.3492
2.25036 | -125 | -3.8394253 | 148.3664
3.23116 | -125 | -3.4860243 | 172.0115
4.19179 | -125 | -3.5228113 | 176.0855
5.05467 | -125 | -3.7020933 | 173.4532
5.75828 | -125 | -3.5039043 | 190.7973
7.1019 | -125 | -3.6008443 | 195.4731
8.38513 | -125 | -3.8148863 | 189.8111
10.30224 | -125 | -3.7002683 | 206.1923
11.67215 | -125 | -3.5486643 | 216.5425
12.67567 | -125 | -3.4299843 | 217.596
14.63193 | -125 | -3.4486143 | 219.7976
15.89605 | -125 | -3.4769943 | 237.3541
16.41428 | -125 | -3.4645443 | 246.2668
17.78591 | -125 | -3.5044343 | 255.4792
18.4528 | -125 | -3.5160373 | 249.6841
19.88712 | -125 | -3.7721903 | 220.0465
20.63309 | -125 | -3.5973723 | 224.519
21.62362 | -125 | -3.7824583 | 219.3363
22.62989 | -125 | -3.8597833 | 215.8972
23.89609 | -125 | -3.9234133 | 205.3506
24.69682 | -125 | -3.6510893 | 187.0414
25.88416 | -125 | -3.7927683 | 80.22741
27.18557 | -125 | -3.4326543 | -46.58489
28.20607 | -125 | -3.8630673 | -169.4285
29.24287 | -125 | -3.5295863 | -223.4727
30.16541 | -125 | -3.6955343 | -250.4897
31.10314 | -125 | -3.7026763 | -295.5595
32.2752 | -125 | -3.3491043 | -348.3448
33.24515 | -125 | -3.2948243 | -397.3553
34.18044 | -125 | -3.6008213 | -437.7228
35.72339 | -125 | -3.5421373 | -458.321
36.52434 | -125 | -3.7716743 | -446.8947
37.26255 | -125 | -3.6969183 | -433.9545
38.22586 | -125 | -3.9048243 | -412.8602
39.44248 | -125 | -3.6704373 | -387.3021
40.44356 | -125 | -3.6275063 | -382.8322
41.234781 | -125 | -3.8043183 | -394.4025
42.588572 | -125 | -3.7490623 | -413.9328
43.598683 | -125 | -3.6213223 | -420.8338
44.67319 | -125 | -3.6767423 | -424.3199
45.33248 | -125 | -3.6530303 | -412.5054
46.73101 | -125 | -3.7413073 | -365.7245
47.756167 | -125 | -3.7490273 | -314.8583
48.765876 | -125 | -3.5550423 | -244.1516
49.772472 | -125 | -3.5057343 | -145.697
-49.8212 | -125 | -4.5435263 | -89.32016
-48.75951 | -125 | -4.6468143 | -204.5527
-47.84493 | -125 | -4.7446803 | -271.2984
-46.66982 | -125 | -4.5724383 | -339.3119
-45.84242 | -125 | -4.8322083 | -368.771
-44.76578 | -125 | -4.5125293 | -399.5361
-43.45171 | -125 | -4.4656983 | -395.7134
-42.67629 | -125 | -4.8881653 | -381.9656
-41.32901 | -125 | -4.5743193 | -366.5338
-40.54599 | -125 | -4.7497393 | -358.9765
-39.86617 | -125 | -4.9104153 | -358.35
-38.82541 | -125 | -4.7875633 | -346.8773
-37.45358 | -125 | -4.7962123 | -314.8638
-36.61368 | -125 | -4.4415333 | -296.7241
-35.44664 | -125 | -4.3024713 | -267.8429
-34.08728 | -125 | -4.3575713 | -263.5442
-32.94854 | -125 | -4.7946143 | -289.5912
-31.9535 | -125 | -4.8550093 | -319.934
-31.10463 | -125 | -4.5674443 | -351.6198
-30.17579 | -125 | -4.8086053 | -360.5579
-28.96522 | -125 | -4.2933353 | -347.0872
-27.94816 | -125 | -4.5689963 | -290.4858
-26.74742 | -125 | -4.7119513 | -211.4617
-26.07233 | -125 | -4.8445933 | -162.5941
-13.4609 | -125 | -4.7919693 | 92.45825
-12.6382 | -125 | -4.5123223 | 104.9616
-11.63355 | -125 | -4.6534663 | 95.96781
-10.27877 | -125 | -4.5854073 | 86.04511
-9.43133 | -125 | -4.7213753 | 75.93047
-8.34917 | -125 | -4.5536493 | 79.33411
-7.11064 | -125 | -4.3848473 | 94.67149
-6.14571 | -125 | -4.5996583 | 94.53498
-5.22322 | -125 | -4.4656803 | 106.8586
-4.24334 | -125 | -4.6701773 | 110.7229
-3.17118 | -125 | -4.6664683 | 119.0171
-2.13033 | -125 | -4.4793173 | 126.6414
-0.94375 | -125 | -4.7330313 | 121.5058
0.00898 | -125 | -4.5660753 | 121.5228
1.04485 | -125 | -4.5096783 | 118.8573
1.97575 | -125 | -4.8377463 | 112.8396
2.95768 | -125 | -4.6955973 | 114.2032
4.14645 | -125 | -4.4241153 | 128.9053
4.95694 | -125 | -4.6539063 | 130.1186
5.97857 | -125 | -4.4402583 | 144.5373
7.3794 | -125 | -4.6463633 | 152.6805
8.29954 | -125 | -4.5320963 | 159.3348
9.40745 | -125 | -4.5457503 | 172.23
10.28445 | -125 | -4.5859693 | 184.6759
11.60035 | -125 | -4.6800803 | 201.739
12.54794 | -125 | -4.1211503 | 214.3902
13.55928 | -125 | -4.4884423 | 211.4354
14.93833 | -125 | -4.4848533 | 216.8022
15.70624 | -125 | -4.4187323 | 222.8667
16.5898 | -125 | -4.5908393 | 223.7671
17.58324 | -125 | -4.7675553 | 222.7269
18.77594 | -125 | -4.5203253 | 208.4905
19.80388 | -125 | -4.5715043 | 197.314
20.76841 | -125 | -4.5432613 | 199.006
21.70278 | -125 | -4.9033643 | 200.4519
22.87908 | -125 | -4.7058803 | 198.3635
23.74457 | -125 | -4.6787113 | 190.336
24.9913 | -125 | -4.6092963 | 138.7778
25.84897 | -125 | -4.7924313 | 56.63304
27.13376 | -125 | -4.5892943 | -82.14661
28.30059 | -125 | -4.8002183 | -203.768
29.14827 | -125 | -4.8181833 | -261.7664
30.11821 | -125 | -4.6393303 | -279.445
31.21239 | -125 | -4.7087643 | -322.4973
32.14034 | -125 | -4.6551063 | -359.7443
33.1588 | -125 | -4.6199493 | -397.8471
34.10415 | -125 | -4.9725993 | -416.6868
35.38672 | -125 | -4.4941323 | -447.9244
36.35218 | -125 | -4.7581383 | -435.0699
37.27355 | -125 | -4.4084793 | -428.6893
38.3969 | -125 | -4.5629073 | -406.3032
39.45298 | -125 | -4.5983763 | -391.6482
40.31601 | -125 | -4.4639073 | -388.8207
41.412331 | -125 | -4.7872033 | -400.3268
42.35026 | -125 | -4.6134643 | -424.5631
43.425598 | -125 | -4.5870053 | -444.524
44.547564 | -125 | -4.6173653 | -453.118
45.586375 | -125 | -4.6222933 | -430.1618
46.643775 | -125 | -4.6343593 | -380.9842
47.923805 | -125 | -4.4354203 | -307.0936
48.700328 | -125 | -4.5691043 | -239.6663
49.749651 | -125 | -4.5055453 | -114.109
-49.8069 | -125 | -5.4979743 | -60.61204
-48.64068 | -125 | -5.5134823 | -185.9313
-47.57891 | -125 | -5.8184543 | -252.4768
-46.54231 | -125 | -5.9209483 | -299.785
-45.62932 | -125 | -5.5475383 | -348.2009
-44.79737 | -125 | -5.6123423 | -364.4987
-43.4749 | -125 | -5.6725003 | -360.2367
-42.5237 | -125 | -5.4704353 | -357.1846
-41.56432 | -125 | -5.5727183 | -338.9792
-40.54905 | -125 | -5.6125693 | -328.0692
-39.58055 | -125 | -5.7094983 | -326.7211
-38.63009 | -125 | -5.8892603 | -304.0602
-37.38472 | -125 | -5.7355483 | -278.1904
-36.42769 | -125 | -5.5461313 | -259.5257
-35.40954 | -125 | -5.5119853 | -238.7668
-34.12204 | -125 | -5.6633473 | -227.7048
-33.41186 | -125 | -5.9802993 | -234.1331
-32.16514 | -125 | -5.7106673 | -283.1909
-30.88012 | -125 | -5.5711033 | -325.598
-30.1311 | -125 | -5.6933843 | -333.7725
-29.01935 | -125 | -5.7011283 | -315.2823
-27.93389 | -125 | -5.7052373 | -259.7953
-27.02574 | -125 | -5.5965093 | -204.9995
-25.94555 | -125 | -5.7670903 | -134.6572
-13.32425 | -125 | -5.5662393 | 84.82324
-12.3678 | -125 | -5.9578463 | 71.69838
-11.53792 | -125 | -5.5352593 | 80.15991
-10.41855 | -125 | -5.4234553 | 74.23637
-9.28088 | -125 | -5.5613793 | 60.38955
-8.46013 | -125 | -5.7286623 | 50.20539
-7.03748 | -125 | -5.5424983 | 66.11975
-6.15411 | -125 | -5.6111073 | 69.09909
-5.22192 | -125 | -5.6166223 | 76.15008
-3.99018 | -125 | -5.8004483 | 72.02075
-2.91218 | -125 | -5.6418483 | 88.54797
-1.99778 | -125 | -5.5247473 | 99.47242
-1.16669 | -125 | -5.3189733 | 111.507
0.00643 | -125 | -5.6430903 | 83.32469
1.19345 | -125 | -5.7345853 | 70.60055
2.27951 | -125 | -5.9575093 | 48.85083
3.24217 | -125 | -5.7243643 | 72.84544
4.04267 | -125 | -5.4361893 | 101.7783
5.0303 | -125 | -5.6647283 | 89.7519
6.55503 | -125 | -5.9425863 | 72.72913
7.44519 | -125 | -5.3515683 | 135.2303
8.62005 | -125 | -5.4889933 | 130.0751
9.32893 | -125 | -5.7513413 | 108.6314
10.06965 | -125 | -5.6323033 | 132.6954
11.55424 | -125 | -5.7359033 | 135.622
12.62804 | -125 | -5.4254123 | 184.2191
13.61882 | -125 | -5.7997743 | 132.1355
14.60667 | -125 | -5.4170323 | 186.1664
15.30551 | -125 | -5.5722043 | 169.1617
16.83733 | -125 | -5.7009373 | 155.4905
17.8258 | -125 | -5.9838063 | 115.1457
18.58635 | -125 | -5.8333173 | 129.6273
19.81286 | -125 | -5.8843243 | 113.0141
20.70069 | -125 | -5.5053493 | 161.0244
21.63835 | -125 | -5.5999803 | 155.2357
23.12089 | -125 | -5.5582993 | 159.0974
24.0177 | -125 | -5.4695533 | 158.3769
24.80827 | -125 | -5.8938393 | 95.79002
26.1126 | -125 | -5.8680813 | -0.4427313
26.97984 | -125 | -5.8796833 | -76.71742
27.8739 | -125 | -6.0330413 | -151.2383
28.87087 | -125 | -6.0162043 | -216.184
30.17782 | -125 | -5.6695423 | -256.6003
31.2334 | -125 | -5.7951533 | -287.5882
33.17266 | -125 | -5.6382193 | -368.0838
33.97805 | -125 | -5.6907623 | -392.5322
35.32863 | -125 | -5.8456013 | -408.9429
36.1283 | -125 | -5.6821443 | -409.5258
37.17707 | -125 | -5.4995923 | -401.4389
38.37646 | -125 | -5.6707993 | -377.2867
39.45114 | -125 | -5.7002603 | -361.2999
40.24759 | -125 | -5.6351323 | -357.9396
42.022238 | -125 | -5.6036483 | -387.1389
42.461893 | -125 | -5.5454833 | -399.8882
43.445456 | -125 | -5.6304883 | -415.3566
44.473697 | -125 | -5.6105113 | -422.7741
45.503041 | -125 | -5.6357473 | -401.4261
46.592266 | -125 | -5.4185993 | -357.2237
47.899354 | -125 | -5.9143973 | -260.9356
48.771438 | -125 | -5.7035433 | -190.9911
49.770413 | -125 | -5.5241843 | -68.09774
-49.8442 | -125 | -6.4630373 | -42.24457
-48.88508 | -125 | -6.4767933 | -144.587
-47.93605 | -125 | -6.8107553 | -202.2664
-46.89496 | -125 | -6.7266473 | -256.7422
-46.04644 | -125 | -6.7486493 | -286.9808
-44.93585 | -125 | -6.9367713 | -306.8701
-43.62885 | -125 | -6.8598733 | -313.7567
-42.63577 | -125 | -6.5656233 | -317.2537
-41.46792 | -125 | -6.6648173 | -299.2152
-40.34224 | -125 | -6.4855583 | -300.1593
-39.35891 | -125 | -6.6780863 | -290.1209
-38.0879 | -125 | -6.5102853 | -268.2517
-37.38797 | -125 | -6.6347913 | -246.0791
-36.29608 | -125 | -6.7069283 | -215.2835
-35.34491 | -125 | -6.3865023 | -206.0966
-33.09575 | -125 | -6.7904263 | -212.4714
-32.32783 | -125 | -6.4039863 | -252.9874
-31.18343 | -125 | -6.5460073 | -282.8506
-30.37394 | -125 | -6.7964153 | -292.4313
-28.78372 | -125 | -6.8331873 | -277.0401
-27.91165 | -125 | -6.5479833 | -244.3192
-26.97034 | -125 | -6.8551483 | -191.3972
-25.87152 | -125 | -6.9523173 | -136.8683
-21.91112 | -125 | -6.9046123 | -43.02595
-21.14421 | -125 | -6.8521873 | -16.16606
-19.6957 | -125 | -6.7283893 | 41.20036
-18.80706 | -125 | -6.7057463 | 54.73565
-17.84742 | -125 | -6.7500633 | 49.73321
-16.65414 | -125 | -6.7480883 | 50.63925
-15.40171 | -125 | -6.7187883 | 47.57864
-14.74684 | -125 | -6.6537113 | 47.07741
-13.34987 | -125 | -6.6846623 | 50.51912
-12.60963 | -125 | -6.4720433 | 56.07376
-11.55721 | -125 | -6.6891523 | 42.90201
-10.19565 | -125 | -6.6652283 | 26.50746
-7.98341 | -125 | -6.6994613 | 7.013382
-7.21533 | -125 | -6.5787673 | 12.50737
-6.20743 | -125 | -6.6502433 | 8.461879
-5.27119 | -125 | -6.6687033 | 7.061282
-4.08823 | -125 | -6.8132983 | -2.739081
-3.00141 | -125 | -6.5668853 | 13.2519
-2.27588 | -125 | -6.5545183 | 11.64829
-1.22917 | -125 | -6.4616633 | 16.85458
0.16902 | -125 | -6.8176063 | -19.33595
1.15488 | -125 | -6.7947973 | -24.82063
2.13862 | -125 | -6.9343833 | -36.94287
3.16957 | -125 | -6.7139683 | -20.72879
4.01346 | -125 | -6.3291723 | 18.2049
5.2583 | -125 | -6.6008243 | -2.566837
6.15464 | -125 | -7.1722883 | -49.31671
7.30926 | -125 | -6.6284483 | 4.168273
8.37687 | -125 | -6.6620763 | -2.745312
9.42885 | -125 | -6.7374643 | -11.72309
10.5162 | -125 | -6.6496563 | 3.737578
11.3182 | -125 | -6.6909413 | -0.1507403
12.62018 | -125 | -6.6246333 | 7.316417
13.48202 | -125 | -6.6732413 | -3.196932
14.32578 | -125 | -6.7440553 | -15.98316
15.5431 | -125 | -6.7235943 | -2.079137
16.95872 | -125 | -6.8729263 | -15.92282
17.51239 | -125 | -6.6668273 | 14.04662
18.47882 | -125 | -6.6222893 | 19.38014
19.81423 | -125 | -6.8239953 | -7.270867
20.62179 | -125 | -6.7942193 | 1.687948
21.82861 | -125 | -6.6664053 | 30.96475
22.75087 | -125 | -6.5918613 | 47.55609
23.6056 | -125 | -6.9186483 | 21.99342
24.73692 | -125 | -6.7570903 | 27.41024
25.76113 | -125 | -6.6390493 | -12.25353
28.00425 | -125 | -6.6564243 | -152.3343
29.03601 | -125 | -6.8327513 | -189.877
29.87001 | -125 | -6.8650763 | -194.0021
30.7913 | -125 | -6.6166023 | -236.7377
32.54936 | -125 | -6.9188803 | -295.1128
33.18675 | -125 | -6.6404413 | -333.0222
34.37334 | -125 | -6.7944233 | -366.2414
35.16856 | -125 | -6.7068973 | -380.1716
36.24316 | -125 | -6.7603233 | -374.7905
37.18984 | -125 | -6.7379013 | -364.2395
38.47089 | -125 | -6.8141593 | -342.6889
39.55227 | -125 | -6.6946043 | -333.2037
40.65302 | -125 | -6.7740553 | -327.5263
41.655825 | -125 | -6.7729853 | -345.2537
42.795838 | -125 | -6.7718663 | -366.9359
43.36567 | -125 | -6.7457423 | -379.3348
44.408998 | -125 | -6.8583813 | -381.9161
45.899629 | -125 | -6.7375273 | -346.3974
46.906772 | -125 | -6.7135613 | -298.0168
47.89477 | -125 | -6.9228033 | -225.6619
48.844365 | -125 | -6.6703043 | -149.23
49.821971 | -125 | -6.5353123 | -25.22448
-49.8745 | -125 | -7.4315213 | -26.90073
-48.669 | -125 | -7.6006193 | -132.6657
-47.68425 | -125 | -7.8537363 | -178.368
-46.69653 | -125 | -7.5234513 | -233.1176
-45.80101 | -125 | -7.6770073 | -255.3648
-44.65699 | -125 | -7.6852423 | -275.1109
-43.70833 | -125 | -7.6361353 | -277.4524
-42.60923 | -125 | -7.5542393 | -275.9215
-41.63598 | -125 | -7.4746703 | -269.2448
-40.66858 | -125 | -7.6381813 | -256.8099
-39.32097 | -125 | -7.6748203 | -252.7932
-38.37091 | -125 | -7.8060853 | -225.0991
-37.3173 | -125 | -7.6069433 | -204.5773
-36.22428 | -125 | -7.7740253 | -168.6269
-35.45069 | -125 | -7.6521793 | -157.2965
-34.21515 | -125 | -7.5935893 | -152.3491
-31.23341 | -125 | -7.5463113 | -241.6587
-30.06938 | -125 | -7.8355573 | -258.798
-28.84681 | -125 | -7.8113883 | -247.9284
-27.97014 | -125 | -7.5427763 | -224.2416
-25.94806 | -125 | -7.8249813 | -116.7849
-24.90398 | -125 | -7.6339313 | -89.88432
-23.80977 | -125 | -7.3669963 | -91.43785
-22.75916 | -125 | -7.4286793 | -76.56751
-21.77974 | -125 | -7.8670733 | -51.33346
-20.5108 | -125 | -7.5718513 | -30.11288
-19.711 | -125 | -7.6812463 | -17.36902
-18.65136 | -125 | -7.6827183 | -7.31526
-17.74449 | -125 | -7.4567013 | 8.252256
-17.03631 | -125 | -7.7123323 | 0.5206772
-15.32444 | -125 | -7.6152933 | 17.5924
-14.52013 | -125 | -7.5496803 | 21.97175
-13.49757 | -125 | -7.7837373 | 26.50967
-12.64686 | -125 | -7.4643123 | 32.8325
-11.65555 | -125 | -7.4020893 | 24.91928
-10.37616 | -125 | -7.4959283 | 4.466805
-9.03771 | -125 | -7.6156503 | -16.91386
-8.18092 | -125 | -7.7489023 | -25.68515
-7.1619 | -125 | -7.6825683 | -26.2282
-6.15543 | -125 | -7.6862723 | -30.27174
-5.20602 | -125 | -7.6841863 | -34.48501
-4.30808 | -125 | -7.6358033 | -38.31276
-3.12504 | -125 | -7.4476673 | -38.37064
-2.29158 | -125 | -7.5999823 | -46.4924
-1.03238 | -125 | -7.6755813 | -51.4443
0.01194 | -125 | -7.5494803 | -57.26002
1.26812 | -125 | -8.0422143 | -47.04984
3.12855 | -125 | -7.7288803 | -75.72102
4.07428 | -125 | -7.3400573 | -61.57476
5.03194 | -125 | -7.7162663 | -69.7625
6.1737 | -125 | -7.7458313 | -64.8483
7.32917 | -125 | -7.8750843 | -55.03985
8.74309 | -125 | -8.0426093 | -47.47
9.64978 | -125 | -7.8383883 | -71.72123
10.39812 | -125 | -7.5373423 | -81.56754
11.57533 | -125 | -7.6011913 | -86.14122
12.34518 | -125 | -7.6555413 | -87.36465
13.40788 | -125 | -7.6369103 | -95.25215
14.63834 | -125 | -7.5298163 | -92.60555
15.64908 | -125 | -8.1222453 | -61.00921
16.10224 | -125 | -7.8299553 | -82.94607
17.66889 | -125 | -7.7353793 | -72.38048
18.7438 | -125 | -7.6138013 | -76.78663
19.86648 | -125 | -7.8334853 | -72.74626
20.88232 | -125 | -7.5850023 | -57.86988
21.84954 | -125 | -7.6802363 | -40.81489
22.86403 | -125 | -7.6162853 | -23.95158
23.70676 | -125 | -7.8100973 | -18.71242
24.50969 | -125 | -8.0608393 | -6.285593
25.80018 | -125 | -7.6346313 | -46.91916
27.43023 | -125 | -7.5675143 | -107.4144
28.06318 | -125 | -7.8566813 | -127.4924
29.36863 | -125 | -7.8399743 | -157.0263
29.74135 | -125 | -7.8341723 | -155.8686
31.61581 | -125 | -7.9861533 | -208.39
32.21061 | -125 | -7.5587443 | -249.9863
33.28293 | -125 | -7.8607153 | -283.9569
34.14221 | -125 | -7.5519003 | -328.0155
35.47098 | -125 | -7.7075763 | -337.7564
36.39373 | -125 | -7.8394223 | -326.4567
37.38173 | -125 | -8.2770103 | -276.2865
38.69618 | -125 | -7.8498073 | -298.7308
39.48394 | -125 | -7.8076823 | -294.1868
40.45616 | -125 | -7.8847333 | -283.525
41.759774 | -125 | -7.7343833 | -312.4779
42.567486 | -125 | -7.6929683 | -330.9197
43.528153 | -125 | -7.7110213 | -341.8797
44.540657 | -125 | -7.5509183 | -352.715
45.904497 | -125 | -7.3623483 | -320.3768
47.003657 | -125 | -7.5958843 | -256.9811
48.100347 | -125 | -7.6833613 | -184.8669
48.92133 | -125 | -7.6121323 | -112.556
49.857571 | -125 | -7.5339883 | 5.31931
-49.8483 | -125 | -8.8455783 | 20.69085
-48.86456 | -125 | -8.6813893 | -53.82429
-47.91826 | -125 | -8.6937843 | -94.91721
-46.49263 | -125 | -8.9738693 | -101.9312
-45.67682 | -125 | -9.2501733 | -76.94697
-44.95611 | -125 | -8.8302723 | -143.3811
-43.75305 | -125 | -8.5018433 | -195.5603
-42.63074 | -125 | -8.6089133 | -179.744
-41.544 | -125 | -8.5713593 | -179.6823
-40.48527 | -125 | -8.3906753 | -199.2966
-39.59928 | -125 | -8.6224983 | -172.0846
-38.65695 | -125 | -8.7484293 | -136.9945
-37.67498 | -125 | -8.8615753 | -95.26951
-36.73749 | -125 | -9.0436373 | -45.42817
-35.70318 | -125 | -8.8919203 | -40.16558
-34.29643 | -125 | -8.3127673 | -96.55936
-33.20066 | -125 | -8.5477133 | -101.099
-32.29392 | -125 | -8.9688913 | -95.65304
-31.21418 | -125 | -8.5916663 | -175.0518
-30.31532 | -125 | -8.4180463 | -216.1276
-29.01205 | -125 | -8.7887953 | -185.3229
-28.08296 | -125 | -8.4801603 | -172.3101
-27.22169 | -125 | -8.6253783 | -114.3377
-25.96353 | -125 | -8.7415823 | -30.86408
-25.1437 | -125 | -8.8892473 | 27.26057
-23.97918 | -125 | -8.5386673 | -1.69341
-22.73368 | -125 | -8.6102153 | 14.17652
-21.07087 | -125 | -8.6506143 | 40.34987
-19.74179 | -125 | -8.7346073 | 65.73063
-18.73975 | -125 | -8.8191563 | 84.95257
-17.60266 | -125 | -8.9379393 | 104.6872
-16.89087 | -125 | -8.6548823 | 72.60163
-15.52105 | -125 | -8.6540193 | 80.59637
-14.40136 | -125 | -8.6358203 | 84.21946
-13.67658 | -125 | -8.7796263 | 103.6414
-12.61387 | -125 | -8.9879203 | 128.33
-11.52494 | -125 | -8.4958723 | 69.90943
-10.55571 | -125 | -8.7974513 | 94.57523
-9.32282 | -125 | -8.8924723 | 96.40053
-8.17435 | -125 | -8.7180003 | 70.5253
-7.4731 | -125 | -8.5578493 | 48.34256
-6.47002 | -125 | -8.5414213 | 45.38279
-5.12486 | -125 | -8.7290623 | 72.45711
-4.17519 | -125 | -8.6819453 | 64.7143
-3.11577 | -125 | -8.5823283 | 48.9608
-2.08123 | -125 | -8.5512763 | 39.03287
-0.9069 | -125 | -8.7764173 | 66.79454
0.08557 | -125 | -8.6675033 | 41.55409
1.04281 | -125 | -8.5992003 | 23.99515
2.13168 | -125 | -8.4064163 | -11.46616
3.03446 | -125 | -8.6816653 | 26.02406
4.16044 | -125 | -8.6273533 | 22.64373
5.28686 | -125 | -8.5993283 | 23.9962
6.19741 | -125 | -8.6015413 | 25.83485
7.30382 | -125 | -8.6217333 | 32.21418
8.59384 | -125 | -8.8132013 | 58.74398
9.24394 | -125 | -9.0327733 | 93.08965
10.33968 | -125 | -8.8589933 | 57.66629
11.49956 | -125 | -8.8360433 | 50.1953
12.53255 | -125 | -8.8429473 | 45.2112
13.54762 | -125 | -8.6343323 | 3.041457
14.7587 | -125 | -8.8775093 | 44.76655
15.5502 | -125 | -8.9670713 | 62.9188
16.78884 | -125 | -8.9398103 | 64.46411
17.61503 | -125 | -8.8697493 | 56.77706
18.40908 | -125 | -8.8391713 | 50.08535
19.66366 | -125 | -8.7171663 | 24.52773
20.692 | -125 | -8.7157883 | 27.14631
21.72953 | -125 | -8.6906533 | 29.65574
22.83577 | -125 | -8.5644263 | 21.09926
23.50025 | -125 | -8.9103103 | 53.11509
24.7547 | -125 | -8.7536323 | 33.38834
25.69361 | -125 | -8.4606033 | -14.98438
27.12778 | -125 | -8.6205563 | -61.17312
28.15276 | -125 | -8.5058233 | -104.0098
28.89136 | -125 | -8.5375573 | -123.4226
30.21292 | -125 | -8.6126603 | -130.1977
31.58152 | -125 | -8.7171923 | -161.1864
32.25283 | -125 | -8.6953253 | -183.7757
33.26868 | -125 | -8.5474593 | -227.1179
34.21952 | -125 | -8.5231853 | -253.9942
35.28827 | -125 | -8.4720283 | -269.6231
36.21991 | -125 | -8.4134783 | -271.5929
37.216 | -125 | -9.0530273 | -182.1902
38.52099 | -125 | -8.6697763 | -214.0391
39.3746 | -125 | -8.3652503 | -242.9176
40.34235 | -125 | -8.8958933 | -166.7948
41.577973 | -125 | -8.7298263 | -199.8417
42.667753 | -125 | -8.9056353 | -189.2107
43.492072 | -125 | -8.4432833 | -265.1349
44.301386 | -125 | -8.6309173 | -239.3353
45.71239 | -125 | -8.4003203 | -247.7162
46.720329 | -125 | -8.8412903 | -150.4797
48.049761 | -125 | -8.4454713 | -130.7346
48.89916 | -125 | -8.5731933 | -53.80039
49.8687581 | -125 | -8.5308373 | 45.76904
-49.3538 | -125 | -9.6682173 | 37.67574
-48.50363 | -125 | -9.7641983 | 21.61453
-47.77474 | -125 | -9.8385263 | 14.55409
-46.63871 | -125 | -9.9848073 | 16.66253
-45.39056 | -125 | -9.7497713 | -14.30697
-44.46115 | -125 | -9.6003783 | -37.92948
-43.79796 | -125 | -9.6159123 | -39.16604
-42.67338 | -125 | -9.7185203 | -31.98647
-41.58265 | -125 | -9.7148423 | -35.59736
-40.40778 | -125 | -9.5269423 | -62.5746
-39.40602 | -125 | -9.6437293 | -43.87233
-38.41403 | -125 | -9.7225723 | -11.11365
-37.43454 | -125 | -9.8025503 | 26.69453
-36.49599 | -125 | -9.9004973 | 64.37277
-35.28396 | -125 | -9.9676823 | 96.40572
-34.53718 | -125 | -9.8810883 | 90.79518
-33.53329 | -125 | -9.3926933 | 5.110439
-32.1394 | -125 | -9.7261203 | -27.6695
-30.99627 | -125 | -9.7259843 | -85.07955
-30.02771 | -125 | -9.6750923 | -118.7075
-29.07007 | -125 | -9.8456763 | -100.949
-28.15419 | -125 | -9.4431563 | -91.15718
-27.26973 | -125 | -9.9976433 | 12.12509
-25.95749 | -125 | -9.6557663 | 71.37588
-25.18271 | -125 | -9.6446853 | 116.1701
-23.75958 | -125 | -9.9468643 | 177.9505
-22.50291 | -125 | -9.7982363 | 172.9099
-21.76523 | -125 | -9.7508703 | 174.6603
-20.69603 | -125 | -9.8747733 | 194.8334
-19.8946 | -125 | -9.7621483 | 193.2661
-18.68405 | -125 | -9.9182123 | 210.9871
-17.54726 | -125 | -9.7824893 | 203.8042
-16.67539 | -125 | -9.8846923 | 212.3616
-15.40298 | -125 | -9.8328163 | 207.1722
-14.35053 | -125 | -10.0010523 | 216.0786
-13.52892 | -125 | -9.5622093 | 186.5173
-12.63356 | -125 | -9.9616943 | 219.6317
-11.22423 | -125 | -9.8571693 | 212.3403
-10.3363 | -125 | -9.9814673 | 221.3392
-9.18905 | -125 | -9.6130823 | 188.2187
-8.26978 | -125 | -9.9356113 | 221.2649
-7.33498 | -125 | -9.6002553 | 194.1678
-6.39066 | -125 | -9.6225073 | 199.3362
-5.12464 | -125 | -9.8223373 | 229.683
-4.07129 | -125 | -9.7350733 | 228.6511
-3.25395 | -125 | -9.7293523 | 228.7052
-2.20489 | -125 | -9.8148523 | 238.4225
-0.85682 | -125 | -9.8986073 | 235.0237
0.18748 | -125 | -9.8324613 | 218.0279
1.11565 | -125 | -9.6767713 | 191.5883
2.35668 | -125 | -9.7706423 | 190.7651
2.95816 | -125 | -9.4980073 | 153.2925
4.1888 | -125 | -9.5926403 | 171.2962
5.56507 | -125 | -9.5998033 | 180.909
6.25396 | -125 | -9.5849143 | 182.9834
7.25303 | -125 | -9.3217893 | 146.9108
8.13112 | -125 | -9.7261433 | 206.1691
9.44619 | -125 | -9.9825243 | 232.3015
11.65318 | -125 | -9.7236443 | 193.2279
13.36658 | -125 | -9.5905953 | 163.6181
14.62349 | -125 | -9.8078443 | 193.1901
15.47075 | -125 | -9.8769443 | 204.0298
16.79506 | -125 | -9.9016643 | 209.585
17.7119 | -125 | -9.8760133 | 205.7037
18.74379 | -125 | -9.7600413 | 182.2519
19.76083 | -125 | -9.4408863 | 129.8196
20.67151 | -125 | -9.8710583 | 172.012
22.16874 | -125 | -9.3281773 | 99.72113
23.0309 | -125 | -9.9833743 | 147.2936
23.76106 | -125 | -10.0166623 | 139.8008
24.9628 | -125 | -9.7989683 | 105.1779
26.0383 | -125 | -9.7146103 | 53.90211
27.19171 | -125 | -9.5061953 | -11.88614
27.93675 | -125 | -9.5233053 | -42.24097
28.92284 | -125 | -9.4411933 | -77.58792
29.98826 | -125 | -9.6711003 | -69.26757
31.16006 | -125 | -9.6716073 | -86.03492
32.08883 | -125 | -9.5981373 | -105.8973
33.20809 | -125 | -9.6693883 | -115.7307
34.07186 | -125 | -9.8019763 | -109.547
35.40696 | -125 | -9.6012713 | -131.9463
36.29999 | -125 | -9.7289503 | -109.2478
37.05414 | -125 | -9.9025263 | -78.56597
38.2997 | -125 | -9.9877633 | -51.79154
39.38863 | -125 | -9.3824933 | -109.9529
40.36456 | -125 | -9.6338373 | -72.46082
41.25892 | -125 | -9.6018893 | -76.58482
42.625441 | -125 | -9.6680583 | -76.97821
43.686326 | -125 | -9.5796893 | -93.71398
44.657964 | -125 | -9.5544623 | -95.49377
45.716104 | -125 | -9.6320513 | -71.53168
46.913377 | -125 | -9.8447333 | -16.26162
47.768351 | -125 | -9.2383743 | -55.53918
48.876307 | -125 | -9.5539463 | 30.58315
49.8707245 | -125 | -9.5222233 | 99.31469
-49.5462 | -125 | -10.8539313 | 75.52076
-48.39692 | -125 | -10.8412943 | 64.65373
-47.72912 | -125 | -10.7632093 | 59.79013
-46.6899 | -125 | -10.7864153 | 58.56241
-45.72427 | -125 | -10.7363693 | 57.14789
-44.73944 | -125 | -10.6596353 | 51.87635
-43.7597 | -125 | -10.7340643 | 47.97564
-42.49138 | -125 | -10.4187633 | 24.92146
-41.57872 | -125 | -10.6547703 | 27.30576
-40.61266 | -125 | -10.6019173 | 17.25214
-39.59774 | -125 | -10.6287433 | 19.4759
-38.09058 | -125 | -10.6818843 | 62.40422
-37.10084 | -125 | -10.7302463 | 97.77363
-36.14174 | -125 | -10.7838633 | 129.943
-35.22114 | -125 | -10.8133993 | 151.4222
-34.29369 | -125 | -10.7650003 | 145.7651
-33.26203 | -125 | -10.5446363 | 90.0621
-32.10496 | -125 | -10.5234993 | 25.81902
-31.06305 | -125 | -10.7281983 | -19.63705
-30.09374 | -125 | -10.7678363 | -55.05442
-29.13309 | -125 | -10.8124503 | -53.08978
-28.19696 | -125 | -10.8562043 | -7.558666
-27.30422 | -125 | -10.8957133 | 53.10541
-25.63596 | -125 | -10.9868283 | 173.5751
-24.6428 | -125 | -10.4122923 | 202.3255
-23.75843 | -125 | -10.5635583 | 207.6974
-22.71448 | -125 | -10.7028753 | 209.4775
-21.80811 | -125 | -10.8417863 | 200.4588
-20.87168 | -125 | -10.8077133 | 190.7075
-19.84548 | -125 | -10.5596873 | 195.6452
-18.76585 | -125 | -10.6258993 | 189.9179
-17.80254 | -125 | -10.7475033 | 185.1774
-16.9746 | -125 | -10.5494673 | 203.2114
-15.48581 | -125 | -10.6209933 | 206.6468
-14.42609 | -125 | -10.4491543 | 219.9825
-13.57956 | -125 | -10.4767323 | 222.6003
-12.33306 | -125 | -11.0424233 | 207.1387
-11.52137 | -125 | -10.9237863 | 208.2954
-10.77611 | -125 | -10.6409223 | 215.6336
-9.25901 | -125 | -10.8374323 | 206.2169
-8.35882 | -125 | -10.8083763 | 208.4391
-7.51284 | -125 | -10.5882453 | 225.448
-6.16578 | -125 | -10.7135173 | 231.9771
-5.26767 | -125 | -10.8619513 | 235.6245
-4.53012 | -125 | -10.7479313 | 249.0429
-3.15877 | -125 | -10.5245123 | 268.1197
-2.33259 | -125 | -10.7869963 | 259.1601
-0.91155 | -125 | -10.8861693 | 245.6344
-0.17678 | -125 | -10.4041553 | 252.3447
0.99094 | -125 | -10.8194003 | 229.8209
2.21301 | -125 | -10.7060273 | 221.4435
3.05524 | -125 | -10.5685563 | 223.4269
4.18367 | -125 | -10.4322373 | 230.8302
5.41485 | -125 | -10.9338113 | 231.9428
7.2506 | -125 | -10.7370473 | 247.9778
8.43129 | -125 | -10.8609323 | 243.3508
9.39049 | -125 | -10.6715603 | 241.2878
10.3572 | -125 | -10.9231083 | 235.1191
11.22999 | -125 | -10.9601333 | 229.8902
12.14018 | -125 | -10.8323933 | 226.529
13.72908 | -125 | -10.1784803 | 228.0972
14.50943 | -125 | -10.8076113 | 216.0901
15.40065 | -125 | -10.8559713 | 215.8312
16.78634 | -125 | -10.8670553 | 216.1817
17.74956 | -125 | -10.8523553 | 214.1455
18.72006 | -125 | -10.8504643 | 206.0659
19.641 | -125 | -10.8873703 | 194.8993
20.81298 | -125 | -10.5489653 | 188.0749
21.94028 | -125 | -10.6372603 | 169.1192
22.8739 | -125 | -10.8269843 | 154.3219
23.78409 | -125 | -10.8736303 | 144.4806
25.12947 | -125 | -10.8496703 | 122.2279
26.11471 | -125 | -10.7207573 | 85.19608
26.74035 | -125 | -10.3595573 | 50.94215
28.12392 | -125 | -10.8928543 | 18.8901
29.0562 | -125 | -10.8055883 | -6.026752
30.07899 | -125 | -10.5219863 | -21.27226
31.16342 | -125 | -10.7202843 | -16.86057
32.18709 | -125 | -10.5933803 | -33.27701
33.23378 | -125 | -10.7407643 | -29.02093
34.21424 | -125 | -10.7009713 | -35.15683
35.34629 | -125 | -10.4528473 | -50.80409
36.42419 | -125 | -10.7180913 | -24.66778
37.37802 | -125 | -10.8116833 | -11.50065
38.31574 | -125 | -10.8489373 | -2.321871
39.23619 | -125 | -10.8436783 | 3.362205
40.54709 | -125 | -10.7482083 | 3.167761
41.355682 | -125 | -10.5723713 | -0.7108054
42.765506 | -125 | -10.5960973 | -1.046404
43.733312 | -125 | -10.7341043 | 5.935382
44.589567 | -125 | -10.6752873 | 5.364621
45.624273 | -125 | -10.5258203 | 9.201914
46.464888 | -125 | -10.7415083 | 22.81534
48.030924 | -125 | -10.5462523 | 43.61626
48.908833 | -125 | -10.5612423 | 67.83517
49.8746523 | -125 | -10.5298663 | 108.6475
-49.7148 | -125 | -12.0093853 | 76.39646
-48.6661 | -125 | -11.6284643 | 81.49807
-47.70159 | -125 | -11.6642403 | 84.2166
-46.72046 | -125 | -11.6458343 | 87.45816
-45.72471 | -125 | -11.6317073 | 92.14237
-44.73674 | -125 | -11.6266803 | 92.15226
-43.24346 | -125 | -11.6143953 | 76.31055
-42.21685 | -125 | -11.5855013 | 61.453
-41.19014 | -125 | -11.6212663 | 50.59039
-40.19404 | -125 | -11.6227173 | 42.88797
-39.18785 | -125 | -11.6276663 | 60.00745
-38.18385 | -125 | -11.6380573 | 94.72697
-37.1847 | -125 | -11.6576123 | 134.2733
-36.19478 | -125 | -11.6865453 | 171.1521
-35.2119 | -125 | -11.7073573 | 197.4742
-34.21824 | -125 | -11.6979183 | 193.4671
-33.20304 | -125 | -11.6687763 | 149.0588
-32.17254 | -125 | -11.6709403 | 92.21563
-31.16111 | -125 | -11.7056243 | 39.18398
-30.16022 | -125 | -11.7333943 | -0.8143835
-29.17474 | -125 | -11.7598813 | -5.845999
-28.20916 | -125 | -11.7893853 | 37.75871
-26.80196 | -125 | -11.7759093 | 129.0454
-25.76761 | -125 | -11.7554353 | 194.5004
-24.79954 | -125 | -11.8050513 | 241.6561
-23.8268 | -125 | -11.7255893 | 239.6249
-22.81292 | -125 | -11.7018373 | 211.2635
-21.7854 | -125 | -11.7551653 | 170.0794
-20.77196 | -125 | -11.7473223 | 128.8812
-19.76326 | -125 | -11.7144133 | 97.41189
-18.75126 | -125 | -11.7246423 | 81.11748
-17.73062 | -125 | -11.7353753 | 90.26697
-16.68986 | -125 | -11.6908043 | 115.5202
-15.65575 | -125 | -11.7623823 | 133.6875
-14.66207 | -125 | -11.8388443 | 151.8858
-13.68488 | -125 | -11.8736503 | 167.039
-12.26729 | -125 | -11.8811323 | 164.6098
-11.30642 | -125 | -11.8224023 | 161.6827
-10.31714 | -125 | -11.7213343 | 160.1183
-9.26767 | -125 | -11.7695413 | 149.4042
-8.24619 | -125 | -11.7670993 | 148.0266
-7.21537 | -125 | -11.7127213 | 162.1112
-6.19138 | -125 | -11.7905693 | 170.3717
-5.21108 | -125 | -11.8218463 | 183.0183
-4.22462 | -125 | -11.7966073 | 199.2981
-3.24229 | -125 | -11.8761043 | 205.4943
-1.82948 | -125 | -11.8104373 | 213.4069
-0.84719 | -125 | -11.8245363 | 208.6921
0.11798 | -125 | -11.7886503 | 204.9052
1.13657 | -125 | -11.5604773 | 208.2357
2.25114 | -125 | -11.7045313 | 196.9879
3.27591 | -125 | -11.6784823 | 199.4657
4.30958 | -125 | -11.7266003 | 205.1997
5.30854 | -125 | -11.8496423 | 208.9889
6.25141 | -125 | -11.8419573 | 217.8387
7.2947 | -125 | -11.5797933 | 233.0236
8.38813 | -125 | -11.7964843 | 224.59
9.34922 | -125 | -11.8158983 | 218.8769
10.31701 | -125 | -11.8446363 | 212.1627
11.29414 | -125 | -11.8557173 | 205.2713
12.26408 | -125 | -11.8195773 | 200.6419
13.32368 | -125 | -11.6406823 | 201.4265
14.39043 | -125 | -11.8059683 | 190.8245
15.83323 | -125 | -11.8389393 | 186.1326
16.799 | -125 | -11.8304183 | 184.629
17.78163 | -125 | -11.8175543 | 182.3418
18.76554 | -125 | -11.8154673 | 176.3315
19.74025 | -125 | -11.8065173 | 169.1849
20.74501 | -125 | -11.7204993 | 164.702
22.30026 | -125 | -11.7289513 | 153.0174
23.3022 | -125 | -11.7831543 | 146.5698
24.27402 | -125 | -11.7959853 | 146.6098
25.23757 | -125 | -11.7858853 | 134.003
26.23097 | -125 | -11.7598973 | 112.5087
27.23834 | -125 | -11.7807433 | 90.97859
28.23466 | -125 | -11.7964713 | 73.16367
29.22853 | -125 | -11.7646023 | 61.81127
30.21937 | -125 | -11.7152693 | 62.74494
31.23624 | -125 | -11.7079733 | 59.74561
32.25452 | -125 | -11.7021053 | 55.02112
33.2681 | -125 | -11.7084613 | 51.45828
34.80765 | -125 | -11.6614933 | 42.29459
35.8229 | -125 | -11.6558293 | 40.88909
36.83427 | -125 | -11.6891103 | 41.0901
37.82912 | -125 | -11.7166493 | 39.36981
38.80835 | -125 | -11.7364913 | 36.73425
39.7756 | -125 | -11.7391553 | 33.65412
40.73338 | -125 | -11.6979083 | 30.6508
41.709596 | -125 | -11.5585093 | 31.82183
42.846858 | -125 | -11.5543943 | 38.79712
43.845443 | -125 | -11.6530673 | 46.91202
44.817328 | -125 | -11.6165613 | 48.51637
45.773712 | -125 | -11.6153713 | 47.65241
46.754994 | -125 | -11.5724663 | 45.78301
47.87973 | -125 | -11.5088263 | 45.61369
48.889541 | -125 | -11.5568903 | 48.30945
49.8770227 | -125 | -11.5356093 | 59.66633
22.81381 | -125 | 1.8075757 | -23.16511
22.43677 | -125 | 3.7842857 | 61.16305
22.61907 | -125 | 4.0770757 | 39.47022
22.68551 | -125 | 1.5092357 | -2.066221
22.80803 | -125 | -0.1714843 | 171.3936
6.94849 | -125 | 10.5451457 | -260.139
23.34579 | -125 | -0.5491743 | 232.8924
8.99225 | -125 | 9.8043457 | -129.9395
8.26624 | -125 | 10.1284657 | -191.5699
8.64773 | -125 | 9.9782857 | -158.8129
22.48679 | -125 | 3.2006257 | 61.14233
18.22773 | -125 | 9.2882857 | -161.0774
17.78233 | -125 | 9.4541957 | -162.4579
22.75089 | -125 | 2.5133957 | 18.11323
18.68468 | -125 | 9.1880257 | -171.4538
19.13989 | -125 | 9.1407157 | -184.1573
19.60197 | -125 | 9.1158857 | -184.8919
22.37529 | -125 | 1.7111957 | 56.66144
21.96864 | -125 | 4.0320457 | 89.22613
22.82773 | -125 | 2.1269257 | -13.66317
22.59558 | -125 | 0.1953357 | 129.8594
10.00083 | -125 | 9.5536157 | -77.90525
-12.90985 | -125 | 10.2246557 | -26.99047
7.85431 | -125 | 10.2654657 | -216.5507
-9.95943 | -125 | 10.9012957 | -172.5219
19.51235 | -125 | 8.6926057 | -131.5075
17.37185 | -125 | 9.6568057 | -168.6861
5.39792 | -125 | 10.3794057 | -203.5847
4.76161 | -125 | 10.3252657 | -185.9196
16.94716 | -125 | 9.8424757 | -177.711
22.16615 | -125 | 4.3342757 | 74.94052
16.52816 | -125 | 9.9494157 | -181.5196
14.69807 | -125 | 10.0320157 | -183.7049
14.21945 | -125 | 10.0784757 | -188.4034
15.17194 | -125 | 10.0170957 | -182.4485
16.09066 | -125 | 10.0003657 | -182.8825
13.74741 | -125 | 10.1587157 | -196.6187
15.63632 | -125 | 10.0141957 | -182.7168
22.45478 | -125 | 1.1928157 | 40.3337
6.51509 | -125 | 10.6487757 | -278.6583
2.29514 | -125 | 11.0254557 | -281.1338
0.28643 | -125 | 10.3255257 | -140.4698
-11.21207 | -125 | 11.2088857 | -193.9298
-0.42728 | -125 | 10.2976157 | -133.6336
1.8721 | -125 | 11.0171257 | -272.588
41.325949 | -125 | -0.3765743 | -397.2542
44.257505 | -125 | -0.2929243 | -467.9834
50.2506595 | -125 | -0.2937243 | -330.0863
47.282046 | -125 | -0.0935443 | -476.4097
28.55461 | -125 | -0.5416843 | -143.2189
39.40067 | -125 | -0.2997243 | -361.6465
40.34118 | -125 | -0.3346643 | -373.2955
42.336859 | -125 | -0.3742843 | -422.5458
43.294364 | -125 | -0.3174643 | -447.1015
47.626707 | -125 | -0.3198543 | -455.1144
48.748476 | -125 | -0.2525343 | -430.5206
49.751112 | -125 | -0.2775543 | -375.8303
45.166804 | -125 | -0.3949843 | -473.8414
49.251582 | -125 | -0.2595343 | -408.1096
48.227396 | -125 | -0.2680643 | -445.4416
46.380449 | -125 | -0.6745743 | -444.8931
37.37794 | -125 | -0.3996043 | -381.7351
36.40935 | -125 | -0.3855843 | -387.9898
-10.80028 | -125 | 11.1825957 | -198.0552
-11.62165 | -125 | 11.1613057 | -181.6574
-4.87983 | -125 | 10.4479457 | -143.061
-12.0097 | -125 | 11.0347857 | -158.0771
-12.3675 | -125 | 10.8274057 | -124.1383
2.73269 | -125 | 10.9953657 | -282.9111
-2.93742 | -125 | 10.6323357 | -155.618
-4.37885 | -125 | 10.4849657 | -146.5721
-5.379 | -125 | 10.4479857 | -142.581
-10.38205 | -125 | 11.0793457 | -191.6623
3.17354 | -125 | 10.9171757 | -277.1367
1.45968 | -125 | 10.9472957 | -255.3764
-5.8669 | -125 | 10.4653757 | -142.7819
-49.8666 | -125 | -0.0193143 | -322.2611
-33.49927 | -125 | -0.1964143 | -331.7123
-32.02603 | -125 | -0.1756043 | -336.4704
-32.50995 | -125 | -0.1648343 | -335.1629
-49.3665 | -125 | -0.0320443 | -354.3815
-47.33522 | -125 | -0.0693843 | -425.4264
-30.06353 | -125 | -0.2042043 | -339.7103
-48.86642 | -125 | -0.0493743 | -377.9868
-34.51371 | -125 | -0.1992643 | -332.857
-34.00227 | -125 | -0.2344143 | -327.9794
-32.99663 | -125 | -0.1627143 | -334.2795
-48.35913 | -125 | -0.0729943 | -395.9592
-45.86461 | -125 | -0.0021743 | -455.3711
-45.38198 | -125 | 0.0103857 | -462.8928
-46.34614 | -125 | -0.0298843 | -446.4409
-44.89875 | -125 | 0.0104057 | -465.5034
-50.3658 | -125 | -0.0092543 | -276.9835
-44.4145 | -125 | 0.0017057 | -465.0435
-47.84887 | -125 | -0.0889943 | -410.4075
-46.82618 | -125 | -0.0632243 | -435.7094
-43.93011 | -125 | -0.0113743 | -462.6368
-42.9582 | -125 | -0.0423743 | -454.1283
-42.46918 | -125 | -0.0574443 | -448.7853
-43.44467 | -125 | -0.0269943 | -458.8479
-41.9783 | -125 | -0.0710343 | -443.1649
-38 | -125 | -0.1498443 | -401.6583
-29.08256 | -125 | -0.2258543 | -325.0267
-41.48504 | -125 | -0.0837143 | -437.6082
-27.10032 | -125 | -0.3650443 | -361.6802
-40.98983 | -125 | -0.0960243 | -432.678
-38.99086 | -125 | -0.1439743 | -418.9295
-40.49173 | -125 | -0.1085343 | -429.7594
-39.49001 | -125 | -0.1344143 | -426.193
-37.50214 | -125 | -0.1536043 | -391.9669
-39.9909 | -125 | -0.1215643 | -430.7779
-25.5042 | -125 | -0.2628743 | -405.2276
-29.57473 | -125 | -0.2140943 | -332.3918
-28.59376 | -125 | -0.2413443 | -329.4303
-38.49591 | -125 | -0.1496743 | -410.5152
-31.53634 | -125 | -0.1824843 | -337.9573
-31.04407 | -125 | -0.1881143 | -339.3582
-30.55413 | -125 | -0.1945943 | -340.2671
-36.99851 | -125 | -0.1645343 | -381.234
-26.51057 | -125 | -0.5037243 | -369.388
-36.50078 | -125 | -0.1707543 | -370.1199
-28.10445 | -125 | -0.2646943 | -338.4809
-35.01645 | -125 | -0.1505843 | -344.1799
-36.00789 | -125 | -0.1310743 | -364.8459
-35.50838 | -125 | -0.1226643 | -356.1111
-27.61074 | -125 | -0.3015243 | -349.8607
23.47247 | -125 | -1.0641143 | 239.8362
-50.3194 | -125 | -5.9900763 | 28.8622
-50.3613 | -125 | -1.0011743 | -179.1354
-50.3266 | -125 | -1.9747543 | -113.5206
-50.3312 | -125 | -4.5285553 | -6.98515
-50.3258 | -125 | -6.4821173 | 32.81352
-50.3062 | -125 | -9.4231913 | 76.40167
-50.2321 | -125 | -10.4291823 | 87.10831
-50.1976 | -125 | -11.4731943 | 83.93745
-50.3633 | -125 | -0.5078843 | -223.1678
-50.3318 | -125 | -3.5470343 | -39.68193
-50.3222 | -125 | -5.0130763 | 10.93811
-50.3335 | -125 | -7.9652013 | 45.36169
-50.3203 | -125 | -8.9335313 | 66.18842
-50.3293 | -125 | -8.4488993 | 55.41092
-50.3551 | -125 | -1.4878843 | -142.2599
-50.1939 | -125 | -2.5170243 | -98.00485
-50.3405 | -125 | -4.0430643 | -21.04866
-50.3323 | -125 | -6.9769033 | 35.53013
-49.8061 | -125 | -9.8033483 | 60.91371
-50.1814 | -125 | -10.9405313 | 85.86518
-50.3355 | -125 | -7.4696813 | 38.46732
-50.2876 | -125 | -3.0473243 | -65.3106
-50.2774 | -125 | -9.9192133 | 84.58608
-50.319 | -125 | -5.5005913 | 22.78341
48.371908 | -125 | -12.0411673 | 23.49286
47.85783 | -125 | -12.0230513 | 30.63644
48.875597 | -125 | -12.0452303 | 17.22978
47.339892 | -125 | -12.0118883 | 35.66549
46.827345 | -125 | -12.0524613 | 40.77307
49.375314 | -125 | -12.0411693 | 12.074
46.262878 | -125 | -11.6229423 | 46.4594
49.8737992 | -125 | -12.0316743 | 8.088652
45.816319 | -125 | -12.0939893 | 50.38376
45.327374 | -125 | -12.0961183 | 55.49824
44.842017 | -125 | -12.1063293 | 57.76111
25.28998 | -125 | -12.2614353 | 140.8352
50.3704317 | -125 | -12.0197413 | 5.467982
-24.75741 | -125 | -12.2606333 | 244.2349
44.347288 | -125 | -12.1169413 | 57.23087
43.846289 | -125 | -12.1161603 | 54.90466
43.344496 | -125 | -12.0981903 | 51.13851
42.830779 | -125 | -12.0705313 | 47.16724
-1.75325 | -125 | -12.3215353 | 162.4451
-2.23556 | -125 | -12.3364773 | 159.5255
-1.26659 | -125 | -12.3135833 | 163.2634
-2.72815 | -125 | -12.3447433 | 156.2707
42.308417 | -125 | -12.0472833 | 41.17672
-0.76996 | -125 | -12.3106263 | 162.7801
-3.22214 | -125 | -12.3386363 | 152.6655
-3.71691 | -125 | -12.3235763 | 148.226
-0.27358 | -125 | -12.3026813 | 162.5932
-4.21095 | -125 | -12.3097143 | 142.2623
41.80387 | -125 | -12.0831653 | 37.97141
-4.70322 | -125 | -12.3079853 | 133.6843
0.22557 | -125 | -12.2816643 | 163.7109
-5.20168 | -125 | -12.3078603 | 124.2594
-5.6998 | -125 | -12.3025983 | 115.7544
41.299535 | -125 | -12.1274713 | 33.67332
0.72749 | -125 | -12.2451383 | 166.1397
-6.20002 | -125 | -12.2898293 | 108.746
-6.70366 | -125 | -12.2733823 | 102.9398
40.80237 | -125 | -12.1581363 | 31.03469
-7.20799 | -125 | -12.2600733 | 97.47788
-7.711 | -125 | -12.2629473 | 90.8536
40.30851 | -125 | -12.1770943 | 31.28889
-8.2183 | -125 | -12.2711493 | 85.08298
1.23074 | -125 | -12.2074293 | 167.5018
-8.72757 | -125 | -12.2750683 | 84.92753
39.81544 | -125 | -12.1862243 | 35.50324
-9.23803 | -125 | -12.2701883 | 89.52881
-9.74899 | -125 | -12.2620393 | 96.52369
39.32215 | -125 | -12.1893503 | 40.1258
-10.25362 | -125 | -12.2613663 | 103.3096
26.28616 | -125 | -12.2484323 | 130.6884
25.78748 | -125 | -12.2550853 | 136.0987
24.79646 | -125 | -12.2676503 | 144.2417
24.30464 | -125 | -12.2708573 | 145.155
23.81043 | -125 | -12.2696533 | 141.1546
23.31411 | -125 | -12.2647383 | 139.2446
22.81299 | -125 | -12.2548143 | 138.7496
22.30856 | -125 | -12.2414263 | 139.1554
21.80016 | -125 | -12.2291903 | 140.0909
21.29817 | -125 | -12.2270593 | 140.9226
20.79832 | -125 | -12.2427873 | 140.5993
20.2925 | -125 | -12.2655263 | 139.7849
-10.74807 | -125 | -12.2770583 | 108.0782
19.79075 | -125 | -12.2818543 | 139.4573
19.29383 | -125 | -12.2897203 | 140.0532
18.798 | -125 | -12.2927213 | 141.7764
18.30209 | -125 | -12.2943543 | 144.0079
17.80633 | -125 | -12.2972863 | 145.3589
17.30923 | -125 | -12.3017663 | 146.3745
16.8152 | -125 | -12.3071223 | 147.319
16.32138 | -125 | -12.3117953 | 148.4024
13.8423 | -125 | -12.2670173 | 162.241
15.83073 | -125 | -12.3147733 | 149.7764
15.33977 | -125 | -12.3138753 | 151.6714
14.34905 | -125 | -12.2917593 | 157.7971
13.32806 | -125 | -12.2419513 | 166.6027
14.84679 | -125 | -12.3068233 | 154.3022
-25.25497 | -125 | -12.2541663 | 228.6583
-25.75621 | -125 | -12.2337923 | 205.7388
-26.25198 | -125 | -12.2153083 | 177.8027
-26.74634 | -125 | -12.2386293 | 148.6037
-27.23871 | -125 | -12.2535873 | 118.326
-27.72712 | -125 | -12.2553513 | 88.80134
-28.21625 | -125 | -12.2498573 | 61.22353
-28.70626 | -125 | -12.2404013 | 37.5879
-29.20038 | -125 | -12.2301863 | 20.91842
-29.69546 | -125 | -12.2205023 | 18.55933
-30.19335 | -125 | -12.2120053 | 29.45689
-30.69278 | -125 | -12.2036703 | 47.21126
-31.19482 | -125 | -12.1948193 | 69.40615
-31.69782 | -125 | -12.1859583 | 94.24591
-32.20021 | -125 | -12.1771243 | 120.4134
-32.70464 | -125 | -12.1720853 | 146.8347
-37.21061 | -125 | -12.1436753 | 144.0077
-33.211 | -125 | -12.1703353 | 172.0381
-36.71232 | -125 | -12.1529393 | 164.4484
-33.71426 | -125 | -12.1732573 | 194.1836
-34.21852 | -125 | -12.1765623 | 211.1506
-36.21416 | -125 | -12.1633363 | 183.2948
-34.71919 | -125 | -12.1784643 | 219.0339
-35.71659 | -125 | -12.1716453 | 199.5913
-35.21959 | -125 | -12.1780453 | 212.1802
-37.71046 | -125 | -12.1373523 | 122.9243
-11.2447 | -125 | -12.2993133 | 111.8926
-12.72055 | -125 | -12.3315343 | 123.0196
-12.23155 | -125 | -12.3290073 | 119.6279
-13.20826 | -125 | -12.3306303 | 124.8622
-13.69777 | -125 | -12.3262823 | 123.6158
-14.19304 | -125 | -12.3184263 | 114.2233
-14.69046 | -125 | -12.3057973 | 100.6604
-15.1912 | -125 | -12.2893863 | 85.16328
-15.69067 | -125 | -12.2688913 | 69.17388
-16.19486 | -125 | -12.2499633 | 53.05872
-16.69953 | -125 | -12.2367363 | 36.95715
-17.20591 | -125 | -12.2381293 | 20.00205
-17.7169 | -125 | -12.2415023 | 5.21214
-18.22587 | -125 | -12.2422213 | -4.630853
-18.73171 | -125 | -12.2381583 | -8.141527
-19.23432 | -125 | -12.2347093 | -1.689573
-19.73585 | -125 | -12.2335933 | 15.62235
-20.23646 | -125 | -12.2366293 | 38.46666
-20.74025 | -125 | -12.2412183 | 65.48182
-21.24648 | -125 | -12.2437363 | 95.65915
-21.75312 | -125 | -12.2407853 | 127.6365
-22.26128 | -125 | -12.2320523 | 159.6346
-22.76835 | -125 | -12.2219793 | 189.3433
-23.26989 | -125 | -12.2200183 | 214.4181
-23.76271 | -125 | -12.2329803 | 233.777
-24.26041 | -125 | -12.2505933 | 247.4314
-38.2099 | -125 | -12.1323513 | 102.0161
38.82829 | -125 | -12.1891953 | 45.41761
12.81523 | -125 | -12.2693103 | 167.2917
-38.71151 | -125 | -12.1275593 | 82.33534
36.3327 | -125 | -12.1657593 | 75.02366
35.83223 | -125 | -12.1647113 | 79.98573
35.33006 | -125 | -12.1660783 | 84.25874
36.83731 | -125 | -12.1700313 | 69.47774
34.82847 | -125 | -12.1715173 | 87.60125
37.33769 | -125 | -12.1753473 | 63.57928
34.32065 | -125 | -12.1814563 | 90.8182
37.83677 | -125 | -12.1818303 | 57.39682
33.81345 | -125 | -12.1904143 | 94.90142
33.30707 | -125 | -12.1959113 | 98.7157
32.80145 | -125 | -12.1991783 | 101.8931
32.29943 | -125 | -12.2005723 | 104.6479
31.7958 | -125 | -12.2031093 | 107.1208
31.29052 | -125 | -12.2058033 | 109.2673
30.78545 | -125 | -12.2109573 | 110.9558
30.28575 | -125 | -12.2185133 | 112.1569
29.78888 | -125 | -12.2299613 | 112.2289
29.29012 | -125 | -12.2414103 | 108.2286
28.78905 | -125 | -12.2516733 | 108.3795
28.28843 | -125 | -12.2568513 | 111.6241
27.7878 | -125 | -12.2565613 | 115.702
27.28628 | -125 | -12.2527413 | 120.2484
26.78577 | -125 | -12.2492313 | 125.3062
-39.21219 | -125 | -12.1239753 | 65.01025
12.30563 | -125 | -12.2968703 | 167.9601
-39.71534 | -125 | -12.1213683 | 51.74922
-40.21491 | -125 | -12.1198983 | 46.72701
11.80855 | -125 | -12.3127943 | 169.8037
-40.71547 | -125 | -12.1182053 | 50.14325
-41.21585 | -125 | -12.1135583 | 54.31954
11.31107 | -125 | -12.3203313 | 172.6168
-41.72175 | -125 | -12.1054023 | 60.09215
-42.22888 | -125 | -12.0951763 | 66.99358
10.81521 | -125 | -12.3215833 | 176.0985
-42.73185 | -125 | -12.0915273 | 74.26402
-43.23493 | -125 | -12.0984783 | 82.23882
10.31814 | -125 | -12.3193003 | 179.8855
-49.218 | -125 | -12.0395143 | 78.7085
-43.74199 | -125 | -12.1044723 | 89.48555
-44.242 | -125 | -12.1041123 | 95.7945
9.82342 | -125 | -12.3155763 | 183.6045
-44.73816 | -125 | -12.1004633 | 100.5438
-48.71618 | -125 | -12.0729643 | 81.19533
1.75296 | -125 | -12.2217003 | 164.8813
-45.23437 | -125 | -12.0971223 | 102.8171
-48.21706 | -125 | -12.0948793 | 83.97142
-45.73159 | -125 | -12.0963393 | 99.52176
-46.23066 | -125 | -12.0965523 | 95.67159
-47.7209 | -125 | -12.1019043 | 86.82751
9.33327 | -125 | -12.3114503 | 187.0512
-46.72918 | -125 | -12.0987603 | 92.68641
-47.22678 | -125 | -12.1015203 | 89.76485
8.84246 | -125 | -12.3045573 | 190.4045
8.34344 | -125 | -12.2873833 | 194.3047
2.27498 | -125 | -12.2399783 | 162.4426
7.83014 | -125 | -12.2548423 | 199.2826
7.312 | -125 | -12.2258243 | 200.7696
6.80443 | -125 | -12.2639193 | 194.9975
2.78833 | -125 | -12.2456793 | 162.7133
6.29821 | -125 | -12.3057693 | 187.0556
3.29638 | -125 | -12.2435813 | 165.7573
5.79972 | -125 | -12.3240383 | 180.7268
5.3046 | -125 | -12.3188313 | 176.5666
3.79708 | -125 | -12.2469353 | 169.2669
4.80427 | -125 | -12.2966553 | 173.983
4.29939 | -125 | -12.2667053 | 172.0264
38.33348 | -125 | -12.1870813 | 51.30743
-11.73921 | -125 | -12.3179603 | 115.7094
22.66628 | -125 | 8.2745857 | -181.4831
22.90427 | -125 | 4.7836857 | -26.20506
22.75336 | -125 | 7.9160657 | -148.1374
23.10278 | -125 | 6.1626257 | -114.6722
23.06671 | -125 | 7.0569557 | -142.0366
23.08929 | -125 | 6.6195757 | -127.2852
21.47378 | -125 | 8.7913257 | -150.5491
21.02281 | -125 | 8.9313157 | -161.6045
20.55767 | -125 | 9.0267757 | -172.2886
20.0821 | -125 | 9.0854957 | -180.6706
50.3475457 | -125 | -7.9849833 | 99.72603
50.2107415 | -125 | -2.4342943 | -148.6327
50.1782521 | -125 | -1.3038243 | -236.9272
50.3637676 | -125 | -10.5052313 | 137.7945
50.3589818 | -125 | -9.4935663 | 147.9905
50.287521 | -125 | -5.4540013 | 25.23527
50.274629 | -125 | -3.9340593 | -50.25705
50.3288578 | -125 | -6.9756923 | 82.48092
50.315666 | -125 | -6.4681843 | 66.82546
50.3671371 | -125 | -11.0119243 | 110.0058
50.3607377 | -125 | -9.9980833 | 152.8102
50.356442 | -125 | -8.9905853 | 134.4087
50.3013558 | -125 | -5.9611273 | 47.51507
50.274482 | -125 | -4.4403313 | -24.81293
50.2741245 | -125 | -3.4313043 | -77.85575
50.2291589 | -125 | -0.7922643 | -277.3592
50.3698314 | -125 | -11.5165083 | 69.89978
50.3526585 | -125 | -8.4868443 | 116.817
50.3397025 | -125 | -7.4783403 | 92.53958
50.2781413 | -125 | -4.9467993 | 0.6979165
50.2605705 | -125 | -2.9345943 | -109.3884
50.0637622 | -125 | -1.8789943 | -202.4665
11.22871 | -125 | 10.4053357 | -210.6438
10.81935 | -125 | 10.6299957 | -271.6506
12.30172 | -125 | 10.4083857 | -214.7042
12.79393 | -125 | 10.3459657 | -210.2276
13.28078 | -125 | 10.2554157 | -203.8927
22.1474 | -125 | 3.4798757 | 91.09513
18.11217 | -125 | 8.9022657 | -105.0494
21.5616 | -125 | 4.2736557 | 92.98591
2.70638 | -125 | 10.6004357 | -198.0415
48.392948 | -125 | -11.5455043 | 46.27307
37.76496 | -125 | -0.9482943 | -400.4729
-49.1546 | -125 | -11.5516803 | 80.4153
39.39266 | -125 | -0.7016343 | -371.1616
49.382578 | -125 | -11.5482563 | 52.66533
22.67452 | -125 | 5.7550157 | -16.97425
-10.87734 | -125 | 10.7732157 | -107.6193
-48.17588 | -125 | -11.6694383 | 83.17526
28.51168 | -125 | -1.0395143 | -136.2119
49.219009 | -125 | -0.6937243 | -364.6681
1.89217 | -125 | 10.5617657 | -182.8625
14.1725 | -125 | 9.6342857 | -109.9433
36.85711 | -125 | -0.8356543 | -412.3245
10.75434 | -125 | 10.0796357 | -154.2695
48.238548 | -125 | -0.6626843 | -408.2623
22.22566 | -125 | 7.8477057 | -80.31346
40.28041 | -125 | -0.7959343 | -375.739
22.22356 | -125 | -0.0927843 | 177.1346
22.32618 | -125 | 4.6433657 | 57.41819
6.81174 | -125 | 10.1632657 | -170.635
-47.2127 | -125 | -11.6564233 | 85.76275
-9.82962 | -125 | 10.2641757 | -64.69758
22.13276 | -125 | 2.9460157 | 100.4552
-11.8732 | -125 | 10.6776757 | -78.35342
-36.68821 | -125 | -11.6747633 | 153.563
-29.11682 | -125 | -0.6839643 | -341.1733
22.46724 | -125 | 2.1105857 | 54.24781
47.10445 | -125 | -0.5692643 | -443.5577
-46.22036 | -125 | -11.6420173 | 89.48503
22.72143 | -125 | -1.2936843 | 236.5144
22.54592 | -125 | 6.6771957 | -40.038
10.26997 | -125 | 9.2992257 | -42.18236
-35.70348 | -125 | -11.7020863 | 186.2705
3.60077 | -125 | 10.7928657 | -260.6695
41.270835 | -125 | -0.8749043 | -391.3798
-30.08305 | -125 | -0.6546943 | -355.0557
-27.6833 | -125 | -0.7838443 | -346.7695
17.66832 | -125 | 9.0761357 | -107.0094
46.287935 | -125 | -0.9553843 | -422.7771
38.32135 | -125 | -11.7314973 | 38.25147
22.50398 | -125 | 7.3595557 | -69.03008
39.86596 | -125 | -0.3113243 | -363.8206
45.54769 | -125 | -0.5064843 | -467.2567
44.728209 | -125 | -0.3257843 | -473.6837
42.820829 | -125 | -0.3145543 | -436.3179
41.836744 | -125 | -0.3900043 | -410.1762
40.8298 | -125 | -0.3577343 | -385.0114
35.91812 | -125 | -0.4093243 | -392.2361
-3.88988 | -125 | 10.5479357 | -152.0345
-45.22916 | -125 | -11.6290393 | 94.47342
16.44386 | -125 | 9.4876057 | -115.7925
-31.04593 | -125 | -0.6340643 | -346.6914
-32.02177 | -125 | -0.6316643 | -331.628
-37.01832 | -125 | -0.6663143 | -336.6704
-40.02475 | -125 | -0.6142543 | -387.6867
-41.02953 | -125 | -0.5781243 | -389.9962
-42.01423 | -125 | -0.5491843 | -401.5573
-43.93802 | -125 | -0.4610943 | -425.9128
-44.87458 | -125 | -0.4237243 | -430.8918
-48.35676 | -125 | -0.6013443 | -347.1465
-49.364 | -125 | -0.5345943 | -304.3871
-25.03941 | -125 | -0.2322943 | -423.4954
40.25585 | -125 | -11.7257213 | 31.32212
39.2937 | -125 | -11.7423793 | 35.27692
36.33276 | -125 | -11.6731393 | 41.30817
35.32028 | -125 | -11.6467423 | 40.55474
34.29407 | -125 | -11.6821853 | 45.07174
32.76169 | -125 | -11.7031423 | 53.16352
31.75038 | -125 | -11.7030583 | 57.44241
28.73082 | -125 | -11.7855953 | 65.85467
27.73769 | -125 | -11.7935873 | 81.64787
24.75572 | -125 | -11.7957853 | 142.0963
23.79283 | -125 | -11.7957513 | 145.3452
22.80859 | -125 | -11.7627433 | 149.2342
21.78066 | -125 | -11.6872373 | 157.5642
20.23477 | -125 | -11.7760883 | 166.7827
19.25321 | -125 | -11.8159143 | 172.3221
18.27563 | -125 | -11.8162563 | 180.11
17.28966 | -125 | -11.8244683 | 183.686
16.31507 | -125 | -11.8362043 | 185.3613
14.87503 | -125 | -11.8274813 | 188.5437
12.76418 | -125 | -11.7670203 | 200.3084
11.77808 | -125 | -11.8446223 | 202.5665
10.80527 | -125 | -11.8569933 | 208.5132
9.82753 | -125 | -11.8290763 | 215.7704
8.873 | -125 | -11.8107883 | 221.6112
7.87821 | -125 | -11.7332563 | 229.6564
6.73922 | -125 | -11.7484433 | 225.702
5.77805 | -125 | -11.8685523 | 212.4206
4.82009 | -125 | -11.7985013 | 206.8081
-2.76822 | -125 | -11.8856233 | 208.1792
-3.73065 | -125 | -11.8341783 | 203.2532
-4.71858 | -125 | -11.8091423 | 191.6162
-5.70192 | -125 | -11.8134553 | 175.8914
-6.69774 | -125 | -11.7537053 | 166.2454
-7.73209 | -125 | -11.7351213 | 154.9893
-8.75546 | -125 | -11.7791733 | 146.4775
-9.79182 | -125 | -11.7392613 | 155.1532
-10.81526 | -125 | -11.7683043 | 161.3614
-13.20809 | -125 | -11.8819013 | 167.9239
-11.78861 | -125 | -11.8620943 | 162.7121
-14.16962 | -125 | -11.8611703 | 160.6517
-15.15764 | -125 | -11.8011503 | 142.7663
-16.16668 | -125 | -11.7184783 | 124.8065
-17.21156 | -125 | -11.7102423 | 102.5596
-18.24386 | -125 | -11.7340313 | 83.39506
-19.25809 | -125 | -11.7149343 | 85.76867
-20.26458 | -125 | -11.7283593 | 111.7351
-21.27751 | -125 | -11.7586623 | 148.6225
-22.29397 | -125 | -11.7337813 | 191.5743
-23.32911 | -125 | -11.6781883 | 226.6554
-24.31813 | -125 | -11.7752523 | 248.9898
-28.69089 | -125 | -11.7761543 | 12.4829
-29.66812 | -125 | -11.7471363 | -10.35785
-30.65928 | -125 | -11.7208063 | 16.64794
-31.66829 | -125 | -11.6847103 | 64.79268
-32.68804 | -125 | -11.6623153 | 121.1788
-33.7134 | -125 | -11.6808563 | 174.0896
-34.71837 | -125 | -11.7078623 | 203.0789
-50.2223 | -125 | -11.9996403 | 74.0244
-49.7818 | -125 | -3.1624243 | -120.1976
-49.8641 | -125 | -4.0780553 | -92.93484
23.07846 | -125 | 5.6907657 | -92.52067
-3.01453 | -125 | 10.1050957 | -74.72999
49.843104 | -125 | -7.0326903 | -7.561984
49.865946 | -125 | -8.0306853 | 19.06995
49.8769771 | -125 | -11.0333633 | 89.84595
18.97113 | -125 | 8.3110857 | -86.07919
17.25575 | -125 | 9.2493057 | -110.7824
37.33675 | -125 | -11.7076603 | 40.58429
10.35234 | -125 | 9.8327057 | -116.0532
-38.01503 | -125 | -0.6582443 | -357.3415
42.401855 | -125 | -0.9751343 | -407.5563
45.381388 | -125 | -1.0045443 | -432.9225
5.08662 | -125 | 10.0463157 | -132.0614
-25.48044 | -125 | -1.2402543 | -323.3953
8.6874 | -125 | 9.3351357 | -51.64401
-6.31489 | -125 | 9.9990057 | -67.31483
-43.75438 | -125 | -11.6337903 | 82.89751
-49.8697 | -125 | -7.9121853 | -16.66917
26.73461 | -125 | -11.7669273 | 101.2981
12.32617 | -125 | 9.9283757 | -124.9106
-49.8666 | -125 | -6.9451223 | -34.29504
17.01689 | -125 | 8.4695857 | -30.60225
35.92696 | -125 | -0.8768543 | -424.0716
21.75723 | -125 | 4.5683757 | 86.49205
49.361714 | -125 | -7.0864163 | -75.59834
28.18004 | -125 | -11.3414643 | 43.13025
-49.4039 | -125 | -7.8455453 | -65.90184
-11.84937 | -125 | -11.4231903 | 190.3717
16.31336 | -125 | -11.3541503 | 205.6273
14.60287 | -125 | 9.0603857 | -44.54237
-13.19691 | -125 | -11.4261623 | 193.6794
-44.85351 | -125 | -0.8629943 | -396.0437
14.91002 | -125 | -11.3400663 | 206.6644
32.21912 | -125 | -11.1789303 | 10.01121
3.44396 | -125 | 10.4307457 | -179.4955
-49.4079 | -125 | -6.9164223 | -87.29943
-24.40051 | -125 | -11.3064623 | 238.1369
-29.15531 | -125 | -11.2884573 | -30.25385
10.97863 | -125 | 9.6582357 | -83.00628
27.20125 | -125 | -11.3174883 | 67.88392
17.2748 | -125 | -11.3441823 | 204.363
-10.92632 | -125 | -11.2676533 | 193.6145
-37.09133 | -125 | -1.1309843 | -303.3682
-14.13109 | -125 | -11.4005953 | 188.6549
-43.95602 | -125 | -0.9279843 | -389.2076
-36.65673 | -125 | -11.2097183 | 135.5479
33.24341 | -125 | -11.2201063 | 9.055506
21.99384 | -125 | 0.1977257 | 165.7632
39.73525 | -125 | -11.2879973 | 22.04672
-31.52723 | -125 | -1.0794143 | -339.4207
-22.81013 | -125 | -11.1800223 | 213.4189
-30.1287 | -125 | -11.2550093 | -28.55301
18.25437 | -125 | -11.3352303 | 200.3016
-9.79713 | -125 | -11.2291903 | 190.2579
26.17629 | -125 | -11.2645273 | 97.59916
-15.09712 | -125 | -11.3025173 | 179.0476
3.02023 | -125 | 10.3030557 | -151.9597
12.6398 | -125 | -11.3038283 | 215.7551
34.26367 | -125 | -11.1844353 | 2.757165
22.46121 | -125 | 4.9884957 | 35.1243
-35.69045 | -125 | -11.2462843 | 165.7749
-49.4372 | -125 | -4.0696533 | -145.3662
23.59476 | -125 | -1.5387743 | 246.6306
22.58861 | -125 | -0.8482943 | 222.1003
48.428417 | -125 | -11.0560603 | 53.65306
-38.01149 | -125 | -1.1762743 | -318.9849
-31.11977 | -125 | -11.2137373 | 9.349364
4.88267 | -125 | -11.3200243 | 223.0267
38.7944 | -125 | -11.2938203 | 20.72719
19.21538 | -125 | -11.3444553 | 190.3007
-21.80221 | -125 | -11.2879273 | 190.9273
22.28674 | -125 | 2.4420357 | 80.89903
-48.56701 | -125 | -11.2198583 | 75.43029
37.22897 | -125 | -1.2917243 | -418.4588
16.7684 | -125 | 8.9898057 | -69.02172
39.7375 | -125 | -1.1653243 | -370.8691
-30.58117 | -125 | -1.0922543 | -359.8167
21.87499 | -125 | 1.8333157 | 114.6512
-8.78071 | -125 | -11.3042233 | 183.1872
-16.10457 | -125 | -11.1802823 | 172.3476
-49.1529 | -125 | -2.9286243 | -178.6662
28.02238 | -125 | -1.4769743 | -84.60092
-3.43948 | -125 | 10.1151757 | -78.24263
1.34405 | -125 | 10.3761957 | -146.5116
36.40962 | -125 | -1.2906543 | -433.1601
22.11485 | -125 | 6.4876257 | 7.568294
11.73288 | -125 | -11.3810783 | 219.3511
35.32507 | -125 | -11.0963473 | -4.877403
9.02009 | -125 | 9.0455457 | -12.86008
40.68502 | -125 | -1.3259843 | -376.0569
-41.56275 | -125 | -1.0475943 | -357.6266
-12.20554 | -125 | 10.2185757 | -4.243173
6.21794 | -125 | 10.1163557 | -154.0226
18.45319 | -125 | 8.2468757 | -54.51277
-34.7305 | -125 | -11.2481393 | 180.4914
-48.41052 | -125 | -1.0963943 | -304.2488
9.72401 | -125 | 9.1373657 | -22.12385
-9.49566 | -125 | 9.9466657 | -35.26548
5.76449 | -125 | -11.4384893 | 227.9398
-32.14256 | -125 | -11.1329723 | 59.90079
20.1559 | -125 | -11.3100713 | 181.7009
-46.7056 | -125 | -11.2100233 | 74.75073
48.691326 | -125 | -1.0448143 | -357.8184
21.49953 | -125 | 7.7237057 | -35.01029
46.710803 | -125 | -1.0444343 | -410.408
-47.68416 | -125 | -11.2348423 | 74.30058
-20.81131 | -125 | -11.2665913 | 167.0483
-28.22726 | -125 | -1.2168943 | -344.2864
37.83507 | -125 | -11.2717963 | 17.20764
-17.25146 | -125 | -11.1836043 | 157.1562
-2.80963 | -125 | -11.4361533 | 237.016
11.41068 | -125 | 9.8350357 | -109.1905
5.65864 | -125 | 9.9917057 | -127.6211
4.48518 | -125 | 9.8617957 | -101.9848
-7.78619 | -125 | -11.2146043 | 193.7775
41.706907 | -125 | -1.4331943 | -384.4822
-30.11389 | -125 | -1.1104343 | -365.2422
-27.33837 | -125 | -1.3399243 | -334.5656
-45.71936 | -125 | -11.1806193 | 76.47152
24.25367 | -125 | -11.3302343 | 145.2075
45.76396 | -125 | -1.1677243 | -415.0541
-3.89396 | -125 | 10.0921557 | -77.53367
10.79772 | -125 | -11.4012923 | 224.712
-25.97464 | -125 | -0.3540343 | -388.2202
36.36028 | -125 | -11.1874593 | 7.120137
-44.73566 | -125 | -11.1499373 | 74.15029
-10.46676 | -125 | 10.1741557 | -26.90355
42.882993 | -125 | -1.3091343 | -402.5891
-40.57454 | -125 | -1.0713743 | -349.4631
6.9291 | -125 | -11.0633753 | 241.9161
21.80958 | -125 | -11.1430563 | 165.9169
44.870637 | -125 | -1.2984143 | -415.5548
-33.21927 | -125 | -11.1387783 | 120.8619
-33.73568 | -125 | -11.1813963 | 148.8837
-5.83498 | -125 | 10.0015757 | -69.02707
-6.83876 | -125 | 10.4968457 | -141.4811
-18.26043 | -125 | -11.2298683 | 142.0472
-3.70848 | -125 | -11.3375213 | 235.3604
-19.79892 | -125 | -11.1739703 | 151.1434
36.85964 | -125 | -11.2261213 | 11.44853
-49.3706 | -125 | -1.0219543 | -261.3911
-6.65677 | -125 | -11.2514913 | 204.9122
23.31031 | -125 | -11.3168043 | 148.7796
9.84207 | -125 | -11.3308023 | 231.262
-40.06915 | -125 | -1.0964643 | -350.8289
8.00127 | -125 | -11.2811403 | 241.2298
11.86651 | -125 | 9.9122257 | -119.6613
22.8296 | -125 | -11.2866593 | 153.3171
-43.77446 | -125 | -11.1789633 | 67.42201
21.80161 | -125 | 2.6055557 | 114.6055
-19.28122 | -125 | -11.1866803 | 144.0653
-4.7654 | -125 | -11.3113203 | 224.9805
-18.76806 | -125 | -11.1951583 | 141.5016
-5.70167 | -125 | -11.3271363 | 211.2213
-39.55923 | -125 | -1.1371543 | -345.8166
37.35172 | -125 | -11.2562873 | 14.80155
8.89711 | -125 | -11.3065263 | 236.0541
22.33381 | -125 | -11.2301903 | 158.8831
-34.24287 | -125 | -11.2241183 | 170.0674
-32.67919 | -125 | -11.1376563 | 92.1738
23.78671 | -125 | -11.3319623 | 145.7069
22.41376 | -125 | -10.7557083 | 161.0038
22.57759 | -125 | 5.3647057 | 9.728729
-40.1267 | -125 | -1.5644943 | -319.9114
-3.91515 | -125 | 9.6324557 | -20.76399
22.11951 | -125 | 1.4980857 | 90.2698
21.66814 | -125 | -0.1023943 | 198.0303
22.37558 | -125 | 0.5373157 | 109.7562
16.83565 | -125 | 8.0806957 | -2.395407
22.42193 | -125 | -0.4374743 | 198.7503
23.85405 | -125 | -0.9998543 | 247.6279
14.10875 | -125 | 9.1445057 | -47.86032
15.09241 | -125 | 9.0557657 | -48.55496
21.32758 | -125 | 2.9850157 | 115.9254
5.73675 | -125 | 10.5360357 | -237.1292
17.96376 | -125 | 8.4863157 | -57.405
8.38011 | -125 | 8.9520157 | -0.6595655
-44.41042 | -125 | -0.8916943 | -393.8061
2.7416 | -125 | 10.2406757 | -138.6296
28.66525 | -125 | -11.3226983 | 32.33838
27.69414 | -125 | -11.3381843 | 54.99956
16.38916 | -125 | 9.0771857 | -69.14986
-49.4264 | -125 | -7.3780603 | -76.5105
-11.39378 | -125 | -11.3655403 | 190.8789
16.79285 | -125 | -11.3508043 | 205.1683
-13.65762 | -125 | -11.4156223 | 192.8061
-37.53463 | -125 | -1.1309443 | -312.1034
14.44908 | -125 | -11.3120363 | 207.617
32.73474 | -125 | -11.1987563 | 9.681524
-49.3644 | -125 | -6.4513963 | -99.53639
-43.49545 | -125 | -0.9644543 | -383.2484
-23.39136 | -125 | -11.0457823 | 219.6215
-28.67663 | -125 | -11.3074353 | -11.09631
-29.64255 | -125 | -11.2717733 | -36.59486
-32.01406 | -125 | -1.0952543 | -325.8941
26.69387 | -125 | -11.2858983 | 81.89919
17.76583 | -125 | -11.3384243 | 202.8844
-10.39347 | -125 | -11.1058313 | 197.0318
49.382516 | -125 | -7.5750433 | -60.82125
-14.60717 | -125 | -11.3628393 | 183.6922
-36.17143 | -125 | -11.2334773 | 152.0394
33.74894 | -125 | -11.2137863 | 6.590113
10.73204 | -125 | 9.0319457 | -5.965699
39.26695 | -125 | -11.2953603 | 21.71845
40.19572 | -125 | -11.2673923 | 20.96806
-22.29706 | -125 | -11.2523273 | 203.3918
-30.62139 | -125 | -11.2377853 | -12.26522
-11.7655 | -125 | 10.3370857 | -18.39326
18.73844 | -125 | -11.3391943 | 195.6463
37.63354 | -125 | -1.3955743 | -410.926
-38.52512 | -125 | -1.2174043 | -326.5002
39.29467 | -125 | -1.1101043 | -374.5684
11.9699 | -125 | 9.4272857 | -54.37588
-9.27614 | -125 | -11.2884523 | 184.9145
25.66667 | -125 | -11.3006543 | 113.7175
-15.58564 | -125 | -11.2236693 | 175.4125
1.81406 | -125 | 10.0515957 | -104.9879
0.67854 | -125 | 10.5449557 | -175.4193
28.48752 | -125 | -1.5172343 | -126.9071
27.55682 | -125 | -0.9672743 | -42.76803
-31.04791 | -125 | -1.0726043 | -350.8407
36.83148 | -125 | -1.2899443 | -426.469
12.19066 | -125 | -11.3459163 | 217.2233
34.79351 | -125 | -11.1317753 | -1.880627
-49.08835 | -125 | -3.7467903 | -180.2738
-35.21415 | -125 | -11.2565613 | 175.8347
40.19351 | -125 | -1.2696943 | -371.32
-31.62959 | -125 | -11.1716203 | 33.91994
-9.90591 | -125 | 9.5913557 | 19.06037
-8.98884 | -125 | 10.3756657 | -109.8308
5.34121 | -125 | -11.3945293 | 224.9989
47.964683 | -125 | -11.0133903 | 46.4419
48.903185 | -125 | -11.0602833 | 62.48637
38.31707 | -125 | -11.2886513 | 19.28731
19.68586 | -125 | -11.3418863 | 185.7242
-21.30762 | -125 | -11.2915353 | 178.1924
-42.05108 | -125 | -1.0355243 | -363.5733
-41.0719 | -125 | -1.0574743 | -352.7014
-49.01756 | -125 | -11.0839453 | 75.46537
-48.12629 | -125 | -11.2806353 | 76.60007
-8.28959 | -125 | -11.2786103 | 185.6051
-16.6847 | -125 | -11.0545953 | 172.3987
47.252838 | -125 | -1.0614543 | -399.2954
-48.88714 | -125 | -1.0480743 | -286.5308
41.1985 | -125 | -1.3697243 | -380.5006
-49.4452 | -125 | -2.3776643 | -170.1056
-28.69334 | -125 | -1.1778943 | -347.6964
11.26391 | -125 | -11.4038163 | 221.8371
46.170097 | -125 | -1.3425543 | -396.4266
35.84827 | -125 | -11.1357653 | 1.5901
-27.77122 | -125 | -1.2738443 | -340.2159
-26.78264 | -125 | -1.0002043 | -344.0442
-29.63575 | -125 | -1.1263243 | -362.291
49.157089 | -125 | -1.1050743 | -329.9986
-4.373 | -125 | 10.0581257 | -75.35699
-10.94122 | -125 | 10.3655557 | -39.24304
6.09945 | -125 | -11.1094023 | 235.5997
21.21053 | -125 | -11.0095713 | 173.792
42.201003 | -125 | -1.5519743 | -387.6156
44.188781 | -125 | -0.7159843 | -446.3842
45.241806 | -125 | -1.4316443 | -405.1671
-47.19881 | -125 | -11.2187433 | 74.27296
-25.27498 | -125 | -1.6306943 | -283.6878
-20.30549 | -125 | -11.2185303 | 158.2016
-17.75986 | -125 | -11.2291703 | 146.7126
-3.20583 | -125 | -10.9559653 | 251.3564
-7.21495 | -125 | -11.0822463 | 204.9299
-45.22748 | -125 | -11.1637183 | 77.14783
4.82928 | -125 | 9.6422857 | -72.66625
24.71913 | -125 | -11.3272303 | 138.54
-33.81015 | -125 | -10.6857343 | 124.3325
10.32436 | -125 | -11.3767833 | 227.9788
7.59872 | -125 | -11.0802703 | 244.3294
-49.8666 | -125 | -1.0047243 | -226.7991
-4.23967 | -125 | -11.1965903 | 234.8706
-6.17426 | -125 | -11.2851213 | 207.0027
-39.04239 | -125 | -1.1874443 | -336.4156
8.43825 | -125 | -11.3231503 | 238.2923
-43.28831 | -125 | -11.1574903 | 62.67903
-44.24998 | -125 | -11.1565393 | 70.36513
3.5064 | -125 | 9.8622957 | -92.88358
-6.79889 | -125 | 9.9992257 | -65.88493
-3.50899 | -125 | 9.1554357 | 27.76111
3.13692 | -125 | 9.4996957 | -48.23588
28.5876 | -125 | -10.8642143 | 5.477707
24.28968 | -125 | -0.9533443 | 249.3799
-4.86244 | -125 | 10.0270957 | -72.82274
22.01088 | -125 | 0.8550657 | 125.4532
-42.08369 | -125 | -1.5346243 | -329.8687
49.388094 | -125 | -8.0663963 | -42.16115
29.15536 | -125 | -11.2792613 | 24.15105
-28.66313 | -125 | -10.8365013 | -33.45655
5.18093 | -125 | 9.4010757 | -43.20418
-42.53988 | -125 | -1.0190943 | -370.0445
-9.65582 | -125 | 9.2334757 | 44.56789
24.68736 | -125 | -10.8531643 | 134.5823
18.09245 | -125 | 7.8648657 | -11.43967
21.3604 | -125 | 4.7744157 | 85.80636
14.01305 | -125 | 8.6422457 | 3.052055
0.60105 | -125 | 9.8910957 | -76.85102
25.18569 | -125 | -11.3207873 | 127.5946
-7.28349 | -125 | 9.9896657 | -63.57767
-10.9093 | -125 | 9.8956557 | 20.41362
49.386851 | -125 | -11.0493913 | 74.28657
-6.75121 | -125 | 9.5131657 | -10.20703
-28.20629 | -125 | -11.3248663 | 14.68409
28.48238 | -125 | -1.9739943 | -121.5817
13.63655 | -125 | 9.2711557 | -55.03792
21.26476 | -125 | 2.5725357 | 124.1126
21.20189 | -125 | 3.9810357 | 91.94377
11.69756 | -125 | 8.9046657 | 5.021635
20.97976 | -125 | 4.4405357 | 85.09501
36.86179 | -125 | -1.7984943 | -431.7582
17.74081 | -125 | 8.0853757 | -18.72842
8.66064 | -125 | 8.7010757 | 25.76186
22.02698 | -125 | 5.1876557 | 63.18733
12.78617 | -125 | 9.8989257 | -125.554
8.09255 | -125 | 9.1636357 | -25.10974
16.35414 | -125 | 8.7129857 | -34.62167
-45.23418 | -125 | -1.2778843 | -363.134
-43.99314 | -125 | -1.4185143 | -354.5097
-43.02385 | -125 | -0.9958843 | -376.6838
38.21596 | -125 | -1.0983643 | -394.8347
38.85483 | -125 | -0.9273843 | -378.621
28.95665 | -125 | -1.1205343 | -170.0783
27.55878 | -125 | -1.4582543 | -37.35853
27.55822 | -125 | -0.4864443 | -45.68347
-10.19018 | -125 | 9.8976357 | -4.046227
-8.77448 | -125 | 9.7830257 | -36.5323
-39.01188 | -125 | -0.6604043 | -374.6937
15.98361 | -125 | 9.1022857 | -64.52881
43.773604 | -125 | -0.2955143 | -458.7805
-11.92238 | -125 | -11.0146683 | 207.2009
16.32013 | -125 | -10.8685943 | 216.2262
-25.8333 | -125 | -1.4367543 | -309.2127
-13.16376 | -125 | -10.9554133 | 209.2552
14.951 | -125 | -10.8378133 | 215.7331
13.99685 | -125 | -11.2548583 | 209.2827
-49.823 | -125 | -5.9759763 | -50.91485
-26.95768 | -125 | -1.4274143 | -326.9918
-29.68149 | -125 | -1.5855443 | -369.669
-48.45535 | -125 | -1.5532143 | -268.8717
-14.07557 | -125 | -10.9357983 | 205.7665
-9.71731 | -125 | -10.7652523 | 209.6103
25.73213 | -125 | -11.7751783 | 123.9176
3.78896 | -125 | 10.2464957 | -153.3419
12.53654 | -125 | -10.9302203 | 223.3466
4.99858 | -125 | -10.8774623 | 230.7498
10.22341 | -125 | 8.8402457 | 11.87022
-48.76408 | -125 | -3.1707643 | -203.3857
-49.8394 | -125 | -2.2569943 | -141.0084
-48.75437 | -125 | -10.6795673 | 63.63497
-26.11287 | -125 | -1.0285643 | -342.3297
48.453714 | -125 | -10.5614703 | 53.96038
21.38742 | -125 | -0.3628043 | 215.5596
-47.17771 | -125 | -10.7925843 | 59.69824
48.893501 | -125 | -7.1389883 | -128.6224
-42.7315 | -125 | -11.5677293 | 66.52892
40.64714 | -125 | -11.2267913 | 19.75144
37.82636 | -125 | -1.9880843 | -408.9199
-32.53884 | -125 | -1.1160743 | -310.4069
43.276303 | -125 | -1.6004243 | -392.8754
22.52859 | -125 | -10.3052653 | 165.9033
44.384153 | -125 | -1.5588643 | -399.548
-49.3795 | -125 | -1.4937043 | -224.6407
35.96668 | -125 | -1.3302643 | -439.2205
-33.59391 | -125 | -10.0412603 | 74.14864
-34.76336 | -125 | -10.8036373 | 155.7069
-43.39179 | -125 | -10.8168803 | 47.69904
-35.67857 | -125 | -10.8090523 | 142.6738
1.00791 | -125 | 10.1125957 | -107.5411
20.42169 | -125 | 8.5682457 | -112.3008
19.43053 | -125 | 8.2843257 | -89.88435
39.20223 | -125 | -1.6345543 | -374.5433
22.184 | -125 | 7.0970757 | -25.51569
35.92644 | -125 | -10.6216663 | -34.1351
26.59176 | -125 | -0.4687243 | 61.09638
11.15001 | -125 | 9.2113457 | -27.0266
-37.9496 | -125 | -1.7005143 | -284.9071
-40.19458 | -125 | -2.0106543 | -294.7933
25.628 | -125 | -0.4656043 | 160.756
-20.38588 | -125 | -10.7219353 | 191.8049
34.74537 | -125 | -10.6061753 | -41.63215
-12.50879 | -125 | 9.9072557 | 37.96438
-21.34073 | -125 | -10.8457383 | 194.6896
-18.25693 | -125 | -10.7422693 | 184.2365
24.664 | -125 | -0.4768843 | 235.1565
33.71629 | -125 | -10.7361163 | -31.19494
-48.46797 | -125 | -3.4250043 | -224.7597
-14.01498 | -125 | -10.4744033 | 220.6484
12.81952 | -125 | -10.6428913 | 224.8037
-9.62294 | -125 | -10.3325593 | 229.4606
-44.06325 | -125 | -1.9252143 | -324.5464
4.84426 | -125 | -10.2879093 | 239.2356
17.25677 | -125 | -10.3776183 | 231.8055
-11.00322 | -125 | -10.3170623 | 229.5053
-13.11292 | -125 | -10.4717613 | 224.6181
-48.46547 | -125 | -1.9783543 | -242.3276
48.442099 | -125 | -7.2049723 | -170.5475
14.99492 | -125 | -10.3380453 | 230.6298
-46.66469 | -125 | -10.3841593 | 44.23866
16.33316 | -125 | -10.3820623 | 231.9375
-42.75363 | -125 | -10.9631973 | 47.14362
-12.02767 | -125 | -10.6391193 | 218.346
-48.7313 | -125 | -10.1677733 | 50.16529
0.85506 | -125 | 9.4761057 | -31.65751
-43.16227 | -125 | -10.5544333 | 35.4612
-26.59896 | -125 | -1.8667543 | -296.9277
19.34057 | -125 | 7.8757457 | -56.57691
13.21913 | -125 | 9.4130357 | -64.42753
-45.1988 | -125 | -1.6113443 | -340.87
19.86178 | -125 | 8.2168857 | -82.07768
48.441685 | -125 | -10.0673693 | 44.04314
-29.72658 | -125 | -2.0212743 | -370.4209
21.60197 | -125 | 0.8655457 | 148.9256
26.15369 | -125 | -0.9267843 | 110.8357
-49.39 | -125 | -1.9500043 | -193.6019
20.84346 | -125 | 4.9172557 | 79.50971
21.47031 | -125 | 5.0585057 | 81.61274
20.88716 | -125 | 3.0836157 | 102.1347
2.9198 | -125 | 9.0385057 | -2.076298
-5.35455 | -125 | 10.0108157 | -70.87957
-3.94864 | -125 | 9.1859657 | 23.55881
-3.03086 | -125 | 9.0487257 | 36.21293
25.21735 | -125 | -0.9208743 | 199.1585
38.9374 | -125 | -0.3404543 | -366.1774
4.23233 | -125 | 9.4395357 | -45.96505
5.56441 | -125 | 9.1775357 | -16.03275
-4.84881 | -125 | 9.5835557 | -17.86459
17.15287 | -125 | 7.8753457 | 5.065843
21.57889 | -125 | 7.1400357 | 1.06993
21.23744 | -125 | -0.7903443 | 229.9928
21.40878 | -125 | 0.1141657 | 198.0017
7.79271 | -125 | 9.3514857 | -46.95905
-9.0331 | -125 | 9.0866957 | 38.66102
44.337215 | -125 | -1.8768543 | -387.042
-0.09163 | -125 | 9.9635557 | -80.14761
29.72702 | -125 | -11.7344403 | 63.85929
44.101787 | -125 | -1.1186143 | -424.5358
-6.22956 | -125 | 9.0523957 | 31.9135
28.05463 | -125 | -2.3783043 | -88.81887
15.58179 | -125 | 9.5472857 | -110.7731
49.382765 | -125 | -8.5598553 | -9.071673
-27.27053 | -125 | -11.8008723 | 97.69063
27.09016 | -125 | -0.9509343 | 8.528109
-45.28481 | -125 | -0.8613943 | -394.1638
-44.43738 | -125 | -1.3583943 | -360.0249
-43.0696 | -125 | -1.4992043 | -342.1919
43.244269 | -125 | -0.8638043 | -426.4243
-47.95788 | -125 | -1.1822443 | -315.0977
-12.3047 | -125 | -11.4510753 | 191.0399
15.84328 | -125 | -11.3550153 | 205.8731
-12.74626 | -125 | -11.4443103 | 192.5868
15.376 | -125 | -11.3505903 | 206.181
-13.61747 | -125 | -10.9479443 | 208.4173
14.08314 | -125 | -10.7462513 | 217.4348
24.74994 | -125 | -0.9307443 | 230.864
-49.3085 | -125 | -5.9745453 | -113.1844
13.01458 | -125 | -11.1547403 | 215.7637
4.58081 | -125 | -10.7004433 | 230.4892
9.90562 | -125 | 8.3919657 | 46.7517
41.214398 | -125 | -11.6420973 | 31.22243
-32.95156 | -125 | -0.5804943 | -317.2524
43.069885 | -125 | -1.9978543 | -378.9081
-12.74029 | -125 | 9.5715757 | 78.11083
49.333086 | -125 | -6.5975403 | -94.72788
36.03379 | -125 | -1.7588343 | -445.5382
22.94313 | -125 | -10.3911023 | 159.1604
39.55567 | -125 | -2.0752743 | -366.2502
-33.27852 | -125 | -9.7669503 | 34.68735
24.65373 | -125 | -10.3677713 | 135.4467
4.14006 | -125 | 10.0543457 | -127.1422
-40.66359 | -125 | -1.9889343 | -292.4891
-42.11081 | -125 | -2.0462643 | -301.427
28.49401 | -125 | -10.4120323 | -15.22953
10.94012 | -125 | 8.6003557 | 31.80845
-28.64642 | -125 | -10.3620153 | -52.10635
-18.23467 | -125 | -10.3003183 | 217.3231
-20.54427 | -125 | -10.2781113 | 213.2212
-21.37816 | -125 | -10.4225273 | 209.769
33.67972 | -125 | -10.2585953 | -64.34076
34.60991 | -125 | -10.1183203 | -79.29591
35.71372 | -125 | -9.9469093 | -90.35193
-11.13622 | -125 | -10.8001073 | 210.4179
17.26705 | -125 | -10.8617623 | 215.59
29.52618 | -125 | -1.0503843 | -174.4932
-34.82023 | -125 | -10.3711343 | 134.2948
-10.15309 | -125 | -10.6092303 | 216.6025
-33.98201 | -125 | -10.2099833 | 105.1255
-35.66533 | -125 | -10.3872243 | 123.1252
18.24017 | -125 | -10.8463453 | 211.3905
11.66687 | -125 | -10.9338573 | 228.3462
-14.98893 | -125 | -10.8030863 | 203.9814
36.40743 | -125 | -2.0258843 | -441.4223
49.387171 | -125 | -10.5462403 | 85.82293
15.91705 | -125 | 8.2913557 | -0.8296995
21.11363 | -125 | 0.3086257 | 201.8152
0.41062 | -125 | 8.9377757 | 23.94213
21.39832 | -125 | 0.6096157 | 178.1735
20.45113 | -125 | 5.3010057 | 71.31951
-3.62397 | -125 | 8.7431157 | 61.09303
-34.19445 | -125 | -9.7659543 | 70.15264
21.19635 | -125 | 5.5479057 | 74.37239
4.39488 | -125 | 8.8353457 | 17.01448
-0.7644 | -125 | 9.8547557 | -61.66192
20.41352 | -125 | 3.2004857 | 80.32542
3.58902 | -125 | 9.2467957 | -23.20167
24.39509 | -125 | -1.4143543 | 248.5909
21.16692 | -125 | 1.3880057 | 160.9811
-48.38604 | -125 | -2.3763343 | -228.041
-43.60845 | -125 | -2.0051443 | -319.902
-14.65872 | -125 | -10.0340553 | 219.3118
12.40552 | -125 | -10.4746063 | 236.304
-9.22965 | -125 | -10.4008973 | 227.1442
5.5191 | -125 | -10.3888593 | 241.9233
17.7375 | -125 | -10.3633393 | 230.7278
-10.52744 | -125 | -10.3348803 | 228.7283
21.1368 | -125 | -0.1867543 | 217.0712
21.31298 | -125 | -1.0938643 | 235.6938
-13.54488 | -125 | -10.0089063 | 221.027
16.56774 | -125 | 8.2754757 | -9.149851
-48.9093 | -125 | -1.9964243 | -221.1569
-27.00735 | -125 | -2.3773643 | -293.1942
14.56806 | -125 | -10.3010303 | 230.109
16.79209 | -125 | -10.3845883 | 232.0061
-11.35956 | -125 | -10.3051913 | 227.41
-46.21364 | -125 | -10.3671653 | 43.28569
7.81061 | -125 | 8.8230457 | 17.71469
8.02026 | -125 | 9.7192557 | -106.1387
-44.63369 | -125 | -2.2608243 | -310.5135
3.80538 | -125 | -10.9638563 | 219.1308
26.62358 | -125 | -0.9381743 | 60.22507
-43.61953 | -125 | -10.3032973 | 30.19965
48.494313 | -125 | -7.6429013 | -153.1137
-48.47545 | -125 | -10.3695493 | 53.97911
-30.19866 | -125 | -2.0397643 | -368.9009
5.99053 | -125 | 9.6345457 | -78.55392
25.68481 | -125 | -0.9206643 | 157.947
2.51843 | -125 | 9.2685357 | -21.069
3.36376 | -125 | 8.8364557 | 16.22154
41.094787 | -125 | -11.1585503 | 18.26619
-12.40789 | -125 | 9.3255457 | 107.0585
12.84431 | -125 | 9.0325257 | -18.06164
17.28862 | -125 | 7.2592557 | 36.75821
48.900961 | -125 | -10.0524623 | 62.46764
-32.91667 | -125 | -0.9107743 | -306.8725
-3.08112 | -125 | 9.6183657 | -17.87496
43.548963 | -125 | -1.2575243 | -410.1417
-9.43152 | -125 | 8.8321357 | 70.16103
-8.603 | -125 | 9.2718957 | 12.54573
44.633977 | -125 | -1.9615543 | -381.9522
27.57379 | -125 | -1.9574543 | -36.16859
28.47289 | -125 | -2.4180643 | -127.38
-5.79812 | -125 | 9.5372457 | -13.59518
-6.69939 | -125 | 9.0333557 | 33.63051
21.2857 | -125 | 7.3789757 | -8.235915
29.54204 | -125 | -10.6943383 | -12.1481
-48.96911 | -125 | -6.9034113 | -128.3667
37.60174 | -125 | -2.3765143 | -417.5094
-27.7458 | -125 | -11.3404103 | 44.11219
42.490602 | -125 | -2.2215743 | -373.2279
40.03713 | -125 | -1.8002843 | -364.6313
39.21589 | -125 | -2.3890143 | -373.4485
13.67567 | -125 | -10.6635353 | 220.5888
-40.27196 | -125 | -2.4262843 | -282.6039
-41.13748 | -125 | -2.0220243 | -293.2837
-42.6141 | -125 | -2.0220943 | -307.5002
23.36063 | -125 | -10.4357153 | 152.5258
22.67151 | -125 | -9.8859583 | 145.5904
-32.68557 | -125 | -10.2939913 | 46.89972
48.926747 | -125 | -8.0862073 | -90.25505
49.374699 | -125 | -9.0508963 | 27.15455
29.1184 | -125 | -9.7713873 | -61.95957
-17.47172 | -125 | -10.2177603 | 223.4542
-20.95759 | -125 | -10.3755083 | 210.9771
-37.24881 | -125 | -2.1485843 | -249.851
-21.80314 | -125 | -10.4187643 | 210.3669
33.23917 | -125 | -10.2439373 | -64.23256
34.14459 | -125 | -10.2264273 | -68.24669
36.10747 | -125 | -10.1480703 | -66.35274
35.03955 | -125 | -9.9129593 | -97.95323
36.6648 | -125 | -2.2046143 | -440.7073
-35.24627 | -125 | -10.3939323 | 130.0742
18.22848 | -125 | -10.3435993 | 227.9689
-14.81128 | -125 | -10.3631603 | 223.155
49.382997 | -125 | -10.0393773 | 85.84537
10.90687 | -125 | 7.9275357 | 52.97811
11.89028 | -125 | -10.4444173 | 237.9774
9.75097 | -125 | 7.9369557 | 62.50281
36.05794 | -125 | -2.6912943 | -454.498
19.03709 | -125 | 7.0459857 | 4.388001
10.79822 | -125 | -10.9582483 | 232.1951
20.82318 | -125 | -0.0308443 | 220.4271
26.19269 | -125 | -1.4013143 | 109.1552
22.4776 | -125 | -9.3774243 | 102.9517
23.33335 | -125 | -10.8676033 | 148.7456
7.62002 | -125 | 9.8720757 | -127.8726
35.98139 | -125 | -9.5660133 | -131.2336
-4.83865 | -125 | 9.1252157 | 26.62557
36.53612 | -125 | -10.2646083 | -51.23095
-5.29903 | -125 | 9.0924057 | 28.89087
48.497498 | -125 | -8.0850113 | -129.1653
-14.82703 | -125 | -9.7821103 | 202.9939
-40.0441 | -125 | -2.9150743 | -297.0701
12.11798 | -125 | -10.2440413 | 240.3024
18.19663 | -125 | -9.8388413 | 199.4777
-48.64034 | -125 | -7.3003213 | -144.4283
19.8899 | -125 | 4.9324757 | 56.54805
21.03587 | -125 | 5.2582657 | 79.08022
36.29876 | -125 | -3.0434043 | -452.3974
21.68759 | -125 | 5.6455357 | 62.92607
21.50571 | -125 | 1.6536357 | 136.0791
0.9503 | -125 | 9.0393257 | 11.00756
-0.05866 | -125 | 9.2365757 | 0.8685351
-4.39133 | -125 | 9.1673357 | 24.01345
-34.3997 | -125 | -10.3140993 | 125.5596
20.87525 | -125 | -1.2391443 | 241.9894
22.20391 | -125 | -1.0493743 | 228.7556
-0.76307 | -125 | 10.5164657 | -163.7078
-12.92275 | -125 | 9.2006957 | 116.4429
17.66582 | -125 | 7.0739257 | 44.33821
6.03723 | -125 | 9.0321957 | -3.757424
-44.19313 | -125 | -2.4099043 | -310.0473
-43.11947 | -125 | -2.0177043 | -313.0223
-48.17629 | -125 | -3.2393343 | -238.4157
-13.97062 | -125 | -10.0104783 | 219.3209
12.81911 | -125 | -10.0290283 | 219.3366
-9.19833 | -125 | -9.9970573 | 222.5037
-8.83532 | -125 | -10.4094593 | 227.2801
-27.96536 | -125 | -2.2370243 | -325.9334
-26.57427 | -125 | -2.3190543 | -279.6996
4.87789 | -125 | -9.6012863 | 176.1322
5.96623 | -125 | -10.6273453 | 243.704
17.24981 | -125 | -9.8952493 | 208.8148
-45.14983 | -125 | -2.1948143 | -313.9689
-10.85981 | -125 | -10.0564753 | 225.6991
-30.62181 | -125 | -1.5545543 | -363.4826
-13.09258 | -125 | -9.9915373 | 221.6856
-10.02507 | -125 | 8.9242457 | 82.53981
-2.30054 | -125 | 8.9189157 | 47.32602
14.14851 | -125 | -10.2437423 | 229.4068
15.04407 | -125 | -9.8493833 | 199.4131
16.35187 | -125 | -9.9026883 | 209.104
-11.76188 | -125 | -10.0254613 | 224.8205
45.093128 | -125 | -1.8101443 | -385.1841
44.274455 | -125 | -2.1738843 | -378.9721
-44.23333 | -125 | -10.6542003 | 46.19593
-43.37005 | -125 | -9.8897283 | -9.105181
-5.76379 | -125 | 9.0715857 | 30.35068
-46.20775 | -125 | -10.7732613 | 57.87792
12.08302 | -125 | 8.9659857 | -3.840385
42.919417 | -125 | -2.4192743 | -375.5194
42.056627 | -125 | -2.0561343 | -373.0347
40.17955 | -125 | -2.2952543 | -361.3941
38.86323 | -125 | -2.0608343 | -381.5008
-48.13578 | -125 | -10.5356053 | 55.78405
19.93754 | -125 | 6.8225257 | 16.95918
21.27148 | -125 | 6.8680357 | 20.89228
-39.73233 | -125 | -2.0881543 | -291.975
-41.10131 | -125 | -2.4945043 | -281.7066
-42.15696 | -125 | -2.5509143 | -293.1426
48.012695 | -125 | -7.3075723 | -202.5843
-36.88421 | -125 | -1.7145643 | -262.5731
-37.85391 | -125 | -2.7175443 | -259.0213
22.11582 | -125 | -10.1741363 | 169.5903
23.39036 | -125 | -10.0515663 | 146.5939
30.1507 | -125 | -11.1705303 | 19.7991
-32.68023 | -125 | -10.6417183 | 65.36749
29.3349 | -125 | -10.2027133 | -39.1763
28.76736 | -125 | -9.8977223 | -49.12837
-17.08955 | -125 | -10.0946333 | 225.6302
-17.91945 | -125 | -9.8152663 | 206.6304
-20.39568 | -125 | -9.7976513 | 190.7619
-21.42377 | -125 | -10.0270473 | 203.1499
-22.21257 | -125 | -10.3553023 | 210.6803
32.81418 | -125 | -10.2263533 | -61.3948
10.29637 | -125 | 8.0525157 | 55.25462
9.35678 | -125 | 7.9871557 | 60.60701
48.864599 | -125 | -9.0623333 | -12.07746
35.82637 | -125 | -2.3016543 | -453.7085
11.1905 | -125 | -10.5261523 | 237.6712
27.6382 | -125 | -2.4502143 | -51.62483
4.58072 | -125 | 8.2324157 | 51.42506
-9.59388 | -125 | 8.1557057 | 111.4614
3.46813 | -125 | -10.3716643 | 228.5747
2.64268 | -125 | 8.6119157 | 32.87168
19.99314 | -125 | 3.3773857 | 55.27234
13.25156 | -125 | 9.8272857 | -122.8074
11.18327 | -125 | 8.2121057 | 46.62684
13.89155 | -125 | 8.1856757 | 19.3682
-20.30316 | -125 | -9.4223873 | 152.1184
-21.17009 | -125 | -9.5622643 | 160.3361
-17.95662 | -125 | -9.3836883 | 162.7878
11.27228 | -125 | 7.6076957 | 49.74193
22.33442 | -125 | -1.4636843 | 238.5946
-34.90857 | -125 | -9.9626063 | 101.8715
11.61103 | -125 | 8.1371857 | 43.92589
-1.2537 | -125 | 10.3919357 | -134.7977
30.67077 | -125 | -11.1875313 | 19.32581
-7.16047 | -125 | 9.0036557 | 36.16933
40.24497 | -125 | -2.7179343 | -365.9027
2.25684 | -125 | 8.9974157 | 5.508605
-14.70205 | -125 | -9.1510043 | 140.8783
21.94139 | -125 | -9.5798873 | 127.1058
20.86481 | -125 | 1.6496057 | 162.2045
20.44979 | -125 | 0.1425957 | 225.6742
18.1041 | -125 | -9.3468093 | 130.8684
23.00981 | -125 | -9.0728763 | 68.46764
12.03958 | -125 | -9.6274713 | 180.6021
2.68947 | -125 | 8.1869057 | 45.78167
20.22667 | -125 | 4.0314057 | 57.83314
19.88937 | -125 | 5.3760757 | 60.59194
38.20798 | -125 | -2.2079543 | -399.236
22.27668 | -125 | 6.1182557 | 10.9676
21.34641 | -125 | 5.8305557 | 65.53502
-5.73328 | -125 | 8.5947757 | 66.50577
36.90741 | -125 | -10.7773173 | -17.34218
-40.65948 | -125 | -2.7113443 | -285.6732
-15.13493 | -125 | -10.1520013 | 221.3529
11.76212 | -125 | -10.1747873 | 238.5853
18.21703 | -125 | 7.2894657 | 24.80357
17.10249 | -125 | 6.8432557 | 54.45463
27.13061 | -125 | -1.9708443 | 9.558817
-39.26625 | -125 | -2.2208743 | -282.7594
-48.27578 | -125 | -7.0302143 | -176.7215
48.451568 | -125 | -8.5360323 | -92.15411
20.44879 | -125 | 7.1771557 | 2.09104
36.49592 | -125 | -3.3549043 | -449.1118
-0.42164 | -125 | 9.5459757 | -27.96775
19.75416 | -125 | 3.0482657 | 60.88299
8.56047 | -125 | 8.2136557 | 58.51772
9.72565 | -125 | 7.4696457 | 69.68355
-34.08747 | -125 | -9.2268073 | 5.085071
36.17404 | -125 | -9.2889883 | -163.0814
-43.14206 | -125 | -2.5201843 | -302.6175
-26.19117 | -125 | -2.2690643 | -269.2693
-2.71562 | -125 | 8.6189557 | 69.66225
44.073087 | -125 | -1.8336043 | -388.3713
44.911412 | -125 | -2.1320443 | -375.2554
-30.74364 | -125 | -2.0901343 | -356.5858
-48.24545 | -125 | -3.6832273 | -243.4723
13.28716 | -125 | -10.1003263 | 226.8251
-8.80557 | -125 | -10.8477213 | 205.735
-38.2331 | -125 | -2.2275743 | -266.1668
-36.70634 | -125 | -2.3882043 | -232.5911
5.80038 | -125 | -11.0215923 | 234.8442
-12.60948 | -125 | -10.4833393 | 223.8013
5.23248 | -125 | -9.2590973 | 127.8682
15.43473 | -125 | -10.3616813 | 231.0487
14.2116 | -125 | -9.7511293 | 185.1681
-42.92048 | -125 | -10.1574773 | 13.79643
-44.17663 | -125 | -10.0720783 | 14.5067
12.9357 | -125 | -9.4748593 | 148.8468
23.78412 | -125 | -10.4362363 | 147.1969
-45.74859 | -125 | -10.3204963 | 41.46131
-32.40397 | -125 | -10.0885483 | 15.62877
-18.54658 | -125 | -10.2899993 | 218.4382
-20.16501 | -125 | -10.0952453 | 211.1518
-17.36783 | -125 | -10.6811043 | 192.0202
-17.23362 | -125 | -9.7599733 | 201.976
-22.14342 | -125 | -9.9330253 | 190.9921
32.51398 | -125 | -9.6009583 | -113.3592
-47.92978 | -125 | -10.2033493 | 41.92863
-8.68277 | -125 | 8.2108357 | 86.66359
-9.63767 | -125 | -9.3948853 | 164.0267
48.367017 | -125 | -6.7594283 | -193.3951
11.81978 | -125 | 8.4945357 | 33.9555
4.00305 | -125 | 8.0380157 | 53.47806
49.377252 | -125 | -9.5385533 | 61.16248
-9.02483 | -125 | 8.0135257 | 101.2998
17.2339 | -125 | -9.4121463 | 142.4908
3.22149 | -125 | -11.1008643 | 215.5811
3.84211 | -125 | -10.0127523 | 217.9068
-10.83002 | -125 | 9.2279657 | 84.89461
-11.04788 | -125 | -9.4825203 | 177.9951
-4.82671 | -125 | 8.6519057 | 64.03951
-13.08594 | -125 | -9.5204853 | 184.6772
15.09633 | -125 | -9.3793183 | 130.905
16.36899 | -125 | -9.4314233 | 143.7508
-11.63791 | -125 | -9.6422673 | 195.7299
41.941034 | -125 | -2.5298243 | -372.4965
7.18775 | -125 | 10.0037557 | -145.4562
29.40192 | -125 | -9.5382553 | -74.2948
5.89295 | -125 | -9.9538483 | 226.0805
-8.53547 | -125 | -9.9760243 | 221.0941
-3.57607 | -125 | 8.2501957 | 88.78778
-27.51587 | -125 | -2.4590743 | -309.7876
-45.06864 | -125 | -2.7204643 | -318.722
47.615586 | -125 | -7.4917593 | -225.8976
-47.70556 | -125 | -3.1031743 | -259.6399
-42.28678 | -125 | -3.0031643 | -312.9569
-48.05592 | -125 | -1.9861243 | -256.5748
26.2205 | -125 | -1.8813443 | 105.8397
25.28444 | -125 | -1.3804843 | 194.3737
9.71329 | -125 | 7.0091257 | 72.20232
-25.61383 | -125 | -1.7739043 | -279.0595
-31.81413 | -125 | -10.0192253 | -19.24802
20.6953 | -125 | 2.2377757 | 132.1518
-2.82754 | -125 | 7.9152157 | 102.643
8.93979 | -125 | 7.9298857 | 67.94493
29.69467 | -125 | -9.9837423 | -47.3722
29.67729 | -125 | -9.2766953 | -88.28884
-28.11619 | -125 | -2.5892843 | -326.1462
-27.31772 | -125 | -2.9980743 | -291.6083
6.95636 | -125 | 9.5418457 | -67.64864
-18.99962 | -125 | -10.1285003 | 214.1076
-38.81166 | -125 | -2.4115643 | -273.9635
-44.77729 | -125 | -10.1757363 | 29.5179
21.21468 | -125 | 2.0794857 | 137.0193
-37.3992 | -125 | -3.2958743 | -271.3515
-20.7813 | -125 | -9.4760413 | 155.3792
-21.70741 | -125 | -9.3202213 | 124.9118
-48.96467 | -125 | -3.4548143 | -190.0151
-17.54288 | -125 | -9.3695323 | 162.8784
-44.15885 | -125 | -9.2997083 | -81.22817
-42.25557 | -125 | -9.9378843 | -9.917017
45.443701 | -125 | -1.9968543 | -372.6294
19.86397 | -125 | 4.1075757 | 44.69621
20.64629 | -125 | 3.9914457 | 74.49842
20.13554 | -125 | 5.5861557 | 64.77435
44.877351 | -125 | -2.6876343 | -379.752
-48.79385 | -125 | -3.8949233 | -205.058
-34.75658 | -125 | -9.4636273 | 43.45449
20.23864 | -125 | -0.3300343 | 240.4281
20.35687 | -125 | 0.4702757 | 217.9702
20.1758 | -125 | 2.7349457 | 94.26524
-7.69613 | -125 | 9.4588357 | -4.453073
18.0595 | -125 | 6.8997057 | 49.35051
20.87231 | -125 | 6.6617857 | 32.60832
30.72425 | -125 | -11.7051393 | 61.15808
16.7256 | -125 | 7.0085757 | 45.51582
39.28599 | -125 | -3.0345443 | -380.5357
3.02604 | -125 | 8.0079657 | 49.93229
-41.61993 | -125 | -2.0663643 | -297.1183
43.471165 | -125 | -2.2300743 | -376.362
-14.39211 | -125 | -9.4773783 | 175.5958
17.66951 | -125 | -9.3846083 | 137.9699
22.55901 | -125 | -8.9126703 | 53.26257
23.1778 | -125 | -9.6063023 | 117.5336
12.49364 | -125 | -9.3235923 | 128.0582
-40.92628 | -125 | -2.9035043 | -293.4625
-40.01318 | -125 | -3.4578343 | -321.3997
27.84264 | -125 | -2.8996443 | -89.45577
36.26324 | -125 | -3.5664603 | -452.8589
36.97555 | -125 | -10.3366733 | -40.94261
4.7597 | -125 | 7.6248257 | 64.137
3.60286 | -125 | 8.2342557 | 47.55195
41.509098 | -125 | -2.4109943 | -368.6114
-48.77293 | -125 | -6.0152753 | -164.0974
-48.30639 | -125 | -7.3465243 | -163.9154
-36.49717 | -125 | -1.9340043 | -245.3692
-34.63988 | -125 | -8.9011373 | -23.67446
4.52568 | -125 | -9.9768633 | 218.2813
36.05519 | -125 | -9.0011513 | -202.9626
15.88167 | -125 | -10.3764473 | 231.5007
-11.86918 | -125 | -10.2782663 | 228.6291
5.54185 | -125 | -8.9291153 | 75.7347
48.09706 | -125 | -8.0666803 | -163.2595
48.296892 | -125 | -9.0525343 | -49.10483
-16.68858 | -125 | -10.3623323 | 216.5574
-22.59761 | -125 | -10.2517853 | 207.3735
-16.40564 | -125 | -10.5565313 | 205.3961
33.66353 | -125 | -9.7808773 | -108.7658
11.08886 | -125 | 7.2391657 | 50.29373
14.68873 | -125 | -9.3336913 | 122.084
16.79773 | -125 | -9.4258563 | 143.7446
-11.46446 | -125 | -9.2172363 | 149.7773
-44.81655 | -125 | -3.1178743 | -336.7639
25.78113 | -125 | -1.8573143 | 148.9134
25.34511 | -125 | -1.8466043 | 187.5438
-42.67646 | -125 | -2.9239843 | -313.8687
-47.42241 | -125 | -2.6947643 | -262.6853
-45.7864 | -125 | -1.8924443 | -319.5033
-47.66394 | -125 | -2.1044243 | -264.1148
14.28376 | -125 | -9.2724053 | 111.0482
48.260207 | -125 | -6.2560753 | -219.5535
-43.08162 | -125 | -2.9388043 | -319.0194
11.52698 | -125 | -10.1314823 | 235.5308
-15.72052 | -125 | -10.1446563 | 221.5101
40.61841 | -125 | -2.2761443 | -363.7158
-8.44495 | -125 | -10.3633713 | 231.2266
19.39291 | -125 | 3.2867757 | 39.49524
-8.87444 | -125 | -9.5929043 | 185.9481
3.20149 | -125 | -9.8996323 | 204.989
-0.73782 | -125 | 9.1211457 | 17.55996
21.31444 | -125 | -9.7064163 | 147.3326
-1.83407 | -125 | 10.3968457 | -125.284
-6.14497 | -125 | 8.1216357 | 90.79346
-4.33974 | -125 | 8.3237757 | 84.42916
-9.24857 | -125 | -9.2600753 | 147.2995
-5.27067 | -125 | 8.1160757 | 92.01657
-10.4882 | -125 | -9.3933633 | 166.7518
-46.21084 | -125 | -11.2020903 | 75.48788
-2.76765 | -125 | 9.6422057 | -20.55883
28.41498 | -125 | -2.8642143 | -142.1467
-39.03987 | -125 | -2.9093643 | -287.4764
21.70899 | -125 | 3.7153957 | 99.25373
47.885074 | -125 | -1.0430543 | -386.2336
-48.09734 | -125 | -10.9758063 | 66.95541
-49.8076 | -125 | -5.0178463 | -73.26269
-22.26396 | -125 | -10.7957943 | 205.8227
-28.17392 | -125 | -9.9189573 | -52.9875
-28.7696 | -125 | -1.6566943 | -351.3583
-22.95752 | -125 | -10.1053943 | 198.5862
-35.88324 | -125 | -1.7045143 | -247.4353
-15.99389 | -125 | -10.3153883 | 223.3165
20.31812 | -125 | 5.8929457 | 62.79666
10.92833 | -125 | -9.5622613 | 171.2631
-36.10728 | -125 | -10.3611853 | 111.4858
-36.06334 | -125 | -9.9603683 | 81.30037
33.7475 | -125 | -9.3612253 | -156.1256
10.77642 | -125 | -10.0192633 | 228.9672
-0.33834 | -125 | 8.8269857 | 38.99797
19.43904 | -125 | 3.9998757 | 31.50096
21.5278 | -125 | 6.5879157 | 29.17827
25.39853 | -125 | -2.3191143 | 173.1454
18.61465 | -125 | 7.1844557 | 14.86276
-49.2769 | -125 | -5.0245793 | -139.7796
18.29962 | -125 | 6.3258057 | 72.96518
16.3377 | -125 | 7.1489357 | 37.54031
-19.57401 | -125 | -10.0844513 | 215.5521
20.22657 | -125 | 1.5092357 | 176.662
21.12683 | -125 | 7.1147457 | 7.457588
3.53284 | -125 | -9.5995513 | 169.6481
9.311 | -125 | 7.0060057 | 78.29683
-21.0582 | -125 | -9.9623023 | 200.0116
2.86124 | -125 | -10.0809593 | 220.2477
20.70152 | -125 | 6.2693157 | 51.17699
-25.83693 | -125 | -2.2451943 | -256.2979
22.30799 | -125 | -8.5275913 | 13.48992
8.51402 | -125 | 7.8702857 | 73.47414
20.85449 | -125 | 1.0661057 | 184.796
-31.55948 | -125 | -10.6630283 | 3.01767
19.95282 | -125 | 0.1464757 | 236.9435
-3.38694 | -125 | 7.9096857 | 102.9777
29.05098 | -125 | -9.0837553 | -97.74433
-26.8014 | -125 | -3.3534843 | -257.8525
-36.83963 | -125 | -2.8847943 | -242.6533
-20.5326 | -125 | -8.9666953 | 89.24857
-21.32698 | -125 | -9.1729403 | 109.2355
-22.01357 | -125 | -9.5566143 | 150.6415
-17.04391 | -125 | -9.3885813 | 164.0773
-17.97313 | -125 | -8.9840013 | 109.1608
-43.52593 | -125 | -9.1906273 | -98.79022
19.30528 | -125 | 3.7486457 | 28.25729
2.77768 | -125 | 7.5550257 | 53.38633
-7.77349 | -125 | 9.9620157 | -59.97232
-42.04512 | -125 | -10.5753583 | 26.51535
38.69589 | -125 | -3.1201743 | -395.368
-48.94801 | -125 | -4.1841163 | -191.4345
27.78081 | -125 | -3.4349643 | -109.3626
35.99535 | -125 | -3.2687643 | -456.7656
-9.95987 | -125 | 7.8501557 | 132.7527
42.692982 | -125 | -3.2963043 | -399.2957
-13.94568 | -125 | -9.5728283 | 186.2588
23.45134 | -125 | -9.2666253 | 84.66764
18.02692 | -125 | -8.8484133 | 53.22192
12.03575 | -125 | -9.2388813 | 116.3944
11.54209 | -125 | 6.9824657 | 40.6361
-33.98607 | -125 | -8.8113713 | -47.03903
36.77388 | -125 | -9.3921573 | -143.8253
35.50607 | -125 | -8.8985513 | -218.746
4.92416 | -125 | -8.8603573 | 62.51117
-48.24643 | -125 | -6.1374053 | -201.1699
-13.11664 | -125 | -9.0705293 | 137.9835
15.15343 | -125 | -8.9308453 | 55.1129
16.37699 | -125 | -8.9735723 | 67.49247
-44.44974 | -125 | -2.8186643 | -323.2229
-45.22133 | -125 | -3.3693943 | -346.8249
-11.99393 | -125 | -8.9064333 | 117.8803
-42.15915 | -125 | -3.4989943 | -335.5421
-40.06517 | -125 | -4.0438983 | -350.3028
-46.2848 | -125 | -1.5356343 | -330.0924
-47.12284 | -125 | -3.3297743 | -287.9811
47.992934 | -125 | -8.7676373 | -98.15522
47.36003 | -125 | -7.0879913 | -256.3354
47.706295 | -125 | -8.0168113 | -194.5567
48.802945 | -125 | -6.1948783 | -170.5188
26.2323 | -125 | -2.3545643 | 95.15133
21.07581 | -125 | -10.1575523 | 184.4365
21.61496 | -125 | -9.2137443 | 88.72481
-2.01161 | -125 | 10.1165157 | -79.71531
-6.57234 | -125 | 8.0756357 | 91.85139
-5.72183 | -125 | 8.1000557 | 91.43847
-3.76509 | -125 | 7.6965657 | 109.6609
-4.77943 | -125 | 8.1253557 | 92.14144
-9.64364 | -125 | -8.9900103 | 112.3379
-11.18066 | -125 | -8.8339813 | 104.2332
-39.36258 | -125 | -3.3362543 | -311.4884
-27.73538 | -125 | -10.4148133 | 3.549837
-28.62506 | -125 | -9.8833933 | -79.87995
20.23884 | -125 | 2.2817157 | 123.4595
6.24911 | -125 | -10.2846453 | 248.9962
-8.03898 | -125 | -10.2171833 | 232.4236
13.01178 | -125 | -8.9774553 | 64.87928
-45.2836 | -125 | -10.2412393 | 34.85605
-28.40594 | -125 | -2.1719043 | -339.8928
31.19195 | -125 | -11.2044853 | 18.00001
-38.54374 | -125 | -3.2400843 | -292.8924
36.97669 | -125 | -3.4064743 | -440.3493
-41.01933 | -125 | -3.4966143 | -321.825
41.126684 | -125 | -1.8526743 | -369.9228
-8.81643 | -125 | 7.5951757 | 109.849
45.826287 | -125 | -2.2077743 | -359.0977
3.81814 | -125 | 7.6228257 | 56.96773
-19.2702 | -125 | -9.7279043 | 193.751
24.83412 | -125 | -1.3891743 | 227.0069
41.070208 | -125 | -2.3260143 | -365.7203
35.91034 | -125 | -4.1728643 | -450.757
5.96516 | -125 | -8.7866473 | 56.13432
-43.46974 | -125 | -3.1126943 | -332.4637
17.20533 | -125 | -8.9340833 | 63.0961
14.36545 | -125 | -8.8136703 | 32.79044
19.58238 | -125 | 0.2262257 | 244.2076
-25.49312 | -125 | -2.1517943 | -250.8017
-25.41327 | -125 | -2.5338243 | -229.1623
30.66242 | -125 | -10.6623533 | -16.21614
-48.08848 | -125 | -5.7084403 | -223.3384
25.44208 | -125 | -2.8001043 | 155.0322
31.70863 | -125 | -11.1967873 | 14.73915
-47.71827 | -125 | -6.2880563 | -230.6924
3.25928 | -125 | 7.4112757 | 55.25951
-39.03952 | -125 | -3.6473213 | -321.2693
3.63608 | -125 | 7.1936257 | 56.33079
20.8671 | -125 | 5.7745657 | 69.56764
21.43061 | -125 | 1.1067757 | 156.2695
-16.27038 | -125 | -10.1299243 | 223.8245
-35.70134 | -125 | -1.3083443 | -268.0279
-36.07001 | -125 | -2.1358643 | -228.542
-22.81569 | -125 | -9.7710163 | 167.6167
19.21657 | -125 | 4.3742157 | 33.67597
20.25881 | -125 | 0.9377557 | 207.217
-10.80941 | -125 | 8.3437557 | 144.2829
11.31113 | -125 | -9.3306643 | 132.3161
17.71016 | -125 | 6.1178757 | 88.50465
-16.00232 | -125 | -10.6770833 | 203.405
-20.18286 | -125 | -8.4550793 | 25.81433
15.97946 | -125 | 7.7248957 | 20.337
24.98241 | -125 | -2.3139243 | 205.0446
-35.37393 | -125 | -9.4855383 | 41.29704
19.89541 | -125 | 6.0113457 | 55.74647
41.012511 | -125 | -2.7973243 | -371.411
33.41331 | -125 | -9.1875523 | -168.801
-18.24746 | -125 | -8.5165223 | 48.65094
8.04771 | -125 | 7.9305257 | 72.77439
-1.50851 | -125 | 9.8447357 | -51.44517
19.09202 | -125 | 3.0041157 | 54.059
10.46591 | -125 | -10.1741333 | 244.5274
8.926 | -125 | 7.4640857 | 77.80444
9.68539 | -125 | 6.5528357 | 76.59133
-37.90232 | -125 | -3.7754053 | -305.0986
-49.2559 | -125 | -4.5136513 | -158.7669
0.6912 | -125 | 8.5142057 | 50.22631
19.8228 | -125 | 2.1296057 | 129.2627
2.63005 | -125 | -10.6687143 | 221.0711
22.68868 | -125 | -8.1486623 | -13.52483
14.06402 | -125 | -8.2934933 | -48.10872
-36.56714 | -125 | -10.3268803 | 97.30869
36.71521 | -125 | -2.8540643 | -443.6542
2.41076 | -125 | 7.9629657 | 51.75151
-26.51293 | -125 | -2.7937643 | -261.9006
-27.16739 | -125 | -3.4633443 | -273.4877
27.49553 | -125 | -3.0989443 | -62.49077
-36.92765 | -125 | -3.3887743 | -264.8605
44.924698 | -125 | -3.3326943 | -404.841
44.298027 | -125 | -2.4970443 | -379.6949
-8.27397 | -125 | 9.9016957 | -55.82277
29.68075 | -125 | -8.6411513 | -121.27
28.63779 | -125 | -9.4694493 | -68.97733
5.55917 | -125 | -8.4377203 | 2.161827
-39.70439 | -125 | -3.0979343 | -303.6687
42.800398 | -125 | -2.8522843 | -384.8145
42.153526 | -125 | -3.5910173 | -402.7654
-19.96533 | -125 | -9.1008053 | 115.9429
10.95359 | -125 | 6.7718957 | 50.42921
12.10767 | -125 | 7.1795157 | 34.50551
-17.23822 | -125 | -8.8426733 | 94.71799
-21.96102 | -125 | -8.9415913 | 72.15532
-43.10659 | -125 | -9.4583393 | -63.20835
-44.34707 | -125 | -8.6970593 | -166.6813
-8.9419 | -125 | 7.0001157 | 126.4051
26.84149 | -125 | -3.0469343 | 5.627884
-14.93924 | -125 | -8.1033193 | 29.31347
23.67459 | -125 | -9.6278403 | 114.3139
18.51551 | -125 | -9.2672363 | 116.1518
-40.67299 | -125 | -4.2297603 | -353.1901
-44.5105 | -125 | -3.4782743 | -356.3437
-45.595 | -125 | -2.9338043 | -318.144
-33.20648 | -125 | -9.0558373 | -46.56038
-42.17086 | -125 | -11.0655393 | 45.69038
-48.59417 | -125 | -4.3210333 | -222.6024
-12.60843 | -125 | -9.4784733 | 181.3803
-46.81563 | -125 | -2.0779443 | -289.4138
-45.9396 | -125 | -1.4381843 | -342.9738
15.5117 | -125 | -9.4130123 | 137.7269
12.0045 | -125 | -8.7576103 | 36.40203
-47.76376 | -125 | -3.6034393 | -268.7847
47.461218 | -125 | -6.6704613 | -264.8684
18.02293 | -125 | -8.3443783 | -24.12545
-8.50189 | -125 | 7.7857157 | 99.61552
-29.10968 | -125 | -10.3310063 | -72.08914
49.298046 | -125 | -6.1071603 | -115.5416
-28.47373 | -125 | -2.6400443 | -338.8102
13.45179 | -125 | -9.0973773 | 82.26427
36.74715 | -125 | -3.6315463 | -444.7734
6.31784 | -125 | -10.9064623 | 240.8761
-7.91966 | -125 | -10.7253373 | 214.0012
35.42032 | -125 | -3.1413743 | -460.0579
-18.89015 | -125 | -9.3714363 | 156.1557
36.53108 | -125 | -4.1028063 | -444.4216
-42.75136 | -125 | -3.3112143 | -334.8377
47.644177 | -125 | -8.8226743 | -112.4108
-27.72293 | -125 | -9.9564283 | -21.92552
5.94973 | -125 | -9.1803243 | 117.4811
-6.46413 | -125 | 7.5842057 | 108.8323
3.23922 | -125 | -9.2589423 | 118.903
-41.29041 | -125 | -3.1487143 | -307.3265
-14.08896 | -125 | -9.0159963 | 126.618
-40.83702 | -125 | -3.7712643 | -334.2424
36.46905 | -125 | -8.8226313 | -220.6252
38.83221 | -125 | -3.7607493 | -399.5088
-19.61355 | -125 | -9.4054973 | 156.4483
20.89786 | -125 | -9.4395893 | 121.4997
17.1615 | -125 | -8.5263453 | -5.531549
25.86268 | -125 | -2.8275343 | 116.2744
-2.60238 | -125 | 7.6999657 | 108.9116
-31.42749 | -125 | -10.2009373 | -26.97384
19.83409 | -125 | 1.1406257 | 204.951
-48.42508 | -125 | -4.6863043 | -231.1705
-47.09267 | -125 | -1.8064343 | -296.4314
-35.64935 | -125 | -2.3245543 | -217.008
-23.47982 | -125 | -10.2536173 | 202.3535
-2.31747 | -125 | 7.8191157 | 104.7569
-31.33569 | -125 | -9.8453883 | -57.51715
-2.65957 | -125 | 7.3067757 | 121.0162
-30.99984 | -125 | -10.2431673 | -46.80242
0.41031 | -125 | 8.2578857 | 64.01841
-25.32016 | -125 | -2.9140343 | -206.6914
-19.347 | -125 | -9.0308253 | 109.569
-35.81099 | -125 | -2.7588643 | -221.4708
-23.03966 | -125 | -9.4059923 | 122.4217
49.255921 | -125 | -5.6000573 | -138.2284
-6.99 | -125 | 8.0078657 | 94.08731
-6.77932 | -125 | 7.0182657 | 123.2415
18.9816 | -125 | 0.5356857 | 253.2425
47.196861 | -125 | -8.3155983 | -195.8333
-27.29017 | -125 | -10.4473633 | 35.66607
-27.70589 | -125 | -9.4935323 | -60.22382
-44.16663 | -125 | -3.8171053 | -375.0662
-46.44894 | -125 | -1.1008943 | -358.6255
-41.64644 | -125 | -11.1175453 | 42.29005
46.684674 | -125 | -8.1641343 | -234.3999
21.13742 | -125 | -8.9763443 | 60.92456
20.46045 | -125 | -9.1839823 | 90.60704
40.54741 | -125 | -3.1888643 | -375.5982
47.253319 | -125 | -6.4092253 | -289.66
37.13447 | -125 | -9.4714103 | -129.0774
38.46151 | -125 | -3.5090543 | -405.3662
-16.0078 | -125 | -9.7853883 | 203.4031
36.72484 | -125 | -8.4460243 | -264.5122
-25.66386 | -125 | -3.0688343 | -214.0939
19.36437 | -125 | 4.9362757 | 48.26685
-46.13866 | -125 | -2.8152443 | -299.6838
1.69605 | -125 | 8.1301257 | 53.82625
19.36009 | -125 | 6.4096457 | 35.00259
19.27475 | -125 | 2.2680157 | 115.8418
18.12112 | -125 | 5.9132657 | 92.5332
16.92978 | -125 | 6.4246757 | 68.616
16.16088 | -125 | 8.0997757 | 4.418776
15.89598 | -125 | 7.2146557 | 32.67826
4.01288 | -125 | 7.0003157 | 59.51842
-12.11508 | -125 | -9.4881713 | 181.6556
-47.42264 | -125 | -6.9133783 | -226.9302
15.93615 | -125 | -9.4312563 | 142.1837
7.7837 | -125 | 8.2810657 | 59.1267
-11.07306 | -125 | 8.8596457 | 121.4743
-36.09178 | -125 | -1.1058243 | -288.0563
37.16094 | -125 | -3.0920443 | -434.6473
10.12704 | -125 | 6.9873357 | 65.33943
-20.79204 | -125 | -8.1205213 | -16.95336
-32.73562 | -125 | -9.3116913 | -38.30454
11.02185 | -125 | -9.0756293 | 92.76347
11.62501 | -125 | -9.2654293 | 121.9533
-17.74603 | -125 | -8.5192523 | 51.0763
-35.98604 | -125 | -9.5811373 | 41.02253
33.95097 | -125 | -8.9689643 | -202.0398
32.34893 | -125 | -9.2021823 | -141.6496
-37.44944 | -125 | -4.3066273 | -314.1583
10.52977 | -125 | 6.9243157 | 58.15191
12.01903 | -125 | 6.7575757 | 30.59687
-9.22404 | -125 | 6.9030557 | 133.8198
23.23026 | -125 | -8.6410793 | 30.1823
22.24356 | -125 | -7.8906333 | -32.30082
43.140413 | -125 | -3.4605643 | -410.0039
41.737093 | -125 | -3.4577843 | -393.3474
-18.38251 | -125 | -9.3801693 | 161.3338
-27.7134 | -125 | -3.2421843 | -303.4262
-26.41938 | -125 | -3.2852243 | -241.2
-7.82957 | -125 | 10.4793357 | -136.054
14.54937 | -125 | -7.9457773 | -84.29271
-40.06289 | -125 | -4.6098723 | -365.5809
5.14559 | -125 | -8.1866033 | -36.9696
24.056 | -125 | -9.5230743 | 104.4568
29.95225 | -125 | -8.9738113 | -106.9115
-14.45929 | -125 | -8.0625653 | 31.97398
28.59497 | -125 | -9.0271853 | -92.24129
12.60269 | -125 | -8.3519373 | -37.15841
-41.91727 | -125 | -3.1833243 | -316.4827
2.50872 | -125 | -10.1961853 | 227.6917
-46.09159 | -125 | -2.3888643 | -294.3097
-48.77412 | -125 | -5.0318983 | -189.9474
17.50808 | -125 | -8.2736283 | -30.95942
-28.39456 | -125 | -3.1532243 | -332.232
35.14825 | -125 | -2.7024143 | -458.1066
-48.02925 | -125 | -4.0192933 | -260.9586
35.84755 | -125 | -4.6240303 | -442.5682
6.60332 | -125 | -10.6452203 | 246.1308
-7.6959 | -125 | -10.2508983 | 238.6195
13.874 | -125 | -9.1950143 | 97.70582
31.65223 | -125 | -10.7029933 | -21.80201
2.74177 | -125 | -9.1105013 | 94.84276
9.6735 | -125 | 6.1086457 | 91.12288
-29.52841 | -125 | -9.7894263 | -113.7566
-48.28577 | -125 | -5.2217153 | -220.5567
-43.29776 | -125 | -8.7634683 | -159.5328
44.22369 | -125 | -3.4018143 | -413.8422
6.38987 | -125 | -8.9157643 | 77.24449
9.90491 | -125 | -9.7874683 | 208.5507
8.90789 | -125 | 6.9911457 | 83.914
19.11559 | -125 | -8.7934393 | 36.3043
-7.8821 | -125 | 7.7893657 | 99.80877
-39.42466 | -125 | -4.0066943 | -344.4569
-1.82078 | -125 | 9.2307557 | 15.17501
-36.95797 | -125 | -9.8539913 | 46.24348
7.55992 | -125 | -10.3800103 | 254.2119
-7.19534 | -125 | -10.2587603 | 240.7575
15.39858 | -125 | 7.2150657 | 28.3409
-49.2682 | -125 | -5.5044923 | -126.8611
-15.6768 | -125 | -9.4527923 | 172.3136
12.54482 | -125 | 7.0711957 | 27.23036
43.245001 | -125 | -3.0295443 | -393.3777
-47.58013 | -125 | -1.7115243 | -287.7401
11.87896 | -125 | 6.3453457 | 35.54227
-26.03595 | -125 | -3.2110543 | -225.5397
43.038531 | -125 | -3.9167793 | -425.9201
-3.14035 | -125 | 6.8005957 | 131.4725
-26.34183 | -125 | -3.7926793 | -218.9184
43.721956 | -125 | -3.2062043 | -402.9302
28.2266 | -125 | -9.0257573 | -80.38287
-46.48855 | -125 | -2.6876443 | -286.9296
0.21274 | -125 | 7.9231357 | 74.48683
-21.2122 | -125 | -8.2206933 | -13.35229
-42.8622 | -125 | -9.0275003 | -122.7709
-30.57768 | -125 | -10.7514623 | -39.7766
19.60092 | -125 | 5.1772457 | 53.83777
18.88789 | -125 | 4.7054457 | 45.67038
19.3174 | -125 | 1.0288257 | 223.4319
28.52667 | -125 | -8.5285473 | -116.408
44.044136 | -125 | -3.8001913 | -431.4775
-35.95288 | -125 | -3.1951243 | -237.5062
19.50594 | -125 | 5.9627357 | 53.42945
19.1624 | -125 | 2.5454757 | 88.81626
19.42692 | -125 | 1.9341057 | 145.3494
-43.08165 | -125 | -8.3476083 | -215.0199
-29.30518 | -125 | -2.0945843 | -362.0954
-23.08887 | -125 | -8.9385733 | 55.13897
18.70375 | -125 | 6.1854857 | 60.59848
-6.25424 | -125 | 7.0450457 | 123.4019
15.84993 | -125 | 6.7803557 | 40.5261
-44.49077 | -125 | -4.1686343 | -391.8794
-46.09419 | -125 | -0.9828343 | -373.2006
-28.12599 | -125 | -8.9605313 | -132.6484
40.17871 | -125 | -3.1109043 | -372.1687
40.936577 | -125 | -3.2618643 | -379.949
46.377889 | -125 | -7.6691693 | -289.5766
20.24238 | -125 | -9.6320613 | 151.3018
-41.6934 | -125 | -11.6064993 | 55.71408
39.51623 | -125 | -4.2102293 | -392.1271
1.52384 | -125 | 8.6535757 | 34.79084
36.04765 | -125 | -8.0019903 | -315.042
30.25322 | -125 | -9.2997483 | -93.99735
49.798119 | -125 | -6.0292173 | -45.5497
3.84694 | -125 | 6.5613757 | 59.98907
4.57245 | -125 | 7.2220457 | 64.66935
47.80512 | -125 | -6.5261683 | -246.9245
-37.154 | -125 | -1.4972643 | -281.0005
-35.55653 | -125 | -0.9320243 | -290.0599
-9.4533 | -125 | 7.1279357 | 134.9969
-20.41723 | -125 | -8.0160123 | -19.2102
-36.98723 | -125 | -3.8786693 | -288.0097
-37.87346 | -125 | -4.7931433 | -325.9212
-47.14146 | -125 | -6.4150233 | -257.0887
-47.55648 | -125 | -7.3924803 | -202.8137
-18.03514 | -125 | -8.0981053 | 10.19578
-17.43971 | -125 | -8.3931333 | 40.38737
-32.70692 | -125 | -9.7937513 | 8.087505
35.48555 | -125 | -2.4877343 | -457.4362
34.82663 | -125 | -2.9633743 | -454.9398
14.17072 | -125 | -7.8742193 | -91.05775
14.83863 | -125 | -8.4379173 | -25.31751
34.02353 | -125 | -9.4735823 | -144.7203
35.44306 | -125 | -3.9205943 | -455.9005
5.64086 | -125 | -8.0335223 | -49.74673
4.68846 | -125 | -8.3886683 | -12.24546
32.54693 | -125 | -8.9434953 | -170.0586
-14.94448 | -125 | -7.6062063 | 18.62938
-13.84652 | -125 | -8.3920883 | 61.52718
11.95498 | -125 | -8.1415683 | -53.84133
13.10347 | -125 | -8.5086633 | -14.42274
-28.96441 | -125 | -3.1706243 | -351.0821
-28.85991 | -125 | -2.1448943 | -351.4362
18.12654 | -125 | -7.8810493 | -67.8053
24.5691 | -125 | -9.8816093 | 121.9047
-16.32304 | -125 | -9.4615403 | 173.2515
2.66553 | -125 | -9.6499693 | 174.5534
2.24031 | -125 | -11.1935833 | 212.9876
9.28699 | -125 | 6.0678257 | 100.3337
6.57552 | -125 | -9.9600313 | 230.9918
-7.5201 | -125 | -9.9663343 | 229.1117
3.45027 | -125 | -8.8871713 | 60.28936
-29.43276 | -125 | -9.3268843 | -150.4671
6.7121 | -125 | -8.5972763 | 27.83515
19.31316 | -125 | -8.4853433 | -9.281572
10.18045 | -125 | -9.4625453 | 160.0753
-7.62272 | -125 | 7.2406857 | 116.3714
-39.765 | -125 | -4.3268283 | -359.9007
-36.85866 | -125 | -9.4374473 | 0.9024448
-37.03878 | -125 | -10.2914043 | 81.2802
-7.42141 | -125 | 7.9161557 | 97.35903
47.198156 | -125 | -8.8331613 | -131.1527
8.48859 | -125 | 6.9658657 | 88.99268
8.89784 | -125 | 6.5184057 | 90.66816
21.35029 | -125 | -8.5140933 | 6.559016
-29.58352 | -125 | -10.2916683 | -81.97332
-1.59775 | -125 | 8.0512557 | 91.14836
-31.58669 | -125 | -9.6229283 | -65.18335
-40.86446 | -125 | -4.6292783 | -364.179
23.20925 | -125 | -8.1613403 | -8.586448
36.78241 | -125 | -4.5510023 | -434.4493
-23.99658 | -125 | -10.1843073 | 196.543
-35.12694 | -125 | -9.0366763 | -11.01807
-35.24316 | -125 | -2.5132343 | -211.3032
37.51188 | -125 | -3.3623943 | -427.502
31.54778 | -125 | -10.2433653 | -49.02235
48.403519 | -125 | -5.8211523 | -220.6273
17.14893 | -125 | 5.8898857 | 92.12878
-11.13353 | -125 | 9.4377157 | 74.68742
-19.13519 | -125 | -8.5949133 | 53.76301
-47.26862 | -125 | -2.2663243 | -271.2457
18.36227 | -125 | 4.9286757 | 78.2586
34.21101 | -125 | -2.8776243 | -436.9393
-30.05843 | -125 | -10.2546313 | -79.72584
-46.37826 | -125 | -3.1809843 | -307.3184
34.25659 | -125 | -9.2718533 | -170.4459
48.174587 | -125 | -5.5560703 | -251.3639
3.6005 | -125 | -8.4086543 | -14.19328
19.30387 | -125 | 5.4494257 | 54.86047
34.89913 | -125 | -2.2555943 | -451.0514
40.84159 | -125 | -3.7139083 | -387.7634
16.75344 | -125 | 5.9924357 | 83.50197
46.808701 | -125 | -9.3768073 | -75.41709
17.38331 | -125 | 5.5163757 | 96.89598
15.0801 | -125 | 7.5657857 | 23.36417
-15.95338 | -125 | -9.0740943 | 128.4543
-7.73903 | -125 | -9.3736903 | 163.6923
6.62928 | -125 | -9.2692233 | 136.8263
7.87554 | -125 | -10.6915393 | 249.6225
-6.86794 | -125 | -10.5841233 | 231.1748
23.63769 | -125 | -8.1702213 | -5.088562
32.76004 | -125 | -8.6003023 | -207.3409
23.28456 | -125 | -7.7249003 | -22.42867
2.71818 | -125 | -11.1723023 | 212.6824
19.05037 | -125 | 6.1159157 | 50.37225
18.60976 | -125 | 1.6085257 | 202.9082
2.47315 | -125 | -9.2511123 | 117.4965
1.77533 | -125 | -11.1509673 | 215.8794
18.8938 | -125 | 0.9003357 | 244.9557
-15.31408 | -125 | -9.1428013 | 138.5362
11.27151 | -125 | 6.1022157 | 56.22011
-36.6813 | -125 | -1.2649143 | -286.6196
42.475651 | -125 | -4.1961233 | -424.0508
-47.1494 | -125 | -1.3371743 | -326.7456
-3.6504 | -125 | 7.2542757 | 122.3571
-2.69426 | -125 | 6.7772757 | 131.6788
-0.1676 | -125 | 8.1435457 | 73.05447
0.55685 | -125 | 7.7392257 | 73.0434
-26.70099 | -125 | -4.2794443 | -224.2365
44.442915 | -125 | -4.0313343 | -440.9328
-21.66354 | -125 | -8.3335983 | -6.803192
28.8136 | -125 | -8.1475123 | -139.5166
-35.55568 | -125 | -3.3597543 | -237.5908
-36.38022 | -125 | -3.0378443 | -239.178
-29.48311 | -125 | -2.6241543 | -363.2352
-43.58531 | -125 | -8.0304743 | -252.0001
4.39787 | -125 | 6.8077757 | 64.17355
1.91589 | -125 | 8.7700457 | 26.10104
1.18696 | -125 | 8.1925157 | 57.75061
3.3964 | -125 | 6.7158757 | 55.4469
-45.32599 | -125 | -3.8844173 | -369.5004
-44.13871 | -125 | -4.5253573 | -401.2018
-22.44082 | -125 | -9.2456883 | 106.5105
-23.64698 | -125 | -9.2879163 | 99.45623
-30.53772 | -125 | -10.2550783 | -63.55879
39.01307 | -125 | -4.3967193 | -398.383
40.04414 | -125 | -3.5219603 | -379.0624
35.66805 | -125 | -8.2014263 | -297.7902
36.78825 | -125 | -7.9816223 | -314.3447
-27.68446 | -125 | -9.0265883 | -102.4702
9.74271 | -125 | 5.6889457 | 106.0759
20.04277 | -125 | -8.9516393 | 60.05234
20.47658 | -125 | -10.2337643 | 198.0987
34.79254 | -125 | -3.6543033 | -454.4228
-38.28725 | -125 | -4.3137313 | -333.8731
-37.03 | -125 | -4.3605853 | -305.1748
30.56406 | -125 | -9.5964393 | -82.35135
46.666498 | -125 | -7.2670873 | -291.6103
46.02923 | -125 | -7.8405363 | -295.3493
-19.88344 | -125 | -8.1018093 | -4.340775
-35.29813 | -125 | -1.4666743 | -252.9158
6.19213 | -125 | -8.1341553 | -30.91467
4.56963 | -125 | -7.8425643 | -67.63721
18.45026 | -125 | -8.4251503 | -13.07565
24.21237 | -125 | -10.4085953 | 144.8329
3.83786 | -125 | -9.1720143 | 106.4056
-7.97984 | -125 | 6.9368757 | 122.2149
6.97917 | -125 | -8.9469483 | 84.68767
36.67181 | -125 | -5.0557993 | -420.5916
19.41964 | -125 | -9.0678803 | 78.69265
-36.40665 | -125 | -9.5118913 | 22.11467
47.292641 | -125 | -9.3265513 | -65.79869
-40.92431 | -125 | -4.9574693 | -351.3893
16.07756 | -125 | 6.3323457 | 57.16494
-1.24598 | -125 | 7.4949057 | 101.39
20.92951 | -125 | -8.2586733 | -24.14963
-34.84473 | -125 | -2.7130443 | -209.2109
-31.30571 | -125 | -9.3274153 | -105.7614
-34.99659 | -125 | -9.6265413 | 62.47626
36.96442 | -125 | -3.9597843 | -438.7158
-41.05089 | -125 | -4.0974803 | -350.3345
31.15463 | -125 | -10.2369523 | -47.21964
-18.58508 | -125 | -8.3772633 | 29.30104
8.06069 | -125 | 6.9313557 | 93.04896
2.28183 | -125 | -8.8890363 | 59.78891
12.79063 | -125 | -7.8962653 | -82.80541
-13.97177 | -125 | -7.9318963 | 26.62097
14.92229 | -125 | -8.0067883 | -77.14659
-17.30974 | -125 | -7.8701083 | -2.622292
-39.15316 | -125 | -4.3680783 | -353.1258
-29.46476 | -125 | -3.1209643 | -365.624
12.84255 | -125 | 7.4260357 | 28.49193
-37.32616 | -125 | -9.3704733 | -21.09373
27.87764 | -125 | -9.0407763 | -66.87914
38.09975 | -125 | -3.2533743 | -412.0432
-42.43043 | -125 | -9.2720423 | -89.59514
-32.4648 | -125 | -9.4525223 | -37.07729
-9.68506 | -125 | 6.7394857 | 148.4022
9.5015 | -125 | -9.5203013 | 172.3551
-24.41028 | -125 | -9.9093013 | 172.873
-7.34458 | -125 | 6.7990157 | 127.8743
19.8868 | -125 | 5.7539557 | 58.83967
-11.2931 | -125 | 8.4279557 | 154.9095
-47.50692 | -125 | -0.9828643 | -344.8727
-47.01748 | -125 | -7.0534093 | -238.9963
0.72239 | -125 | 8.0067457 | 67.14225
0.46623 | -125 | 7.3861857 | 78.11549
-34.88508 | -125 | -1.6343343 | -238.8831
-11.02588 | -125 | 7.9738757 | 160.9198
-11.73526 | -125 | 8.5512057 | 157.8693
18.43656 | -125 | 1.9880657 | 172.8232
1.72718 | -125 | 9.0919057 | -0.752876
-38.62615 | -125 | -4.3610973 | -342.3245
-10.11165 | -125 | 7.0265057 | 154.2243
-39.2938 | -125 | -5.0539873 | -345.9023
-0.32206 | -125 | 7.7018457 | 85.32876
-9.84553 | -125 | 6.2535457 | 163.196
9.91363 | -125 | -9.1542323 | 110.7276
18.11715 | -125 | 4.3421157 | 71.11822
18.88555 | -125 | 5.1444357 | 57.38702
8.84035 | -125 | -9.2499463 | 130.2737
-47.13802 | -125 | -7.4626563 | -218.45
-37.1883 | -125 | -8.9355663 | -72.2763
33.92711 | -125 | -2.5242643 | -421.7249
-36.56083 | -125 | -3.9796473 | -282.1249
4.94717 | -125 | 7.0149557 | 69.64504
-46.58758 | -125 | -7.1179743 | -253.3923
-37.80816 | -125 | -9.3121493 | -42.43746
15.59086 | -125 | -8.5405583 | -6.660921
-17.12314 | -125 | -8.2447123 | 26.28488
-37.05389 | -125 | -4.8233533 | -303.8604
15.07926 | -125 | -7.1454433 | -60.14088
4.62245 | -125 | 6.2037857 | 77.64292
-17.41607 | -125 | -7.5537533 | 1.891332
4.49974 | -125 | -7.3002183 | -58.89691
34.49201 | -125 | -3.9918573 | -443.7807
-46.86388 | -125 | -2.8858443 | -283.8878
13.2368 | -125 | -8.0658983 | -72.71979
34.45197 | -125 | -9.6660183 | -126.7246
3.09267 | -125 | -8.2223413 | -38.29945
17.53757 | -125 | 5.2911357 | 96.81757
-31.89832 | -125 | -9.3241853 | -79.01244
35.27007 | -125 | -2.0406843 | -452.4118
13.02602 | -125 | -7.4628753 | -86.17221
14.80735 | -125 | 7.3732457 | 22.76444
15.27607 | -125 | 7.7683957 | 18.75175
48.598513 | -125 | -5.1565783 | -227.3517
2.83818 | -125 | 7.0219857 | 52.08467
46.226685 | -125 | -8.9086953 | -158.9341
-35.47245 | -125 | -1.8949643 | -232.2026
-19.52233 | -125 | -8.3402603 | 21.24769
33.4447 | -125 | -8.2795353 | -257.1351
22.62651 | -125 | -7.0017963 | 6.750664
7.85917 | -125 | -10.0457643 | 242.9866
-6.52094 | -125 | -10.1765063 | 242.2429
6.44984 | -125 | -8.3098393 | -12.20586
10.83346 | -125 | 6.2651957 | 59.18123
11.72686 | -125 | 5.9032657 | 55.51141
15.84673 | -125 | 6.0442657 | 63.70172
42.042531 | -125 | -4.0395553 | -412.7179
42.929472 | -125 | -4.3777573 | -435.6208
-14.07544 | -125 | -7.4287943 | 26.91143
1.51144 | -125 | 7.6907757 | 61.91256
-27.37413 | -125 | -4.0122083 | -271.1393
-26.36162 | -125 | -4.3019953 | -202.8765
44.236348 | -125 | -4.3827223 | -451.5492
45.040493 | -125 | -3.9695073 | -432.9492
-7.12425 | -125 | 7.0683757 | 121.293
39.86623 | -125 | -4.0294773 | -385.6184
38.61298 | -125 | -4.1583573 | -405.4352
-35.68755 | -125 | -3.7754663 | -256.2942
29.19693 | -125 | -8.4139413 | -132.8444
28.51661 | -125 | -8.0105423 | -140.0222
-22.15995 | -125 | -8.4665043 | 2.565114
-21.33621 | -125 | -7.7722953 | -47.74624
1.80797 | -125 | -10.6723833 | 224.6365
-44.25068 | -125 | -8.2959173 | -221.0509
-43.21115 | -125 | -7.6847243 | -276.3144
37.30676 | -125 | -8.6539533 | -232.0687
35.94204 | -125 | -7.5903763 | -343.9773
-8.5955 | -125 | 7.1453557 | 117.5428
36.21899 | -125 | -5.2317503 | -421.6919
-23.50188 | -125 | -8.7826343 | 32.38769
-27.2557 | -125 | -9.5426783 | -26.76889
20.25742 | -125 | -8.4588533 | -4.195236
30.3409 | -125 | -10.0075863 | -54.36863
20.09436 | -125 | -10.0597333 | 195.6188
4.54413 | -125 | -9.1676543 | 108.8688
-40.67087 | -125 | -5.1854013 | -342.4621
-1.73527 | -125 | 7.1255457 | 115.831
-1.18152 | -125 | 8.0218757 | 86.49066
-29.41208 | -125 | -8.9180723 | -184.5018
-29.02188 | -125 | -9.3497903 | -139.7762
21.21702 | -125 | -7.8640713 | -45.93155
-35.01205 | -125 | -3.1384843 | -222.2201
-34.66653 | -125 | -2.2772043 | -209.6676
-31.59134 | -125 | -8.9726153 | -125.5743
-30.83957 | -125 | -9.3864323 | -118.1567
18.81508 | -125 | -8.5578303 | 1.392664
8.05643 | -125 | 7.4119857 | 85.19398
31.49 | -125 | -9.8495673 | -75.07405
-29.61613 | -125 | -10.7882773 | -61.11734
17.22773 | -125 | -7.5219413 | -74.83273
2.55806 | -125 | -8.6160043 | 18.97794
37.85973 | -125 | -3.6385853 | -420.2762
47.417548 | -125 | -9.8468503 | -3.895335
-42.19772 | -125 | -8.8340823 | -148.3386
-23.99659 | -125 | -9.6242173 | 140.8404
-24.74016 | -125 | -9.9810723 | 171.8614
16.45705 | -125 | -8.0305803 | -66.16811
-47.20996 | -125 | -0.9356943 | -356.9004
-28.56427 | -125 | -8.8830263 | -160.3271
-18.93375 | -125 | -8.1446753 | 7.319287
32.00026 | -125 | -9.1102613 | -144.3113
-45.11133 | -125 | -4.2982333 | -390.9786
-5.78455 | -125 | 6.7257657 | 132.7579
8.89518 | -125 | 6.0412057 | 108.374
40.74164 | -125 | -4.1538773 | -392.3594
-41.71012 | -125 | -4.2492213 | -365.7026
-15.95385 | -125 | -8.3429513 | 43.64884
-3.60164 | -125 | 6.7390857 | 134.0358
-7.17931 | -125 | -9.1953213 | 140.122
37.59544 | -125 | -4.0184403 | -426.0081
46.318906 | -125 | -7.0044273 | -319.0936
7.00526 | -125 | -8.2478333 | -21.96469
19.48454 | -125 | -8.2126643 | -39.46316
-27.65429 | -125 | -8.5594623 | -143.8647
33.86203 | -125 | -3.9492583 | -426.2313
34.45297 | -125 | -4.6892353 | -433.0907
-23.321 | -125 | -8.3607383 | -23.46092
-36.16077 | -125 | -4.0919253 | -277.0142
31.89675 | -125 | -10.1313673 | -58.18679
21.17614 | -125 | -7.2750133 | -37.48684
31.74617 | -125 | -9.6908383 | -90.38279
-4.12024 | -125 | 7.1336057 | 124.9837
-3.57087 | -125 | 6.2323557 | 147.7041
-19.1299 | -125 | -7.4914793 | -7.10691
2.58982 | -125 | -8.0803333 | -50.35333
0.00071 | -125 | 7.0893557 | 88.03387
35.08165 | -125 | -1.5647843 | -444.6251
-34.47303 | -125 | -1.8365443 | -229.762
46.52207 | -125 | -6.6819713 | -319.0248
-11.972 | -125 | 8.6540357 | 159.1922
20.31881 | -125 | -10.4907323 | 196.0003
40.33187 | -125 | -4.0681353 | -389.3717
-45.47738 | -125 | -4.1689173 | -377.9612
18.2544 | -125 | 2.3828057 | 138.5365
18.71856 | -125 | 4.1942657 | 42.90844
17.73553 | -125 | 5.0024257 | 91.24329
-45.48523 | -125 | -4.9341843 | -378.2247
39.96178 | -125 | -4.7044163 | -383.5591
19.6931 | -125 | -9.9729403 | 192.6701
1.89098 | -125 | 9.3461257 | -24.77837
1.39897 | -125 | 7.3998157 | 63.91744
35.59003 | -125 | -7.2789183 | -355.0388
-9.39471 | -125 | 5.9942957 | 160.586
-39.71039 | -125 | -5.2794613 | -342.4137
-0.74651 | -125 | 7.8821257 | 86.79111
16.27049 | -125 | -8.2494553 | -42.83094
17.32913 | -125 | 4.7961357 | 90.16912
15.79318 | -125 | 8.0506057 | 10.72209
8.65837 | -125 | -9.8670673 | 220.4217
34.26588 | -125 | -2.1381143 | -430.668
33.59177 | -125 | -2.9133143 | -410.6672
4.10168 | -125 | 5.9668557 | 80.79001
-37.43318 | -125 | -5.2801653 | -293.9136
14.34504 | -125 | -7.0972543 | -58.24493
-46.5207 | -125 | -6.7156113 | -272.4389
-17.98167 | -125 | -7.0810203 | 28.42063
-37.92189 | -125 | -9.7635443 | 7.60444
4.93056 | -125 | -7.2065263 | -52.40956
16.16252 | -125 | 5.7866457 | 78.03709
14.99277 | -125 | 6.5014657 | 30.26281
3.63802 | -125 | -7.8509193 | -70.36375
-46.21421 | -125 | -3.7769733 | -337.1661
12.6608 | -125 | -7.2411043 | -68.8585
-5.77461 | -125 | 7.5072757 | 112.1798
37.98835 | -125 | -4.3011383 | -416.6182
22.4537 | -125 | -7.4453073 | -26.42735
23.22869 | -125 | -6.6691353 | 43.36842
32.63797 | -125 | -7.9218183 | -252.8291
33.76024 | -125 | -8.3657003 | -258.888
7.6067 | -125 | 7.3467957 | 88.38825
-28.59852 | -125 | -9.3910143 | -118.2224
43.882935 | -125 | -4.1764943 | -445.0724
45.057448 | -125 | -4.5434493 | -448.0039
-14.61287 | -125 | -7.0689213 | 32.73926
36.63768 | -125 | -5.4167003 | -410.8944
35.7987 | -125 | -5.0859853 | -428.7389
-2.1801 | -125 | 7.3162057 | 117.1029
-22.25433 | -125 | -7.9441313 | -53.36721
46.297378 | -125 | -9.4722863 | -75.4682
46.168025 | -125 | -8.3339823 | -239.1829
13.6587 | -125 | -8.1946373 | -60.82606
-42.83443 | -125 | -7.9524203 | -255.163
-44.15255 | -125 | -7.8923273 | -265.5459
21.59763 | -125 | -8.0887133 | -28.89085
17.80532 | -125 | -7.2792983 | -55.16549
37.62123 | -125 | -8.7236663 | -219.5357
49.205521 | -125 | -5.0828383 | -164.6803
48.095214 | -125 | -4.9224153 | -280.7948
8.89084 | -125 | 5.5549257 | 125.3754
1.34746 | -125 | -11.0326503 | 220.9565
2.15919 | -125 | -10.2597763 | 232.1374
-42.41229 | -125 | -8.1821153 | -230.3161
-41.7679 | -125 | -9.0417173 | -119.8964
-5.98776 | -125 | 6.3438257 | 142.1525
-28.49772 | -125 | -8.3855463 | -198.2167
-26.8 | -125 | -9.1312203 | -38.48328
8.49924 | -125 | 6.0192957 | 114.9778
-42.05105 | -125 | -4.6870063 | -377.1371
-15.37667 | -125 | -8.0802913 | 27.42625
37.76123 | -125 | -4.6959283 | -414.9356
-7.62763 | -125 | -8.9576723 | 104.421
-6.77478 | -125 | -9.4284473 | 174.0656
7.64611 | -125 | -8.2941223 | -14.73454
19.83013 | -125 | -8.2898493 | -27.16719
-28.03206 | -125 | -8.0052753 | -205.6537
-11.30693 | -125 | 7.4354057 | 180.5475
-30.61645 | -125 | -8.9490533 | -163.8451
-36.99933 | -125 | -8.4676393 | -124.4605
20.44623 | -125 | -7.9013833 | -54.43313
29.70937 | -125 | -8.1646023 | -141.5579
-27.0103 | -125 | -4.2760573 | -242.8679
-47.25507 | -125 | -7.8932543 | -194.5398
-6.15277 | -125 | -10.0934433 | 250.546
41.926446 | -125 | -4.4674523 | -415.7697
8.3557 | -125 | -9.9821373 | 233.8038
11.14455 | -125 | 5.6126357 | 80.1387
15.98864 | -125 | -8.1897003 | -51.6619
4.11347 | -125 | -7.9042053 | -60.53877
-16.5781 | -125 | -7.7535523 | 4.077256
5.4908 | -125 | 7.1956857 | 74.82944
-13.35552 | -125 | -8.2237133 | 51.26876
-24.81165 | -125 | -9.5860693 | 126.4228
-1.33107 | -125 | 7.0111257 | 111.6926
-34.62417 | -125 | -3.3616643 | -227.6148
-30.00985 | -125 | -2.8380143 | -368.612
30.74811 | -125 | -10.1902943 | -45.5303
14.84884 | -125 | 7.9583657 | 16.90651
-31.6377 | -125 | -8.3018303 | -185.1384
-42.97289 | -125 | -7.3328513 | -288.0914
30.83164 | -125 | -9.2516363 | -105.0939
19.07952 | -125 | 3.9044757 | 27.46299
12.00523 | -125 | -7.3126833 | -76.00391
-14.99923 | -125 | -7.1453083 | 30.25285
-41.85759 | -125 | -10.1168373 | 3.655871
28.7529 | -125 | -7.4955893 | -160.2397
-24.29621 | -125 | -10.3217173 | 205.4344
7.17117 | -125 | 6.8331557 | 94.31236
30.51149 | -125 | -8.9128493 | -119.8317
-41.11992 | -125 | -10.0227573 | -8.291563
-41.33382 | -125 | -9.2401163 | -94.00708
31.50051 | -125 | -9.2090773 | -124.6097
-24.75497 | -125 | -9.0679253 | 62.96468
-34.80581 | -125 | -3.7643133 | -242.3292
-25.21348 | -125 | -9.2608053 | 69.62268
-34.05585 | -125 | -3.1691743 | -231.2747
-15.75714 | -125 | -7.9240333 | 12.81224
-1.8292 | -125 | 6.6354657 | 126.0055
-0.92458 | -125 | 6.8969957 | 106.6102
33.55819 | -125 | -3.6063433 | -414.3704
-22.73604 | -125 | -7.9719213 | -54.16966
15.1851 | -125 | 8.0961457 | 11.65256
10.70302 | -125 | 5.7461657 | 84.0657
41.520352 | -125 | -4.3523473 | -406.6503
-22.30373 | -125 | -7.4210883 | -67.16806
-28.15903 | -125 | -4.1807983 | -310.5877
-30.27052 | -125 | -9.3223533 | -144.4822
45.343179 | -125 | -4.2760473 | -435.8049
29.934 | -125 | -8.3514693 | -137.4483
10.62033 | -125 | 5.2266957 | 105.2323
-5.49023 | -125 | 7.0706457 | 124.6998
-30.75468 | -125 | -8.0809553 | -231.2356
41.817248 | -125 | -4.8764593 | -406.4961
-27.40208 | -125 | -4.5590513 | -258.0933
20.67536 | -125 | -7.2103843 | -39.45894
45.276775 | -125 | -4.8335083 | -439.1488
17.72144 | -125 | 4.1131457 | 75.32238
14.26274 | -125 | 7.9959357 | 19.28073
18.14909 | -125 | 5.2772157 | 91.04656
-44.05163 | -125 | -7.5053793 | -285.2495
17.80335 | -125 | 2.1504657 | 169.2369
18.43959 | -125 | 3.0116157 | 77.99858
-3.13076 | -125 | 5.7675357 | 161.38
-11.62834 | -125 | 9.2119857 | 108.2666
-12.07487 | -125 | 8.3436757 | 176.6873
-0.42238 | -125 | 7.2355957 | 93.5782
0.42631 | -125 | 6.9706257 | 81.62316
2.11876 | -125 | -7.9895113 | -57.74565
16.7434 | -125 | 5.0065657 | 91.48821
35.44504 | -125 | -0.9480643 | -428.2049
39.26868 | -125 | -5.0358043 | -380.7292
14.9471 | -125 | 6.9992057 | 25.0396
45.599108 | -125 | -7.4342963 | -331.5936
-45.0167 | -125 | -4.8025313 | -394.9362
-9.74692 | -125 | 5.5148957 | 176.859
36.37314 | -125 | -7.3986803 | -348.1285
-39.15107 | -125 | -5.5347143 | -325.6943
15.73921 | -125 | -7.7151373 | -88.28228
34.99515 | -125 | -4.9841763 | -432.1755
3.74444 | -125 | 6.1133057 | 70.53507
4.46606 | -125 | 5.7907057 | 92.97684
2.59508 | -125 | -7.5774003 | -75.13223
7.62122 | -125 | 6.8831357 | 95.09296
-37.03787 | -125 | -5.2751753 | -283.7251
-37.85113 | -125 | -5.2854843 | -304.5723
-17.25116 | -125 | -6.7754313 | 50.27402
-18.17643 | -125 | -7.5818523 | -0.9216692
14.7193 | -125 | -6.7185353 | -8.776851
13.92284 | -125 | -7.3895343 | -88.833
5.47855 | -125 | -7.5555823 | -64.72204
4.85163 | -125 | -6.7163243 | -15.04943
12.92878 | -125 | -6.8621113 | -26.88586
9.14015 | -125 | -10.1520443 | 244.2117
8.46668 | -125 | -9.4699053 | 167.5503
23.41613 | -125 | -7.3073603 | -8.278435
22.21906 | -125 | -6.8367903 | 17.4893
-46.54854 | -125 | -6.3300853 | -284.9443
-46.13494 | -125 | -7.1760923 | -265.7815
-14.19167 | -125 | -6.8843313 | 38.08442
9.32314 | -125 | 5.1124757 | 130.3026
-38.29583 | -125 | -9.2635313 | -62.53337
-41.21051 | -125 | -5.0418953 | -352.3307
-40.12695 | -125 | -5.4682673 | -336.4391
-46.45974 | -125 | -4.1651983 | -342.0766
21.97284 | -125 | -8.2880323 | -9.041556
17.37409 | -125 | -7.0842863 | -38.89385
18.25957 | -125 | -7.4480073 | -66.74349
37.88423 | -125 | -8.8204013 | -203.6668
43.48043 | -125 | -4.0608953 | -436.4625
-41.78641 | -125 | -7.9281363 | -249.6615
-42.00746 | -125 | -9.4890253 | -61.79996
45.730529 | -125 | -8.9480733 | -168.8235
-6.09606 | -125 | 6.0572357 | 150.5645
37.54514 | -125 | -5.1089573 | -406.481
-42.39853 | -125 | -4.4461003 | -381.1451
-26.37174 | -125 | -9.6305943 | 41.32928
7.94446 | -125 | -8.6926753 | 42.19679
-27.61383 | -125 | -8.0983003 | -179.7751
-6.95215 | -125 | -9.8713713 | 225.6497
47.851694 | -125 | -5.3069573 | -285.1748
20.29239 | -125 | -7.3164243 | -46.05744
-37.55002 | -125 | -8.4284053 | -145.3552
-16.07786 | -125 | -7.6481853 | 9.675784
-46.8164 | -125 | -7.9311213 | -208.3337
-5.63755 | -125 | -10.4950853 | 249.0135
8.75051 | -125 | -10.2997463 | 253.1612
-13.05642 | -125 | -7.6300663 | 30.43251
-43.51117 | -125 | -7.4020453 | -289.1192
29.28665 | -125 | -7.3058343 | -175.159
-7.03322 | -125 | -8.7737003 | 78.60811
19.25616 | -125 | -9.9326633 | 196.8564
-30.45971 | -125 | -2.9967743 | -363.8115
-10.60071 | -125 | 6.9363857 | 169.2713
49.217533 | -125 | -4.5546433 | -184.1706
33.75549 | -125 | -7.9181073 | -297.6025
35.74277 | -125 | -5.5413373 | -416.3685
46.32513 | -125 | -6.3193373 | -342.7058
-46.05651 | -125 | -4.3379703 | -361.9224
15.28616 | -125 | 6.1129557 | 47.9426
40.62776 | -125 | -4.5983903 | -389.0919
20.06479 | -125 | -10.8761473 | 190.775
35.07096 | -125 | -8.0347453 | -313.7425
8.08984 | -125 | 5.9791257 | 120.7213
1.14162 | -125 | 7.3614457 | 67.66568
1.4655 | -125 | -10.1570053 | 232.7546
-18.98855 | -125 | -7.1780663 | 20.11065
38.17923 | -125 | -4.9731473 | -399.5354
33.33334 | -125 | -2.6164043 | -392.8109
32.89882 | -125 | -2.9732443 | -373.6632
-31.11107 | -125 | -8.0851733 | -218.9638
17.36227 | -125 | 1.9178857 | 193.2369
45.231488 | -125 | -8.8634563 | -195.8379
41.011016 | -125 | -4.7026633 | -394.0912
-42.78616 | -125 | -4.2552753 | -382.4957
16.12671 | -125 | 5.1784457 | 87.08023
47.554413 | -125 | -5.1171553 | -312.3225
41.126198 | -125 | -4.2522363 | -398.5409
15.96308 | -125 | -8.5721083 | -1.266436
35.38267 | -125 | -4.9941353 | -433.312
35.6481 | -125 | -5.9808183 | -404.1963
-6.62361 | -125 | -8.9799883 | 109.6197
-6.88488 | -125 | -8.3363233 | 19.02056
14.77507 | -125 | 6.0999157 | 37.08215
17.93477 | -125 | 3.7560057 | 68.8111
-0.49946 | -125 | 6.7632657 | 100.6907
6.8797 | -125 | 8.0960557 | 66.6432
15.24086 | -125 | 5.5206257 | 67.74807
-40.01167 | -125 | -5.8858783 | -323.7422
13.74993 | -125 | 7.7983257 | 22.83356
49.751453 | -125 | -5.0139003 | -92.14494
49.243701 | -125 | -4.0359863 | -193.0598
17.32024 | -125 | 3.8903857 | 80.47325
7.6453 | -125 | 6.4046557 | 104.3282
1.81411 | -125 | -9.9473153 | 213.9889
34.15345 | -125 | -7.9715483 | -304.5518
22.05626 | -125 | -7.2566473 | -21.06006
-41.73884 | -125 | -4.9491793 | -365.2868
33.79708 | -125 | -7.4656873 | -320.8479
0.74895 | -125 | -9.9932783 | 228.3429
22.34496 | -125 | -6.4367113 | 62.35194
-41.11497 | -125 | -8.7367043 | -157.6796
-41.10003 | -125 | -10.6118943 | 19.09155
31.83756 | -125 | -8.7692253 | -162.2653
-25.56436 | -125 | -9.6605733 | 96.47823
-33.86094 | -125 | -2.7438843 | -227.2272
-12.09835 | -125 | 9.1067157 | 125.4769
18.00021 | -125 | 1.7774457 | 203.5852
33.53288 | -125 | -4.3012413 | -413.6313
-21.86321 | -125 | -7.3856393 | -56.86112
11.46747 | -125 | 4.9771857 | 100.6587
42.226336 | -125 | -5.0024263 | -410.826
-26.8236 | -125 | -5.0665073 | -201.1663
21.33614 | -125 | -6.9120403 | -2.686108
44.345547 | -125 | -4.9541153 | -444.5127
-2.71407 | -125 | 6.2482257 | 145.2599
-3.53699 | -125 | 5.7501857 | 162.3811
-11.79896 | -125 | 7.4389657 | 192.3099
0.8297 | -125 | 7.3181757 | 73.15346
-10.08659 | -125 | 5.7948157 | 181.0551
-8.89522 | -125 | 6.0644757 | 149.2068
39.73167 | -125 | -5.2711213 | -369.2357
38.82027 | -125 | -4.8056123 | -394.4069
10.23639 | -125 | 5.8558957 | 90.24303
34.64 | -125 | -5.0964563 | -423.8944
36.76252 | -125 | -7.5185843 | -339.752
36.15276 | -125 | -7.1243193 | -358.7579
-45.31828 | -125 | -5.5476853 | -357.0079
-44.28936 | -125 | -5.1802793 | -383.9705
8.81677 | -125 | 4.9792257 | 139.6486
9.77997 | -125 | 5.2256257 | 120.1652
-16.84786 | -125 | -7.1574743 | 26.27613
16.24693 | -125 | -7.4659393 | -80.05339
-18.30803 | -125 | -7.0910413 | 33.36649
3.14672 | -125 | -7.2212183 | -58.679
45.673565 | -125 | -7.9095263 | -304.8654
45.085775 | -125 | -7.3474213 | -353.9182
15.37272 | -125 | -7.6369023 | -90.48501
13.87453 | -125 | -6.8109733 | -23.43972
13.26443 | -125 | -7.0578813 | -51.96289
-13.63012 | -125 | -7.3062343 | 31.46373
-5.89565 | -125 | 5.8176957 | 157.7184
-6.37021 | -125 | 6.0076057 | 151.7079
23.80099 | -125 | -7.4464603 | -13.63178
18.02289 | -125 | 2.7639457 | 109.8014
36.96547 | -125 | -4.9697793 | -418.4244
37.50997 | -125 | -9.5307103 | -116.1639
38.14481 | -125 | -8.6198703 | -225.4237
-42.07711 | -125 | -3.9147183 | -356.2707
-46.25746 | -125 | -7.5850793 | -245.4477
-38.1693 | -125 | -8.8071583 | -116.6016
8.3207 | -125 | -8.3867723 | -6.205869
7.59373 | -125 | -9.0042563 | 94.55312
-27.19707 | -125 | -8.1706813 | -153.3469
-26.3767 | -125 | -9.1667263 | -8.035915
-26.84471 | -125 | -10.4936993 | 69.6113
-16.24985 | -125 | -6.9924783 | 35.74616
-36.637 | -125 | -7.9105853 | -171.5624
-13.21516 | -125 | -7.1714323 | 38.97717
-12.88897 | -125 | -8.0715373 | 42.02753
-11.00763 | -125 | 7.2310457 | 175.2458
-47.35957 | -125 | -8.3131293 | -154.1096
28.70243 | -125 | -6.9219503 | -176.8954
-43.11431 | -125 | -6.7912363 | -313.5583
-5.32163 | -125 | -10.3201233 | 255.0444
-10.61646 | -125 | 6.4588857 | 176.6021
-30.60844 | -125 | -2.5841143 | -359.1035
33.65259 | -125 | -2.2277443 | -404.5592
-46.24559 | -125 | -4.7095993 | -356.2108
8.11739 | -125 | 5.5178757 | 135.2293
34.83499 | -125 | -7.6539133 | -337.3222
45.692193 | -125 | -6.1340223 | -376.8421
1.24792 | -125 | 6.9638857 | 68.09296
38.60562 | -125 | -5.2261183 | -385.1435
32.61703 | -125 | -2.4367343 | -347.5766
33.11559 | -125 | -2.3394943 | -375.6876
-31.44729 | -125 | -7.9162073 | -219.3235
17.93514 | -125 | -6.8650053 | -11.29459
-28.4426 | -125 | -7.9021973 | -228.9926
5.3514 | -125 | -7.0689893 | -41.86088
-37.80839 | -125 | -5.7506613 | -288.6944
3.63312 | -125 | 5.6883857 | 88.41191
-1.48233 | -125 | 6.0500857 | 137.442
-23.22387 | -125 | -7.8936093 | -67.00642
0.40142 | -125 | 6.4990957 | 86.9868
-5.24196 | -125 | 7.2931057 | 118.6486
45.666943 | -125 | -3.9834593 | -414.5014
30.43629 | -125 | -8.1948213 | -156.7193
-44.82441 | -125 | -8.1449013 | -235.0647
1.75122 | -125 | -8.3893393 | -11.78675
20.23203 | -125 | -6.8195543 | -3.048416
-15.82654 | -125 | -7.2232593 | 26.33098
8.10433 | -125 | -10.9378663 | 243.7725
-38.01459 | -125 | -10.2200723 | 46.48022
-6.56611 | -125 | -10.8441463 | 224.1171
-42.3124 | -125 | -5.0990163 | -367.6192
19.18983 | -125 | -10.8710373 | 200.0615
18.1695 | -125 | 3.3849057 | 68.07009
7.58008 | -125 | 7.7660757 | 80.18442
38.61036 | -125 | -8.2793303 | -259.848
-25.97062 | -125 | -9.1962703 | 20.26946
-23.24073 | -125 | -7.3887253 | -87.52325
-23.62023 | -125 | -7.8140943 | -76.28225
39.03654 | -125 | -5.4610183 | -372.4736
34.9412 | -125 | -1.0629543 | -428.2827
34.91525 | -125 | -0.5018243 | -395.9009
19.19554 | -125 | -10.3895243 | 214.5422
-12.44978 | -125 | -7.8954043 | 31.87774
-37.00722 | -125 | -7.1817673 | -212.7596
-46.98395 | -125 | -9.1694883 | -67.56767
38.23418 | -125 | -9.1200743 | -159.5794
-26.37115 | -125 | -10.0991533 | 83.98461
32.11674 | -125 | -8.0888063 | -222.3997
17.15303 | -125 | 2.2973657 | 159.8142
-46.02555 | -125 | -6.3332333 | -304.4956
-8.8792 | -125 | 6.5462757 | 135.5995
8.99765 | -125 | -8.5701533 | 19.78274
18.38042 | -125 | -7.0324013 | -31.10918
-46.38231 | -125 | -7.9754013 | -218.9387
3.37773 | -125 | 5.8454157 | 79.1093
-8.75257 | -125 | 5.5148057 | 157.6067
40.895097 | -125 | -5.1620953 | -377.6889
-43.05986 | -125 | -4.6903183 | -392.655
-45.46086 | -125 | -6.3210883 | -324.6435
45.264146 | -125 | -8.3571483 | -269.4122
18.05986 | -125 | -6.4846733 | 40.4535
-38.28357 | -125 | -5.3122903 | -314.0529
13.60187 | -125 | -7.2286333 | -71.90429
5.88458 | -125 | -7.3581843 | -59.12503
3.78032 | -125 | 5.0965557 | 116.6073
-26.78226 | -125 | -8.2196833 | -127.7879
47.632683 | -125 | -4.7085273 | -323.1622
-37.77229 | -125 | -6.1780273 | -273.3525
13.94692 | -125 | -6.3610023 | 45.82884
-10.32325 | -125 | 6.0484457 | 180.509
5.67529 | -125 | -6.4480543 | 13.93536
-38.0423 | -125 | -8.3613273 | -166.6004
8.22164 | -125 | -9.0850053 | 105.5584
17.1178 | -125 | 4.2511957 | 84.98514
36.39359 | -125 | -6.3086683 | -388.2659
15.52878 | -125 | 5.2598057 | 77.81852
13.48377 | -125 | 8.2774057 | 21.83538
7.20565 | -125 | 8.1958457 | 62.8105
6.65635 | -125 | 7.3215357 | 84.42814
-7.31812 | -125 | -8.1243173 | -3.163052
7.26577 | -125 | 5.8681757 | 124.9965
20.22488 | -125 | -6.3580123 | 52.93124
22.96949 | -125 | -5.8995003 | 125.9599
33.41719 | -125 | -7.3282133 | -313.3885
-41.34372 | -125 | -8.0752483 | -233.3837
-40.68393 | -125 | -8.8889303 | -138.5449
33.25823 | -125 | -3.9613873 | -403.655
-33.44626 | -125 | -3.0027743 | -247.1485
-33.66303 | -125 | -2.3458743 | -233.4326
12.03607 | -125 | 5.2553757 | 79.07502
10.93545 | -125 | 4.6388157 | 121.5681
42.113862 | -125 | -5.3464153 | -397.6332
42.782549 | -125 | -4.7950483 | -430.2776
0.54571 | -125 | -10.7374133 | 234.5358
-21.44049 | -125 | -7.3260233 | -45.04373
-25.11738 | -125 | -10.0521503 | 160.9203
21.68292 | -125 | -7.0743013 | -12.16956
-27.14174 | -125 | -5.1049403 | -223.6229
-26.4158 | -125 | -4.8014303 | -186.3494
-4.03061 | -125 | 6.1489557 | 150.898
-2.73115 | -125 | 5.7498057 | 161.026
45.036683 | -125 | -5.2884723 | -427.3432
9.80229 | -125 | 4.8017457 | 131.665
8.50224 | -125 | 5.1930457 | 139.2431
-41.14462 | -125 | -11.1206443 | 37.19802
-40.54521 | -125 | -10.0630683 | -5.073207
34.73204 | -125 | -5.4651423 | -415.2241
24.11393 | -125 | -7.9064863 | -11.01115
16.81074 | -125 | -7.2918723 | -63.32762
15.84708 | -125 | -7.3041303 | -71.03075
2.64239 | -125 | -7.0910563 | -49.87104
3.62689 | -125 | -7.3058423 | -62.15863
-37.52396 | -125 | -10.2552403 | 63.95413
-44.24892 | -125 | -5.6666693 | -364.4865
-45.56564 | -125 | -5.2361423 | -362.1632
45.401402 | -125 | -6.8944083 | -363.2703
44.798539 | -125 | -8.2195983 | -296.2269
38.28517 | -125 | -8.1656843 | -275.5916
-12.83044 | -125 | -7.0294983 | 42.3768
8.00068 | -125 | -7.9886853 | -48.17237
-13.21582 | -125 | -8.6446103 | 91.75312
48.745859 | -125 | -4.0414633 | -242.8092
-36.58876 | -125 | -8.7017133 | -85.94755
-42.78581 | -125 | -6.9665703 | -302.038
-26.37725 | -125 | -8.7069353 | -57.91355
-30.87792 | -125 | -3.1943343 | -354.2264
-47.81385 | -125 | -8.2849503 | -138.5561
34.51493 | -125 | -7.8889173 | -319.6971
35.11642 | -125 | -7.3412343 | -353.3764
-45.96399 | -125 | -5.1783743 | -348.4147
32.37123 | -125 | -2.8414543 | -339.9412
46.114533 | -125 | -5.8401383 | -368.6385
-28.38735 | -125 | -7.4151763 | -245.0639
18.18843 | -125 | 1.4182557 | 234.7456
-1.08623 | -125 | 5.9644557 | 133.5157
30.70889 | -125 | -7.6847283 | -185.0241
-45.33429 | -125 | -7.8368663 | -257.309
19.83636 | -125 | -7.3303783 | -55.6582
1.63563 | -125 | -7.6542023 | -74.67913
-28.88561 | -125 | -8.2811483 | -220.0644
-15.38513 | -125 | -7.1733883 | 27.46236
-42.88897 | -125 | -5.2986213 | -368.1685
-38.5114 | -125 | -10.1923443 | 29.725
21.0455 | -125 | -6.4220723 | 51.12915
-4.56333 | -125 | 7.1014757 | 125.1582
-46.13025 | -125 | -8.8400733 | -125.7981
-37.90394 | -125 | -7.9204493 | -205.1874
36.60174 | -125 | -6.9403543 | -364.1635
-43.85541 | -125 | -7.1663133 | -300.395
-6.19058 | -125 | 5.6504657 | 159.865
-11.81577 | -125 | 6.9440857 | 197.4629
33.96441 | -125 | -1.7906843 | -414.9649
1.5378 | -125 | -9.7256693 | 191.1838
-47.12084 | -125 | -4.4148953 | -317.298
-46.39133 | -125 | -5.0985613 | -334.4513
-40.43343 | -125 | -6.0408783 | -314.6
-0.1404 | -125 | 6.1280157 | 108.3951
47.202556 | -125 | -4.3811083 | -352.6495
32.95341 | -125 | -3.7046873 | -389.611
45.901745 | -125 | -5.4363773 | -389.428
13.0896 | -125 | 8.1848857 | 30.07419
10.17651 | -125 | 4.8011557 | 126.4499
16.70785 | -125 | 4.0564857 | 88.71639
9.82698 | -125 | 4.4798057 | 139.1775
19.37086 | -125 | -6.7944693 | -6.694495
-15.06065 | -125 | -6.7075973 | 46.15173
-6.71308 | -125 | 5.8763457 | 153.8004
8.17987 | -125 | 5.0661757 | 144.4971
39.00597 | -125 | -8.4474993 | -235.896
-6.46296 | -125 | 5.4545057 | 161.884
-2.29648 | -125 | 6.2028157 | 143.698
-22.75946 | -125 | -6.9017273 | -69.15207
-2.75126 | -125 | 5.2807857 | 169.5715
-43.30214 | -125 | -5.1468863 | -378.7884
-12.23748 | -125 | 6.9273957 | 204.5035
38.09342 | -125 | -7.6589823 | -317.0236
45.321251 | -125 | -6.2974633 | -388.4077
44.283571 | -125 | -8.0118293 | -320.134
-43.79613 | -125 | -4.9525153 | -390.6464
-12.04209 | -125 | -7.6706603 | 24.75901
37.26848 | -125 | -7.3941483 | -338.304
-42.43251 | -125 | -7.1496943 | -290.0337
-37.51403 | -125 | -7.0616133 | -232.1675
-4.47176 | -125 | 6.0168557 | 154.7204
-37.59289 | -125 | -10.7085423 | 80.14843
-11.81442 | -125 | 6.4544257 | 202.87
-43.89679 | -125 | -5.9967093 | -352.3832
37.89533 | -125 | -9.5617183 | -106.4981
-46.63486 | -125 | -9.5372813 | -29.81198
36.79757 | -125 | -6.4968383 | -377.6252
9.25338 | -125 | -7.9541523 | -63.02221
17.35731 | -125 | 2.9133157 | 109.1063
16.71776 | -125 | 2.0690257 | 178.0755
-26.46524 | -125 | -10.9935483 | 117.2717
32.44287 | -125 | -8.3078423 | -219.7766
-9.37431 | -125 | 5.2066657 | 172.8463
41.33461 | -125 | -5.2221183 | -383.8169
-43.50568 | -125 | -3.7794473 | -369.0382
17.66335 | -125 | -6.2959533 | 68.72964
9.42459 | -125 | -8.3768673 | -12.06881
4.13679 | -125 | 4.9481557 | 125.9718
15.28574 | -125 | 5.0692257 | 79.24956
-45.52493 | -125 | -6.8204553 | -301.2185
-37.35477 | -125 | -6.1830583 | -262.0294
14.31357 | -125 | -6.3978053 | 39.91036
5.16156 | -125 | -6.1269293 | 44.80874
36.00078 | -125 | -6.1525773 | -396.637
36.54187 | -125 | -5.8508333 | -399.9429
6.78203 | -125 | 6.2735057 | 103.8148
7.87072 | -125 | -9.3789673 | 155.619
-6.73075 | -125 | -7.8993813 | -22.10835
-25.19156 | -125 | -5.0990593 | -99.57093
22.47157 | -125 | -6.0714673 | 106.09
23.11843 | -125 | -6.3213433 | 81.88842
20.63434 | -125 | -6.3760123 | 53.44147
13.83906 | -125 | 7.2248557 | 17.83167
17.76623 | -125 | 1.1917057 | 256.3681
10.54428 | -125 | 4.7355657 | 123.298
11.91997 | -125 | 4.8046657 | 101.6574
32.86272 | -125 | -7.5706693 | -280.6179
33.57998 | -125 | -6.8448383 | -340.6802
-38.71952 | -125 | -5.3838963 | -321.8221
42.628854 | -125 | -5.1859303 | -413.4393
41.738463 | -125 | -5.2634543 | -391.5327
33.81632 | -125 | -4.6577183 | -417.665
24.02155 | -125 | -8.2277393 | 2.174644
24.19099 | -125 | -7.5165193 | -7.9662
-27.62081 | -125 | -5.0346213 | -255.9356
-26.54142 | -125 | -5.3649893 | -176.1938
35.39708 | -125 | -7.0091063 | -369.5305
-33.66662 | -125 | -3.4207243 | -250.1321
-33.07103 | -125 | -2.2348943 | -259.5959
15.96477 | -125 | -6.8711063 | -23.00968
-40.90628 | -125 | -8.2138213 | -216.9656
-40.8872 | -125 | -9.4171653 | -72.89581
34.57287 | -125 | -7.3434063 | -347.8181
-25.5195 | -125 | -10.1035523 | 141.5517
-27.87074 | -125 | -7.1151033 | -232.7664
-43.92265 | -125 | -6.5995653 | -326.6319
46.738474 | -125 | -6.0765453 | -329.5393
0.16682 | -125 | -10.3658203 | 247.2889
0.75574 | -125 | -11.1015013 | 226.0813
30.99571 | -125 | -8.1524713 | -174.7077
30.32934 | -125 | -7.0230213 | -198.9032
1.3937 | -125 | -8.4614303 | 1.432778
1.99644 | -125 | -7.4389613 | -65.28157
-45.67628 | -125 | -8.3824173 | -193.0739
-45.14714 | -125 | -7.4351793 | -281.276
-38.90866 | -125 | -9.6860723 | -28.33724
49.271449 | -125 | -3.5521193 | -199.7318
48.257902 | -125 | -4.5057393 | -280.655
-4.65753 | -125 | 6.5404257 | 138.6776
-44.46933 | -125 | -7.2753073 | -294.7454
-37.7231 | -125 | -7.4804173 | -220.676
-46.06547 | -125 | -9.3994023 | -52.15456
0.92565 | -125 | -9.1697713 | 115.6529
-40.95205 | -125 | -5.7750983 | -324.4989
-39.90564 | -125 | -6.3399253 | -308.3832
-47.33494 | -125 | -3.7774523 | -293.2045
0.35835 | -125 | 5.9322057 | 105.503
-0.57944 | -125 | 6.2910757 | 111.7294
-46.84205 | -125 | -4.9968543 | -318.4912
-23.81373 | -125 | -8.1212523 | -52.80054
8.08405 | -125 | -7.3017803 | -55.52177
3.61705 | -125 | -6.7887683 | -25.94306
45.044655 | -125 | -5.7852133 | -411.6303
44.136665 | -125 | -5.2530803 | -433.2529
-21.51832 | -125 | -6.8913833 | -30.49286
18.85043 | -125 | -7.1767063 | -49.366
-8.00564 | -125 | 6.1604357 | 141.7507
-46.03436 | -125 | -5.5418503 | -332.7033
2.69682 | -125 | -6.5898083 | -10.41451
-29.27993 | -125 | -8.5117243 | -212.5213
19.36062 | -125 | -9.5783213 | 151.4899
33.83881 | -125 | -5.2344783 | -400.7792
33.61156 | -125 | -1.5669943 | -393.2402
-40.23035 | -125 | -9.0099803 | -126.8417
6.65984 | -125 | 8.3175057 | 56.49031
44.739803 | -125 | -8.7285553 | -223.0696
-40.65445 | -125 | -11.1184313 | 33.68302
32.6102 | -125 | -1.8673043 | -337.6153
6.02698 | -125 | 7.3312857 | 78.80588
6.45338 | -125 | -7.3024693 | -56.43532
15.10782 | -125 | 8.5520457 | -3.997578
-28.80136 | -125 | -3.8828323 | -345.125
-27.47118 | -125 | -6.2428743 | -225.9105
-29.82077 | -125 | -9.2188633 | -158.6476
4.77768 | -125 | -6.2463423 | 30.32869
-45.16943 | -125 | -6.0293783 | -341.0396
2.97984 | -125 | 6.1196257 | 65.34698
42.239833 | -125 | -5.8513203 | -385.8883
39.81489 | -125 | -6.0109743 | -350.876
25.58768 | -125 | -10.8599593 | 106.2744
24.67054 | -125 | -7.1893523 | 0.551286
-25.9544 | -125 | -8.2899113 | -78.21098
33.81599 | -125 | -1.0681343 | -390.3722
33.23218 | -125 | -1.4235443 | -370.252
45.158227 | -125 | -9.3722473 | -116.9855
7.78025 | -125 | 4.9696057 | 147.884
16.10842 | -125 | -6.4383063 | 41.63231
-26.37668 | -125 | -8.2478103 | -103.7231
44.679876 | -125 | -9.2040793 | -147.6696
33.45514 | -125 | -5.0910533 | -395.3581
0.86449 | -125 | -8.1883683 | -30.96282
33.51022 | -125 | -5.6567933 | -380.6398
24.36463 | -125 | -8.4236433 | 16.20847
-46.04064 | -125 | -8.4106373 | -182.0367
-1.5321 | -125 | 5.5559257 | 152.5791
31.72218 | -125 | -8.3572393 | -189.8832
-40.68734 | -125 | -11.6219133 | 46.59308
-40.1552 | -125 | -11.1184893 | 30.03828
-26.55563 | -125 | -11.3275473 | 125.3643
-33.45345 | -125 | -1.9722443 | -252.7096
-37.95488 | -125 | -6.9416403 | -248.9389
-33.8723 | -125 | -3.8610873 | -256.5756
-46.21187 | -125 | -9.6661803 | -18.3608
-32.72052 | -125 | -2.4208543 | -272.0566
12.49464 | -125 | 5.0763157 | 80.68616
32.64796 | -125 | -3.4636343 | -371.0034
43.200779 | -125 | -5.0101913 | -431.1089
-21.0245 | -125 | -7.2380993 | -30.68441
-26.06301 | -125 | -5.3178863 | -145.1388
43.793306 | -125 | -4.9647993 | -441.0682
45.398872 | -125 | -5.1982453 | -420.2307
47.508008 | -125 | -4.2722643 | -334.5614
11.79129 | -125 | 4.3505357 | 122.9614
42.840578 | -125 | -5.7900553 | -400.5871
-26.35785 | -125 | -5.9429543 | -159.8056
43.957918 | -125 | -5.8433753 | -415.2589
13.16448 | -125 | 9.0825357 | -25.96795
9.56633 | -125 | 4.2853857 | 146.8935
19.38529 | -125 | -6.3206673 | 54.13444
47.112136 | -125 | -5.9487993 | -313.724
-6.10429 | -125 | 5.0633757 | 166.9268
38.91091 | -125 | -9.0474193 | -159.4827
39.28327 | -125 | -8.0375173 | -277.9557
-22.32395 | -125 | -6.9073043 | -56.1802
-23.21211 | -125 | -6.8695893 | -80.41194
-3.13822 | -125 | 4.8087657 | 174.9016
6.95934 | -125 | 8.5514857 | 43.13389
-12.46164 | -125 | -6.8698993 | 44.47039
-11.80089 | -125 | -8.0895603 | 36.16357
-36.8996 | -125 | -6.6670683 | -231.5796
-42.21409 | -125 | -7.7514053 | -264.6723
-44.64727 | -125 | -6.4136543 | -332.9997
17.12096 | -125 | 1.2978457 | 242.7631
14.92404 | -125 | 5.1828157 | 72.65508
-8.93334 | -125 | 4.9666957 | 165.9622
3.64373 | -125 | 4.6376757 | 137.0536
4.65662 | -125 | 5.1886057 | 120.3448
17.10791 | -125 | -6.4421543 | 45.32795
18.17261 | -125 | -6.1362743 | 91.4407
6.72536 | -125 | 6.7764557 | 91.82621
6.84653 | -125 | 5.7966657 | 124.4752
-47.24727 | -125 | -9.5527153 | -22.11422
-43.23082 | -125 | -3.4527843 | -348.2084
14.68273 | -125 | -6.3378813 | 51.01424
14.03941 | -125 | -5.9800933 | 106.6944
5.55442 | -125 | -5.9721823 | 63.66271
-37.79795 | -125 | -6.5729523 | -258.9949
-36.93802 | -125 | -5.6999193 | -268.2302
35.20124 | -125 | -6.1789673 | -398.1672
10.09011 | -125 | -8.5108703 | 3.02829
20.23931 | -125 | -5.9101053 | 111.3681
-25.32181 | -125 | -4.2792013 | -145.7933
24.21247 | -125 | -7.0240143 | 19.15001
33.91286 | -125 | -7.0456243 | -342.562
33.01354 | -125 | -7.1203303 | -306.1399
-6.31667 | -125 | -8.1088253 | -7.506121
34.78475 | -125 | -6.9580713 | -366.7057
-1.88631 | -125 | 6.1313557 | 140.9872
-28.29493 | -125 | -6.8838053 | -255.6458
-27.55662 | -125 | -7.6502293 | -202.4027
-43.65136 | -125 | -6.3148463 | -337.9857
30.76287 | -125 | -7.0801973 | -210.3803
30.74887 | -125 | -8.5219003 | -147.5522
1.49803 | -125 | -7.1167883 | -48.96073
1.53741 | -125 | -8.8300553 | 56.29404
7.54787 | -125 | -9.6913803 | 203.2369
-45.652 | -125 | -7.2710753 | -276.4252
-45.5149 | -125 | -8.6098853 | -168.6288
-28.30561 | -125 | -4.8239973 | -304.1251
0.48037 | -125 | -10.0579693 | 240.3449
0.25084 | -125 | -10.8115303 | 235.1809
-38.78677 | -125 | -9.2162433 | -81.57566
-39.01104 | -125 | -10.1642263 | 14.41612
1.41462 | -125 | -9.3024633 | 131.4606
-47.31905 | -125 | -4.8761513 | -299.2724
6.10663 | -125 | 8.2869057 | 56.84402
31.93998 | -125 | -2.2369143 | -298.0604
-24.30465 | -125 | -7.7559023 | -75.73935
48.288111 | -125 | -4.0353403 | -281.6374
8.47243 | -125 | -7.1031373 | -44.99841
49.76257 | -125 | -3.9960213 | -129.9517
4.03733 | -125 | -6.8130793 | -26.60276
3.61809 | -125 | -6.2892263 | 20.3102
-11.41351 | -125 | 6.4468957 | 195.0927
-40.27928 | -125 | -7.9447813 | -244.5427
3.19668 | -125 | -6.2096923 | 26.51407
-29.69 | -125 | -7.7343253 | -266.1373
5.67905 | -125 | 7.5659557 | 72.9625
33.08858 | -125 | -1.8082343 | -367.8585
-40.04822 | -125 | -8.5252123 | -186.9787
-26.83419 | -125 | -6.2648543 | -188.542
42.609564 | -125 | -6.2558143 | -382.5827
46.157766 | -125 | -4.7992303 | -403.6264
25.5083 | -125 | -10.5149923 | 107.9488
-24.45037 | -125 | -8.2707143 | -28.51953
-44.97927 | -125 | -6.4401103 | -329.7614
-40.823 | -125 | -6.1766563 | -310.3112
36.99448 | -125 | -6.0359893 | -389.3361
-0.29945 | -125 | 5.6312057 | 129.3444
-7.34547 | -125 | 6.0590057 | 147.4612
-7.75334 | -125 | -7.9154983 | -18.383
23.29697 | -125 | -6.0712983 | 107.5866
21.10099 | -125 | -6.0033973 | 104.7502
-37.64441 | -125 | -11.1717083 | 98.66281
15.75178 | -125 | 4.9526357 | 86.14736
43.896405 | -125 | -7.4996373 | -353.4684
13.27979 | -125 | 7.2488457 | 21.24676
37.53341 | -125 | -7.0343133 | -349.4835
38.42165 | -125 | -7.2894893 | -325.1823
-5.06699 | -125 | 6.1349757 | 149.8574
8.85867 | -125 | -7.5127893 | -61.29128
39.51721 | -125 | -6.2616843 | -344.825
49.300032 | -125 | -3.1082243 | -206.8608
-12.20958 | -125 | 5.9910357 | 220.9772
10.18615 | -125 | -7.9092053 | -66.76699
-47.45018 | -125 | -5.3541323 | -273.2622
-0.56734 | -125 | 5.1022457 | 150.0072
6.92702 | -125 | 5.3494357 | 138.0259
-41.41526 | -125 | -6.3815903 | -308.1585
-40.74765 | -125 | -6.6063803 | -294.5498
-4.82378 | -125 | 5.8706757 | 157.892
25.06993 | -125 | -7.3138443 | -14.62778
-25.50504 | -125 | -8.3725233 | -48.97893
0.41155 | -125 | -11.2479083 | 224.7917
-5.3915 | -125 | 6.4244757 | 140.8776
24.40306 | -125 | -6.7001803 | 43.22953
23.83041 | -125 | -5.9384413 | 117.7023
16.70081 | -125 | -6.2250783 | 77.6514
32.52562 | -125 | -7.3576073 | -274.7054
43.977893 | -125 | -8.5642393 | -249.7451
0.6787 | -125 | -7.7374693 | -64.23876
33.87675 | -125 | -6.3465603 | -368.7052
47.601942 | -125 | -6.1965003 | -273.465
24.12527 | -125 | -8.6695103 | 35.36084
0.00101 | -125 | -11.3217913 | 226.4721
23.46999 | -125 | -5.7115013 | 142.1546
0.65143 | -125 | -9.5401043 | 175.7354
32.7209 | -125 | -6.4171463 | -323.8406
-1.10958 | -125 | 5.0316057 | 158.9487
31.83466 | -125 | -8.0147743 | -215.4732
34.77865 | -125 | -6.1477453 | -395.9067
14.15226 | -125 | 5.2112457 | 65.38989
-34.45967 | -125 | -4.0277253 | -251.2345
-40.10002 | -125 | -10.6105193 | 13.90016
-32.70835 | -125 | -2.8707143 | -275.4293
-45.76177 | -125 | -9.5199853 | -38.5891
-26.38796 | -125 | -7.7701293 | -140.0942
48.2264 | -125 | -3.5089243 | -283.355
11.64683 | -125 | 3.8901857 | 141.6242
44.285647 | -125 | -6.2289513 | -404.6966
16.91652 | -125 | 1.6857857 | 210.2242
9.86319 | -125 | 3.9543857 | 151.9427
8.98254 | -125 | 4.4752857 | 147.6796
19.38796 | -125 | -5.8659373 | 115.2623
-6.55898 | -125 | 4.6455257 | 168.0834
-5.65704 | -125 | 5.4764857 | 163.592
-3.50521 | -125 | 5.2960057 | 169.6703
-2.75181 | -125 | 4.8196757 | 175.2822
-7.91982 | -125 | -8.3356433 | 20.74456
47.863948 | -125 | -4.1176413 | -311.2297
46.978606 | -125 | -4.1566793 | -363.8604
-11.90229 | -125 | -7.0286923 | 36.31329
6.35717 | -125 | 6.1849857 | 102.6397
-36.53322 | -125 | -7.1015063 | -204.4197
-12.24112 | -125 | -8.3550253 | 62.57224
4.48559 | -125 | 4.7910257 | 135.0849
3.39581 | -125 | 5.2721957 | 105.5955
18.55535 | -125 | -6.2248443 | 74.91216
17.28326 | -125 | -6.0402433 | 107.6912
6.14324 | -125 | -6.2932993 | 33.17356
33.914 | -125 | -0.5106343 | -364.353
-36.88051 | -125 | -6.1738373 | -249.9595
-38.15643 | -125 | -6.2067693 | -282.4252
-25.05753 | -125 | -4.2115063 | -136.0691
-25.64503 | -125 | -5.2471543 | -119.8467
30.39405 | -125 | -6.6018923 | -221.8919
1.70122 | -125 | -6.7420043 | -22.0562
-43.24011 | -125 | -6.3880483 | -330.4396
-28.48632 | -125 | -4.4375123 | -322.8647
31.7896 | -125 | -2.4202843 | -291.4939
-45.37389 | -125 | -8.9214543 | -127.0722
-5.91513 | -125 | -8.3135953 | 14.34956
-24.23612 | -125 | -7.0460943 | -93.47454
-47.64251 | -125 | -9.4663153 | -22.35613
7.91206 | -125 | -6.8749213 | -21.59599
2.17921 | -125 | -9.3956003 | 140.8547
2.74832 | -125 | -6.0957613 | 36.29029
-29.25204 | -125 | -7.2758143 | -276.4275
-29.96401 | -125 | -8.2841543 | -232.0063
42.072086 | -125 | -6.3865043 | -366.684
-27.39817 | -125 | -6.7744323 | -216.3879
-39.75912 | -125 | -9.0982383 | -115.1198
-24.95728 | -125 | -8.0813893 | -58.62853
15.93364 | -125 | 4.6185857 | 90.75077
15.85034 | -125 | 5.5016957 | 78.01461
25.75729 | -125 | -10.3406753 | 96.45752
-7.71309 | -125 | 5.7264257 | 154.3019
-7.61411 | -125 | -7.4615193 | -20.20904
21.53128 | -125 | -6.0929403 | 97.06198
14.07605 | -125 | 6.6748957 | 14.71745
13.27566 | -125 | 7.8012457 | 27.289
37.93749 | -125 | -6.6934503 | -354.2539
43.832553 | -125 | -8.1800383 | -304.3424
44.17251 | -125 | -7.2014823 | -368.3135
38.79691 | -125 | -7.4092073 | -315.9628
20.25981 | -125 | -5.4635113 | 163.7642
-37.14644 | -125 | -11.1934083 | 117.5514
9.27548 | -125 | -7.1054513 | -44.82072
39.20118 | -125 | -6.1042313 | -354.0535
40.02431 | -125 | -6.4456963 | -336.7873
48.844573 | -125 | -3.1026943 | -243.0258
37.45283 | -125 | -6.3189703 | -373.4616
0.68457 | -125 | -8.8219863 | 60.96584
14.55207 | -125 | -5.9783333 | 108.5849
-9.611 | -125 | 4.7831957 | 180.1713
7.67932 | -125 | 5.9288957 | 124.0687
-33.57047 | -125 | -1.3147043 | -276.2591
-27.47463 | -125 | -7.2145093 | -211.2585
-42.6847 | -125 | -5.7500223 | -347.8478
4.44374 | -125 | -6.7863343 | -22.91722
17.33385 | -125 | 0.9206457 | 269.3195
44.959803 | -125 | -9.7751433 | -63.6821
12.92202 | -125 | 5.3416357 | 62.2208
-25.54763 | -125 | -5.6486413 | -111.8383
7.06674 | -125 | 9.1067157 | -12.68154
-11.40107 | -125 | -7.7813773 | 17.99925
-39.27431 | -125 | -9.1634733 | -99.22129
21.14267 | -125 | -5.5618253 | 157.3841
39.22676 | -125 | -8.9201683 | -172.9569
39.70385 | -125 | -8.1969393 | -258.8398
16.92829 | -125 | 2.6840557 | 130.2123
-20.57058 | -125 | -7.0611533 | -8.972195
-12.60025 | -125 | 6.8379057 | 208.1723
40.44433 | -125 | -6.2440673 | -341.3474
33.39777 | -125 | -6.1668343 | -358.9903
5.79894 | -125 | -5.4445143 | 115.6141
13.94368 | -125 | -5.4119483 | 184.2571
22.63329 | -125 | -5.0508343 | 195.7629
18.23962 | -125 | -5.8104833 | 137.3926
18.96399 | -125 | -6.2839003 | 60.32778
-29.77948 | -125 | -2.3661543 | -367.5857
25.12795 | -125 | -10.3284953 | 119.1653
49.8699966 | -125 | -9.0232643 | 74.13358
29.3981 | -125 | -1.6068743 | -170.2985
-39.04191 | -125 | -6.0341063 | -307.3919
-32.13932 | -125 | -8.3564853 | -161.0912
3.54697 | -125 | 4.1812257 | 157.5831
-48.25456 | -125 | -10.0858603 | 38.75936
3.63924 | -125 | -5.8133903 | 66.75185
21.2873 | -125 | 8.3205057 | -85.87647
-24.51673 | -125 | -10.8491723 | 220.1207
21.48732 | -125 | -10.4471073 | 178.2213
-26.42228 | -125 | -1.3115443 | -323.7913
-27.74659 | -125 | -10.8774173 | 21.90087
13.88748 | -125 | -11.7499393 | 195.139
2.52595 | -125 | 9.7988257 | -78.76636
-7.60805 | -125 | 8.9591057 | 39.5615
24.49292 | -125 | -1.8753543 | 242.4086
0.89604 | -125 | 5.9817357 | 93.76137
12.05514 | -125 | -6.6783503 | -1.272572
46.952807 | -125 | -10.2377413 | 14.52556
31.45987 | -125 | -1.7248743 | -263.2794
-42.28278 | -125 | -6.7394633 | -305.682
-26.77194 | -125 | -7.7831943 | -159.7058
-25.46304 | -125 | -7.9375493 | -88.98607
10.04183 | -125 | -10.3897883 | 247.3229
34.80446 | -125 | -9.4482633 | -152.5876
-45.81489 | -125 | -9.9566753 | 11.3267
-42.05225 | -125 | -7.3238793 | -278.8795
-4.87952 | -125 | -10.8474763 | 240.9483
-13.06627 | -125 | 8.7951357 | 152.6255
13.09188 | -125 | 6.7018157 | 15.5846
-45.93234 | -125 | -3.3839443 | -328.7715
-26.31966 | -125 | -6.6915743 | -159.5077
48.206278 | -125 | -1.3622143 | -349.6063
34.87871 | -125 | -4.4296373 | -444.5779
32.45919 | -125 | -3.7996393 | -365.428
-39.81643 | -125 | -6.8003833 | -291.0369
-39.9046 | -125 | -9.5920543 | -56.52534
-44.89431 | -125 | -9.7226453 | -20.97561
5.67078 | -125 | 6.6325657 | 82.12032
-25.47686 | -125 | -3.4940643 | -186.9601
43.163558 | -125 | -6.3033573 | -391.3646
-47.91324 | -125 | -5.2793893 | -248.3842
49.8725663 | -125 | -10.0210393 | 115.2561
45.984797 | -125 | -2.8997843 | -362.1614
4.68618 | -125 | -5.8076063 | 73.94424
30.06975 | -125 | -0.4485343 | -188.482
3.7915 | -125 | -11.6595473 | 202.3912
2.82897 | -125 | 5.5156257 | 92.13253
-6.02945 | -125 | -9.7600313 | 221.7105
28.20713 | -125 | -3.3231143 | -143.5743
-19.28397 | -125 | -10.2921483 | 215.7612
-36.61715 | -125 | -10.7642543 | 114.8476
2.76329 | -125 | -11.6998513 | 196.7171
13.49923 | -125 | 7.9514157 | 24.04924
0.60547 | -125 | -11.7179863 | 205.9034
27.80762 | -125 | -8.5401743 | -90.72314
6.88714 | -125 | -6.8061133 | -11.35175
14.36538 | -125 | 6.0364357 | 33.90744
-8.89999 | -125 | -9.1933843 | 136.3513
-32.39066 | -125 | -1.6205443 | -306.6591
40.959032 | -125 | -10.6781823 | 1.951593
23.71276 | -125 | -0.5194843 | 232.2846
2.0582 | -125 | 7.1259157 | 57.4928
-30.66864 | -125 | -3.5370883 | -363.3237
-25.13966 | -125 | -2.0393843 | -246.858
-0.36089 | -125 | -11.8200733 | 206.0835
-46.24953 | -125 | -0.5137543 | -407.2302
-7.66699 | -125 | 6.4871157 | 133.8686
19.76906 | -125 | 3.8471257 | 40.1721
2.52843 | -125 | 6.5105257 | 55.88951
-28.58898 | -125 | -3.5861493 | -338.4867
6.66276 | -125 | -7.9339983 | -53.16284
46.026519 | -125 | -3.6448543 | -388.9863
44.375553 | -125 | -9.6907733 | -80.75379
-45.23984 | -125 | -10.6997333 | 55.68561
-42.98649 | -125 | -0.5114843 | -414.5585
27.56702 | -125 | -9.5236123 | -27.12516
-39.08917 | -125 | -10.6461233 | 31.17732
31.52484 | -125 | -7.7561913 | -217.7399
-30.52714 | -125 | -9.7730633 | -97.80877
20.28494 | -125 | 8.1324357 | -69.84205
-11.5329 | -125 | 10.4997757 | -47.56704
-9.46723 | -125 | -8.6296583 | 65.82993
16.39481 | -125 | 6.1610357 | 70.43674
-39.46586 | -125 | -6.1879603 | -309.4021
-8.15575 | -125 | -9.2342703 | 142.398
-1.341 | -125 | -11.8128163 | 211.8384
-31.03813 | -125 | -7.7519713 | -238.8603
11.80888 | -125 | 7.7298357 | 44.54223
19.29262 | -125 | -7.8185883 | -73.26906
-4.89118 | -125 | 7.6192957 | 110.3465
-1.65742 | -125 | 8.5842957 | 66.79213
32.86174 | -125 | -0.9279243 | -338.5742
-39.44241 | -125 | -8.1536133 | -221.4981
-11.13391 | -125 | -8.1453193 | 32.96154
-29.84383 | -125 | -8.6813373 | -202.0374
-19.55986 | -125 | -7.1804233 | 8.09178
16.90341 | -125 | 3.6788457 | 87.80466
-11.74913 | -125 | 7.9025457 | 183.1372
-23.66086 | -125 | -6.7921823 | -86.1792
10.64476 | -125 | -9.4982253 | 164.589
1.45297 | -125 | 6.4552357 | 69.3369
1.38547 | -125 | 9.1018457 | -1.036087
18.34133 | -125 | 7.6261557 | -0.9850981
41.722376 | -125 | -6.4535923 | -356.9046
-36.17086 | -125 | -8.8052043 | -61.57835
28.84238 | -125 | -2.9699843 | -177.6022
-6.23586 | -125 | -9.1704553 | 139.1637
4.35115 | -125 | -5.8915563 | 63.52696
36.66098 | -125 | -9.8304303 | -92.41369
-27.85128 | -125 | -6.0614553 | -249.5844
47.708524 | -125 | -10.1444343 | 25.50533
-12.97837 | -125 | -6.5847103 | 54.05313
8.88833 | -125 | -7.0454083 | -36.78798
46.468449 | -125 | -9.9483953 | -15.62548
20.15321 | -125 | 7.6984857 | -36.15702
28.25643 | -125 | -7.3238483 | -149.2
30.99805 | -125 | -0.4495143 | -227.1463
37.9728 | -125 | -2.6132243 | -409.3525
-47.06505 | -125 | -5.9039283 | -277.0369
20.96554 | -125 | -1.6077043 | 244.6654
-39.68932 | -125 | -11.6244973 | 47.61537
-34.99459 | -125 | -4.1148003 | -256.2366
42.257614 | -125 | -11.4081543 | 29.75695
11.76429 | -125 | -6.9620463 | -39.08107
-41.96644 | -125 | -5.3363503 | -353.1181
-47.26955 | -125 | -0.5501343 | -382.8747
-26.09248 | -125 | -11.1618963 | 152.7387
28.06331 | -125 | -10.4430903 | -0.08512244
5.32103 | -125 | 7.7949457 | 66.43314
37.94401 | -125 | -5.4051623 | -391.4067
37.88169 | -125 | -9.9819713 | -58.07164
-40.07513 | -125 | -7.6462953 | -259.8983
-29.50529 | -125 | -3.5337323 | -368.5533
-29.16414 | -125 | -1.1482743 | -352.0532
17.89054 | -125 | 0.3177257 | 289.7212
1.72738 | -125 | -11.6617213 | 201.4916
14.33435 | -125 | 7.3981257 | 20.42346
-48.44803 | -125 | -7.7325763 | -143.7545
5.75802 | -125 | 8.5717957 | 38.6725
16.09836 | -125 | 2.2502457 | 162.2395
-33.49319 | -125 | -4.0750903 | -273.1898
28.62696 | -125 | -6.4714643 | -187.559
16.21862 | -125 | 6.7114157 | 48.22608
1.17686 | -125 | -7.5078413 | -62.28809
26.42889 | -125 | -3.3739943 | 38.1342
-31.78961 | -125 | -7.6665973 | -220.5515
-49.654 | -125 | -11.4716143 | 80.37443
49.776049 | -125 | -3.0370843 | -163.4729
4.95538 | -125 | 8.0145657 | 59.37656
2.22183 | -125 | -6.4428113 | 3.34485
-15.753 | -125 | -6.6811093 | 51.97565
18.51775 | -125 | 0.7633957 | 272.1051
-35.97281 | -125 | -0.5550343 | -325.1487
2.34815 | -125 | 10.1668457 | -123.9129
21.10416 | -125 | 7.9030757 | -44.85951
46.021203 | -125 | -1.7714543 | -372.2951
-28.40222 | -125 | -6.4519793 | -272.5983
47.534797 | -125 | -10.9015563 | 40.74399
-33.04041 | -125 | -3.2784543 | -269.5266
38.15303 | -125 | -6.1439953 | -367.9278
-34.70331 | -125 | -1.1783943 | -263.6105
-33.63251 | -125 | -4.4899893 | -274.9636
-12.73063 | -125 | 8.6698357 | 165.8812
37.86486 | -125 | -10.4068213 | -26.58998
-26.28781 | -125 | -11.6604363 | 158.5414
-42.12589 | -125 | -6.3373073 | -320.1626
-34.25362 | -125 | -1.3771543 | -255.3505
-42.51307 | -125 | -6.0984733 | -334.1604
7.76498 | -125 | -6.4042123 | 27.96984
-32.96692 | -125 | -3.9234043 | -287.7404
32.63611 | -125 | -4.1596673 | -379.1585
-41.53637 | -125 | -7.0436223 | -284.6336
34.55838 | -125 | -8.9982213 | -205.0477
-30.40144 | -125 | -7.9949533 | -243.9248
46.446475 | -125 | -1.9444743 | -356.3734
38.31089 | -125 | -10.4190493 | -21.01365
-48.49854 | -125 | -9.4511353 | -4.037811
-25.71128 | -125 | -11.3200693 | 183.5085
32.12654 | -125 | -4.1940333 | -358.8646
35.15214 | -125 | -9.1790173 | -184.819
40.83734 | -125 | -10.2144393 | -13.33054
-8.03722 | -125 | 8.8955157 | 42.58615
-35.16864 | -125 | -4.3677713 | -263.5786
-32.38809 | -125 | -2.1601543 | -292.3573
-25.53612 | -125 | -4.0769863 | -165.4564
29.96736 | -125 | -6.1261453 | -231.5851
21.52376 | -125 | -1.8178443 | 243.7887
20.14811 | -125 | 3.7144957 | 55.44144
-27.10408 | -125 | -7.2939463 | -190.3394
-0.43802 | -125 | -11.3525263 | 229.3908
12.68698 | -125 | 8.0032357 | 34.403
16.67163 | -125 | 1.0683457 | 247.7394
-39.13248 | -125 | -8.6893003 | -155.4769
17.24559 | -125 | 0.2657457 | 281.8471
-30.5142 | -125 | -3.9069353 | -367.31
24.32658 | -125 | -8.9954313 | 58.15944
-10.75965 | -125 | -7.8138843 | 9.839882
-38.64576 | -125 | -11.1442623 | 62.40817
27.62806 | -125 | -10.4438713 | 16.09873
-13.06066 | -125 | -6.1356083 | 67.38477
34.35859 | -125 | -1.2429043 | -418.2451
-12.59094 | -125 | 5.9944957 | 223.8765
-1.37887 | -125 | -11.3033863 | 238.936
30.998 | -125 | -0.9444043 | -235.6632
1.76483 | -125 | -6.3033233 | 16.35178
-28.73844 | -125 | -5.0481823 | -318.9315
-10.04031 | -125 | 5.0647957 | 188.5059
17.12129 | -125 | 3.2979757 | 91.93549
23.98086 | -125 | -1.4697443 | 249.793
5.0099 | -125 | 4.9827557 | 131.6837
27.67202 | -125 | -7.3802223 | -122.1848
15.09479 | -125 | -6.2364693 | 68.77559
-9.83582 | -125 | 4.3304857 | 186.9103
4.66574 | -125 | 4.2599257 | 156.11
-46.96747 | -125 | -5.4413783 | -295.9566
-0.68121 | -125 | 5.8394957 | 130.2374
-0.06981 | -125 | 4.8993157 | 149.6965
17.32617 | -125 | -5.3872853 | 194.8021
14.95962 | -125 | -5.1460793 | 210.7275
-8.24894 | -125 | -8.1078183 | -5.196793
-49.0093 | -125 | -7.3239673 | -114.9718
16.26807 | -125 | 2.8595757 | 124.4464
-29.16976 | -125 | -3.9873133 | -357.3787
-40.71144 | -125 | -7.0728983 | -275.9485
25.57183 | -125 | -7.0378473 | -21.89705
24.89698 | -125 | -8.2402163 | -2.357108
42.927985 | -125 | -7.0133023 | -362.2124
-26.47705 | -125 | -7.1877813 | -162.7207
-32.45803 | -125 | -8.3990583 | -144.0396
-30.7876 | -125 | -7.6748103 | -251.7517
-25.55298 | -125 | -8.7978173 | -2.84872
-8.93058 | -125 | -8.6939163 | 69.14707
-26.88549 | -125 | -11.3545623 | 103.0786
22.89333 | -125 | -5.0868163 | 194.174
34.38526 | -125 | -5.8440223 | -397.8895
13.95558 | -125 | 5.7346457 | 40.28653
0.25154 | -125 | -7.9856833 | -47.18163
-36.09723 | -125 | -8.4694873 | -99.65853
2.36784 | -125 | 7.3491157 | 55.30039
-48.27428 | -125 | -8.2479103 | -119.7
32.97135 | -125 | -5.9735033 | -350.9607
-1.57049 | -125 | 5.0576557 | 163.7939
11.22552 | -125 | 4.0430757 | 139.7214
12.07997 | -125 | 3.7115357 | 143.9656
3.06459 | -125 | 5.2239757 | 106.6061
44.070542 | -125 | -6.5388383 | -393.2408
-25.94002 | -125 | -7.3550033 | -136.1043
19.80921 | -125 | -6.3452523 | 52.3245
-0.49925 | -125 | -10.8937173 | 241.8296
-6.77872 | -125 | 5.2009657 | 163.2162
32.92658 | -125 | -0.4458243 | -316.6728
31.68921 | -125 | -2.1022243 | -279.314
15.69427 | -125 | 4.1130557 | 97.86859
7.46836 | -125 | -7.1254223 | -42.12852
-5.68544 | -125 | -8.9419753 | 105.3806
-29.77102 | -125 | -7.1756233 | -283.4806
-28.81042 | -125 | -7.3338673 | -262.8659
27.18312 | -125 | -10.8652373 | 48.66323
-40.01896 | -125 | -10.0990103 | -6.319852
-39.64917 | -125 | -11.1254443 | 35.07828
-7.44105 | -125 | 5.2689357 | 161.2251
6.76941 | -125 | -6.3288413 | 33.75588
-6.99516 | -125 | -7.2466603 | -15.98678
-38.98733 | -125 | -8.2108543 | -206.5718
47.356379 | -125 | -3.9017773 | -340.0146
20.7343 | -125 | -5.0364023 | 195.7522
39.02726 | -125 | -7.9719253 | -284.6874
9.93943 | -125 | -7.7241633 | -75.58689
26.31382 | -125 | -10.2481303 | 65.80881
21.71076 | -125 | -9.9732883 | 165.1588
-3.98093 | -125 | -10.7113143 | 253.0993
-37.68158 | -125 | -11.6501573 | 114.4804
3.6913 | -125 | -5.3411993 | 106.1495
29.79513 | -125 | -7.3878083 | -170.3626
0.46793 | -125 | -8.4136343 | 0.6087337
39.02467 | -125 | -9.4743533 | -101.9834
-33.22026 | -125 | -1.0736643 | -293.8311
7.56257 | -125 | 9.0329657 | -4.94073
-25.44034 | -125 | -6.0312433 | -108.1572
-14.47217 | -125 | -6.5260333 | 48.72923
22.08266 | -125 | -5.8642483 | 128.5261
49.317269 | -125 | -2.7200343 | -216.6394
44.66416 | -125 | -10.0637213 | -32.94696
-11.29226 | -125 | -7.1074063 | 27.75987
-20.07764 | -125 | -7.1213333 | -2.089975
39.8685 | -125 | -8.6372903 | -203.0977
5.95291 | -125 | 6.1169957 | 100.3151
39.54766 | -125 | -8.7899273 | -186.0855
-48.7818 | -125 | -8.1633383 | -97.20011
40.887287 | -125 | -6.1335893 | -351.9269
5.13016 | -125 | -5.0571933 | 130.9758
14.6033 | -125 | -4.7782643 | 215.2748
17.83605 | -125 | -5.1177043 | 213.6159
48.251814 | -125 | -1.0253743 | -376.7765
-1.35463 | -125 | 9.1387357 | 22.29598
29.40684 | -125 | -2.0678843 | -166.2562
3.90484 | -125 | 4.1143457 | 159.9082
11.75682 | -125 | -6.4112473 | 37.03478
31.90484 | -125 | -1.3742743 | -290.1208
-9.40825 | -125 | 4.0711557 | 178.2143
5.55105 | -125 | 6.2269057 | 90.17075
-25.42936 | -125 | -7.5009733 | -111.1787
12.98359 | -125 | 6.1254057 | 25.85244
4.53256 | -125 | -5.3923903 | 108.2506
-26.06272 | -125 | -6.3683143 | -143.7369
43.288342 | -125 | -5.9827793 | -402.8287
28.71677 | -125 | -3.9033263 | -214.7439
-24.84853 | -125 | -11.3539053 | 228.4273
-24.11546 | -125 | -10.7440303 | 217.3687
2.5076 | -125 | 5.9614657 | 73.00879
45.65279 | -125 | -3.3058843 | -387.4251
6.96385 | -125 | -7.4156573 | -54.06878
47.297649 | -125 | -10.3117483 | 24.58753
48.068202 | -125 | -1.9995943 | -311.6988
27.52677 | -125 | -9.0542213 | -52.50197
27.68499 | -125 | -8.0270563 | -110.2216
-44.96371 | -125 | -9.2914253 | -79.39794
24.58001 | -125 | -2.3322243 | 228.4985
-41.61561 | -125 | -6.1998243 | -318.2873
46.329903 | -125 | -4.0890393 | -390.255
47.298575 | -125 | -11.4115373 | 43.6467
32.82115 | -125 | -1.3732043 | -345.7259
44.146547 | -125 | -9.1949343 | -152.9774
44.07864 | -125 | -9.9271533 | -47.55443
19.34324 | -125 | -7.2892053 | -55.98264
29.29947 | -125 | -3.0590743 | -200.4946
46.061315 | -125 | -10.2460003 | -2.620443
38.92195 | -125 | -6.9757523 | -330.155
17.6241 | -125 | -0.0121243 | 290.0487
37.68617 | -125 | -5.8504453 | -383.8787
15.88664 | -125 | 2.6304257 | 139.5186
11.39091 | -125 | -7.1288453 | -53.12665
-41.88936 | -125 | -5.9574943 | -330.1739
-29.30688 | -125 | -3.8430873 | -359.4916
-40.19492 | -125 | -7.3596873 | -269.4977
28.91262 | -125 | -6.4113163 | -203.1285
9.90444 | -125 | -6.9916913 | -38.14
26.83982 | -125 | -3.7931963 | -24.04685
-4.68198 | -125 | -10.4525913 | 259.3681
46.952599 | -125 | -10.9854103 | 33.74087
47.903947 | -125 | -9.6713913 | -2.84138
-31.28742 | -125 | -6.9614373 | -263.1183
39.06201 | -125 | -6.5386933 | -343.55
42.538755 | -125 | -10.9362053 | 12.99356
-3.51265 | -125 | 4.8360157 | 174.1687
-35.90732 | -125 | -7.1921673 | -185.5037
9.19421 | -125 | 4.0422657 | 154.0516
-47.99859 | -125 | -9.0730413 | -53.65805
41.410981 | -125 | -6.1621773 | -360.1159
-19.29519 | -125 | -10.6773373 | 189.4591
31.81888 | -125 | -7.6254013 | -233.6138
24.23485 | -125 | -6.2507943 | 83.67263
-32.70994 | -125 | -3.6072803 | -290.7603
43.620173 | -125 | -7.0752903 | -368.6479
24.69062 | -125 | -6.3266613 | 64.52319
16.26906 | -125 | 1.8452957 | 190.2309
-8.07348 | -125 | 5.4347957 | 156.5106
16.31546 | -125 | -6.1227613 | 93.18695
-35.67348 | -125 | -8.4999763 | -87.60212
-32.49593 | -125 | -7.7917803 | -189.9217
7.36821 | -125 | 4.9239757 | 148.7449
-39.5103 | -125 | -10.1334863 | 1.667151
48.422784 | -125 | -3.0167043 | -272.1643
0.82916 | -125 | -7.0415103 | -38.41708
-4.94029 | -125 | 5.3913657 | 166.6403
20.47148 | -125 | -10.7888613 | 187.756
24.86092 | -125 | -9.3092923 | 74.07891
31.59701 | -125 | -7.2388773 | -240.6242
-32.97688 | -125 | -7.9561253 | -164.2576
-29.20248 | -125 | -5.2215563 | -333.5548
15.63361 | -125 | -6.1233553 | 89.06827
16.14492 | -125 | -5.6852143 | 156.7183
24.1926 | -125 | -2.3790743 | 239.6508
6.97692 | -125 | 4.9206557 | 147.8066
-45.33528 | -125 | -9.3000503 | -74.11194
47.201416 | -125 | -3.4430343 | -338.0201
-3.51168 | -125 | -10.4380263 | 267.5457
26.40559 | -125 | -9.8185223 | 42.44371
38.61328 | -125 | -6.3511093 | -355.1038
25.2607 | -125 | -9.2711973 | 56.73319
-12.99313 | -125 | 6.0356957 | 221.4794
10.52466 | -125 | -8.2073603 | -40.80533
39.34501 | -125 | -7.1773563 | -318.0419
43.853645 | -125 | -6.8398573 | -380.7668
44.229667 | -125 | -10.8301723 | 11.62056
-39.74957 | -125 | -7.2366033 | -273.5738
43.360016 | -125 | -7.2262623 | -358.9344
-13.15563 | -125 | 8.2855657 | 179.1235
-32.76655 | -125 | -8.9504233 | -76.27468
8.51859 | -125 | 4.1837257 | 155.991
-7.927 | -125 | 8.3873757 | 74.90112
-4.26959 | -125 | 5.1075757 | 171.0727
9.10327 | -125 | 3.3445657 | 167.3635
-5.46658 | -125 | 4.9813357 | 168.8674
-41.92088 | -125 | -6.9117913 | -294.4324
21.0891 | -125 | -1.9969443 | 246.2522
22.05936 | -125 | -2.0630943 | 243.9326
-5.5201 | -125 | -8.5203193 | 41.49588
8.25329 | -125 | -6.1887133 | 51.79427
7.16504 | -125 | -6.1291563 | 56.97414
2.59268 | -125 | 5.1896957 | 109.1848
-41.12771 | -125 | -7.0979773 | -278.1842
31.62987 | -125 | -3.6073823 | -318.542
-3.65915 | -125 | 4.3092057 | 178.1602
-35.33183 | -125 | -3.9210053 | -255.6443
-25.31826 | -125 | -10.9446423 | 191.5693
-48.91992 | -125 | -9.5376103 | 14.99157
-48.13727 | -125 | -9.7674823 | 14.85739
30.86632 | -125 | -6.1090953 | -260.1772
40.44029 | -125 | -10.2350513 | -15.05674
41.208678 | -125 | -10.1345523 | -18.6345
13.62976 | -125 | 6.2039657 | 19.9109
-5.48331 | -125 | -9.5878983 | 202.0055
-30.94784 | -125 | -3.6977093 | -355.6449
-29.51053 | -125 | -3.9086833 | -367.9922
-10.49621 | -125 | -8.1639183 | 26.27708
-12.70212 | -125 | -6.1018103 | 67.95555
31.47454 | -125 | -0.9073743 | -261.0925
-0.89333 | -125 | -11.3474013 | 233.5014
-28.56236 | -125 | -5.4821363 | -298.8082
27.86112 | -125 | -7.0426713 | -137.5416
-38.9161 | -125 | -6.5424133 | -286.5555
-39.14336 | -125 | -11.1353973 | 46.99341
27.9993 | -125 | -9.9886803 | -18.9196
0.47227 | -125 | 5.2087257 | 131.4973
-0.64038 | -125 | 4.4868457 | 166.9489
23.23865 | -125 | -5.1473933 | 188.4874
48.576835 | -125 | -2.6061343 | -268.9526
42.827457 | -125 | -7.3886693 | -344.4829
-1.9235 | -125 | -11.2069713 | 244.176
15.86098 | -125 | 3.7429957 | 101.9437
15.12899 | -125 | 4.3497657 | 96.7334
2.50793 | -125 | 6.9453857 | 53.56431
34.41272 | -125 | -6.3373183 | -383.3942
-1.98671 | -125 | 5.1326157 | 166.7146
32.20544 | -125 | -6.1335373 | -315.3184
-8.40223 | -125 | 5.2351257 | 157.0476
-9.15189 | -125 | -8.0233933 | -4.312379
43.721968 | -125 | -6.2245973 | -401.7972
31.5267 | -125 | -2.6407743 | -281.2667
-48.97527 | -125 | -7.7436403 | -104.9693
20.27756 | -125 | -5.0103323 | 195.7601
-29.20377 | -125 | -6.8287323 | -290.3208
-6.56801 | -125 | -7.4730353 | -24.31858
-7.45143 | -125 | -6.9956773 | -6.091547
12.24107 | -125 | 8.0634957 | 39.77922
24.28409 | -125 | -2.8226243 | 227.4002
3.29991 | -125 | -5.2506103 | 109.4793
-25.7474 | -125 | -6.1763803 | -126.4757
-0.2494 | -125 | -9.9604333 | 237.7715
49.055625 | -125 | -1.4888043 | -303.4415
5.90956 | -125 | 5.5510457 | 121.941
-11.02228 | -125 | -7.4590663 | 15.9924
-20.04673 | -125 | -6.6614933 | 36.12634
40.18704 | -125 | -8.4843043 | -220.8656
40.939587 | -125 | -6.5015323 | -339.4143
5.63285 | -125 | -4.9530323 | 136.2701
13.91889 | -125 | -4.7805583 | 213.0307
5.00981 | -125 | 6.0004557 | 91.89902
28.93478 | -125 | -2.0240643 | -153.6964
18.27009 | -125 | -4.7812123 | 215.5921
-38.14187 | -125 | -11.1591413 | 80.05487
3.56111 | -125 | 3.8085457 | 170.7725
44.961132 | -125 | -10.4579293 | -3.118847
32.40167 | -125 | -0.9303843 | -313.8183
-9.00338 | -125 | 3.7905357 | 171.7582
12.34967 | -125 | 6.1154557 | 34.7383
13.21934 | -125 | 6.3429857 | 16.21109
18.04707 | -125 | -0.2596943 | 293.4544
27.19529 | -125 | -4.0758503 | -74.9506
29.36062 | -125 | -2.5639643 | -178.2237
45.246062 | -125 | -2.9969343 | -385.8098
28.45692 | -125 | -6.0131763 | -192.0802
45.946529 | -125 | -4.3703823 | -413.9196
10.97353 | -125 | -7.7818743 | -76.30809
10.05839 | -125 | -6.5528253 | 14.32527
-44.51188 | -125 | -9.0299983 | -118.8051
-31.83613 | -125 | -7.0546003 | -242.464
47.909193 | -125 | -2.3229343 | -303.4969
45.319418 | -125 | -10.1037103 | -22.64217
-35.8306 | -125 | -7.6887313 | -162.9081
24.42291 | -125 | -5.6919253 | 130.8663
41.131284 | -125 | -6.9754333 | -328.6552
-4.29031 | -125 | -10.4678513 | 261.9296
46.605168 | -125 | -11.1363103 | 35.72775
15.70329 | -125 | 2.0982857 | 168.7023
25.44366 | -125 | -6.3919433 | 19.56106
48.38312 | -125 | -9.5776143 | 5.814921
46.392506 | -125 | -10.4163763 | 13.37911
48.024997 | -125 | -10.0933143 | 31.14905
42.937015 | -125 | -11.1042853 | 22.03333
41.921035 | -125 | -10.8793673 | 10.35392
-48.39165 | -125 | -8.6763073 | -77.14879
-35.20777 | -125 | -8.5026943 | -77.18931
0.96258 | -125 | -6.4125663 | 8.288355
46.871235 | -125 | -2.1056043 | -340.708
31.32811 | -125 | -6.4454943 | -262.6405
-33.71296 | -125 | -4.8964983 | -262.8248
47.826605 | -125 | -3.1806643 | -301.1882
26.81289 | -125 | -9.0365983 | -23.76627
-1.62586 | -125 | 4.5369957 | 173.6984
27.5985 | -125 | -9.9868683 | -2.599336
27.37137 | -125 | -8.1433683 | -94.14451
46.45242 | -125 | -3.2124643 | -359.6456
1.9816 | -125 | 6.1749257 | 68.79003
-33.96958 | -125 | -0.8528543 | -289.4949
29.8786 | -125 | -2.1030243 | -173.5869
16.23873 | -125 | 0.8751357 | 243.8684
11.09177 | -125 | 3.5935757 | 153.7094
34.6769 | -125 | -8.3037973 | -285.4594
32.66247 | -125 | -4.8046313 | -376.586
4.00231 | -125 | -5.8726783 | 63.26243
37.84798 | -125 | -10.8383323 | -6.430673
-35.05532 | -125 | -0.6014543 | -306.8133
5.58949 | -125 | 5.1184457 | 132.4724
-8.54203 | -125 | -9.5943383 | 187.7881
-25.09372 | -125 | -5.9757453 | -92.10741
-8.62818 | -125 | -8.2486563 | 14.76677
28.23483 | -125 | -4.3433743 | -192.0326
-0.14593 | -125 | -8.2472533 | -17.0032
-25.41247 | -125 | -7.0703963 | -115.617
12.60595 | -125 | -6.0335183 | 99.61822
0.43025 | -125 | -7.2871903 | -49.95089
-32.38227 | -125 | -3.3437443 | -299.343
30.53457 | -125 | -0.9887443 | -211.7412
48.532314 | -125 | -1.7530343 | -309.6669
25.36499 | -125 | -7.9167033 | -28.88323
-12.79257 | -125 | 7.8535557 | 196.5257
21.22092 | -125 | -2.4093843 | 245.3436
13.5301 | -125 | 5.1523557 | 66.74206
-4.96564 | -125 | -8.3016453 | 10.76658
26.50194 | -125 | -4.2799173 | -4.594295
27.40926 | -125 | -7.0521413 | -115.2382
1.33574 | -125 | -6.2620463 | 21.65711
25.91682 | -125 | -4.2817713 | 57.41661
30.96219 | -125 | -5.8353453 | -278.0108
-12.74922 | -125 | -5.8186023 | 78.7522
20.64788 | -125 | -2.1782243 | 248.6824
-30.71882 | -125 | -4.4642583 | -360.3904
27.5274 | -125 | -6.7571603 | -121.9558
-38.68219 | -125 | -11.6340843 | 76.28771
44.311935 | -125 | -11.2188983 | 31.63305
41.08771 | -125 | -9.8319903 | -48.72657
48.736437 | -125 | -2.2216443 | -273.652
-13.43306 | -125 | 7.8804357 | 180.7112
-12.25369 | -125 | -6.3221703 | 58.52892
-20.10931 | -125 | -7.5615773 | -25.37957
-31.32525 | -125 | -4.1041293 | -347.2376
-49.3592 | -125 | -8.2876133 | -49.06663
-13.48919 | -125 | -6.1059683 | 65.8261
31.41593 | -125 | -3.0488643 | -286.5472
41.55108 | -125 | -9.9108463 | -43.59368
-10.63472 | -125 | -7.1094413 | 18.93802
31.06914 | -125 | -2.7104643 | -250.8722
-24.90301 | -125 | -7.1290253 | -96.16362
-13.07384 | -125 | 6.9441357 | 204.5869
2.93267 | -125 | 4.9090457 | 122.7561
6.9709 | -125 | -5.6674613 | 104.0703
2.04413 | -125 | 5.0847157 | 117.6765
-29.6773 | -125 | -6.4870173 | -307.4643
7.62121 | -125 | -5.9005753 | 83.6477
16.71458 | -125 | -5.1558873 | 214.7858
6.53867 | -125 | 5.2566457 | 137.6826
37.41864 | -125 | -10.3822493 | -33.03219
10.70283 | -125 | 3.7341057 | 152.3897
46.912287 | -125 | -3.1409943 | -339.6879
38.80458 | -125 | -5.8985053 | -364.8525
10.94607 | -125 | 3.1643457 | 162.8632
25.68209 | -125 | -9.6489293 | 65.89206
26.79211 | -125 | -9.9057233 | 29.20417
21.64748 | -125 | -2.2378043 | 244.6548
-3.42566 | -125 | -10.0632873 | 261.8565
10.80544 | -125 | -8.6073493 | 13.08278
1.36655 | -125 | 5.9159057 | 88.18612
-28.36268 | -125 | -5.9075293 | -279.7245
42.941048 | -125 | -7.7635313 | -332.4971
43.829761 | -125 | -10.2002833 | -19.98728
14.14163 | -125 | 4.6219957 | 89.68609
24.70401 | -125 | -3.2198843 | 198.3195
9.44628 | -125 | 3.0242857 | 173.4682
8.93592 | -125 | -6.5095393 | 15.4853
8.11845 | -125 | -5.7004143 | 105.7074
31.63643 | -125 | -4.1677143 | -335.1205
-5.36126 | -125 | -8.1001443 | -11.24402
-3.07822 | -125 | 3.7946157 | 183.7889
-6.3652 | -125 | 3.8456357 | 171.3322
14.01178 | -125 | 6.3126157 | 17.88647
23.61649 | -125 | -5.2541333 | 177.4874
31.03375 | -125 | -1.4111543 | -236.2522
31.94609 | -125 | -0.9093943 | -287.3922
-39.28053 | -125 | -7.1722073 | -269.4756
0.38026 | -125 | 4.7272257 | 150.263
40.0391 | -125 | -10.2860993 | -11.42938
42.408843 | -125 | -7.2431933 | -342.9887
-25.28215 | -125 | -11.3674313 | 209.3007
2.80523 | -125 | -5.6107113 | 81.04449
3.3638 | -125 | -4.7978153 | 116.6052
-48.86362 | -125 | -9.8878863 | 37.37666
6.20601 | -125 | 5.0462857 | 139.8694
13.34793 | -125 | 5.8480457 | 34.4187
6.05728 | -125 | -5.0365523 | 137.7274
18.56301 | -125 | -5.4624343 | 177.2359
3.13734 | -125 | 4.1999257 | 154.2742
29.74484 | -125 | -3.1460943 | -207.3236
24.17749 | -125 | -4.9976423 | 182.1598
9.63727 | -125 | -6.3764013 | 34.92367
11.3119 | -125 | -8.3421143 | -29.73485
25.17259 | -125 | -6.7856003 | 9.173658
41.537459 | -125 | -7.1510143 | -328.7205
-1.75655 | -125 | -10.7145513 | 257.0635
-0.54164 | -125 | -10.4523293 | 256.6562
-32.14492 | -125 | -7.3814923 | -218.5189
31.97603 | -125 | -6.8443263 | -271.7025
-33.17568 | -125 | -5.6970693 | -251.158
47.047595 | -125 | -1.6051043 | -366.4511
-4.39186 | -125 | -10.0097133 | 253.3369
-1.1683 | -125 | 4.0169557 | 180.1407
25.23849 | -125 | -8.8145563 | 22.78551
43.361821 | -125 | -11.6052733 | 41.6416
46.208117 | -125 | -11.1892863 | 35.49502
1.82372 | -125 | 5.7329957 | 89.70107
16.18913 | -125 | 0.2863957 | 251.9156
32.07839 | -125 | -5.0032803 | -348.2531
28.70993 | -125 | -4.3535163 | -231.6982
27.62762 | -125 | -3.8542423 | -110.2004
-8.59815 | -125 | -7.7024403 | -19.46145
12.88267 | -125 | -6.2966203 | 58.01702
11.98294 | -125 | -6.0658103 | 91.95182
26.09745 | -125 | -8.1387133 | -45.68792
-35.84834 | -125 | -4.6291473 | -279.0984
32.98432 | -125 | -5.2933633 | -374.7945
25.15658 | -125 | -6.1103373 | 58.50499
-2.43173 | -125 | 4.8715257 | 174.2485
-35.79117 | -125 | -4.2006303 | -272.2804
-6.80283 | -125 | -6.8312053 | 0.003478162
22.23337 | -125 | -4.9858003 | 199.4202
4.53171 | -125 | 3.9418557 | 166.7557
-34.925 | -125 | -7.9566353 | -128.9662
-4.66742 | -125 | 4.8822457 | 171.7258
15.29638 | -125 | 3.9991557 | 103.4292
-5.03898 | -125 | 4.5558757 | 172.7344
-0.3884 | -125 | -7.8233323 | -52.6706
25.6948 | -125 | -9.9284813 | 81.9281
13.03259 | -125 | 7.6231857 | 28.81213
-25.06423 | -125 | -6.6766283 | -101.2814
24.64173 | -125 | -5.1680003 | 155.8807
-35.53103 | -125 | -7.3433803 | -172.0868
22.45871 | -125 | -1.9019343 | 243.4139
42.985107 | -125 | -10.7858353 | 6.251443
41.530589 | -125 | -11.0468523 | 15.10758
-33.35505 | -125 | -8.1173053 | -138.7879
24.04597 | -125 | -3.3325043 | 218.3735
47.684301 | -125 | -2.6132643 | -306.884
40.0627 | -125 | -9.1032563 | -139.5023
0.57952 | -125 | -6.5748773 | -0.8857321
26.18963 | -125 | -7.4088783 | -59.98802
-0.52844 | -125 | -8.5121573 | 22.46275
45.274001 | -125 | -10.9756273 | 22.73417
21.35337 | -125 | -2.8486843 | 239.5684
-1.2739 | -125 | -10.4041063 | 264.0324
-4.51154 | -125 | -9.6400283 | 213.8894
43.424711 | -125 | -11.0863543 | 21.79553
-38.71386 | -125 | -7.1067373 | -259.9908
43.249529 | -125 | -10.6629563 | 2.073265
31.71327 | -125 | -6.0925663 | -298.5939
0.40006 | -125 | -6.0007793 | 50.89271
-0.0827 | -125 | -6.3614383 | 20.66904
-34.55533 | -125 | -7.8210173 | -136.7642
-4.71642 | -125 | 4.1565157 | 175.5657
29.70853 | -125 | -3.6176633 | -231.0827
-34.75662 | -125 | -7.4094623 | -154.9907
30.1743 | -125 | -3.2257443 | -227.6325
30.5444 | -125 | -1.6256043 | -207.3384
25.36 | -125 | -5.7507573 | 67.42651
-0.90229 | -125 | -10.4251963 | 257.0993
14.71344 | -125 | 4.2448157 | 101.6773
15.05723 | -125 | 3.0289657 | 128.4045
-35.51494 | -125 | -6.8728973 | -190.2883
-6.39367 | -125 | -7.0587923 | -10.74642
20.04905 | -125 | -2.0183543 | 250.9442
-6.59048 | -125 | -6.4251713 | 20.65813
0.85289 | -125 | 5.0959557 | 130.2704
-36.22493 | -125 | -4.5422713 | -287.5993
25.46418 | -125 | -3.7546653 | 121.6697
-4.57177 | -125 | -8.4970913 | 36.89392
2.74173 | -125 | 4.5276257 | 141.4167
1.86134 | -125 | -5.3353663 | 100.9687
18.94994 | -125 | -5.4282573 | 171.2991
0.31861 | -125 | 4.2121557 | 168.0102
27.68448 | -125 | -6.3943503 | -134.2775
6.71954 | -125 | -5.2486563 | 135.5486
-11.85801 | -125 | -6.5317173 | 48.69607
44.759384 | -125 | -11.1258573 | 28.93117
-31.77199 | -125 | -3.5891213 | -327.9623
26.75314 | -125 | -8.2090473 | -66.70913
30.735 | -125 | -2.4371243 | -223.283
42.538848 | -125 | -10.3066303 | -12.04579
-5.59639 | -125 | -7.4813343 | -28.79723
17.31506 | -125 | -4.4287523 | 227.2492
-28.78363 | -125 | -6.2546753 | -292.1008
16.05963 | -125 | -4.8791923 | 223.126
11.34006 | -125 | 2.9998657 | 163.9045
14.27684 | -125 | 4.1290257 | 108.2159
25.66695 | -125 | -9.2786813 | 41.05219
25.46751 | -125 | -10.0710803 | 99.21987
43.242676 | -125 | -8.0695083 | -311.0105
9.19612 | -125 | 2.6258957 | 186.5575
9.70288 | -125 | 3.3547957 | 164.8465
-2.66782 | -125 | 4.3807457 | 179.2974
-3.53078 | -125 | 3.7193657 | 182.976
-5.86077 | -125 | 3.4475957 | 176.1959
-6.52376 | -125 | 4.2367757 | 169.099
10.31698 | -125 | 3.8591557 | 151.6063
-3.17909 | -125 | -10.1955153 | 270.9844
31.96852 | -125 | -0.4333643 | -271.6192
3.76351 | -125 | -4.8715983 | 120.0341
2.87266 | -125 | -5.1384283 | 112.2372
4.42996 | -125 | 3.6940857 | 173.2265
9.79607 | -125 | -5.9843473 | 86.09292
22.96871 | -125 | -2.2069043 | 242.6676
41.038707 | -125 | -7.3523213 | -313.104
-32.44133 | -125 | -7.0052213 | -225.1669
16.56157 | -125 | 0.0985457 | 265.237
15.46635 | -125 | 0.8805257 | 217.1679
-33.53873 | -125 | -5.4768533 | -246.5132
-32.89509 | -125 | -5.2549083 | -274.9791
-1.63628 | -125 | 4.0090857 | 181.6582
-0.70925 | -125 | 3.9703757 | 179.3048
31.76177 | -125 | -5.0972483 | -334.0314
39.52411 | -125 | -9.8586203 | -50.55462
-4.80701 | -125 | -10.0160163 | 252.4275
-8.54111 | -125 | -7.2305893 | -10.68841
26.73822 | -125 | -7.7546033 | -81.0901
-49.374 | -125 | -9.2182543 | 11.40351
-35.88669 | -125 | -5.0820813 | -263.6018
40.62005 | -125 | -9.2209783 | -124.4379
23.72122 | -125 | -3.4634243 | 217.1897
32.33698 | -125 | -5.2633103 | -353.7919
4.98375 | -125 | 4.0802557 | 162.3538
26.34288 | -125 | -4.9055843 | 4.676339
0.84557 | -125 | -6.0537853 | 44.56001
-0.24939 | -125 | -7.1038283 | -36.27489
8.00014 | -125 | -5.2164483 | 147.3156
39.73943 | -125 | -9.2592173 | -122.5262
27.12117 | -125 | -7.0824913 | -97.5578
-0.76935 | -125 | -8.0967423 | -29.50575
-0.05289 | -125 | -9.3526943 | 153.2142
-12.79042 | -125 | -5.3863233 | 91.66068
22.38358 | -125 | -4.4327183 | 204.0297
5.91045 | -125 | 4.7331557 | 145.8856
-30.59159 | -125 | -4.9099183 | -353.1757
40.939005 | -125 | -9.4112373 | -99.88174
-28.13122 | -125 | -6.2481503 | -264.1303
12.93522 | -125 | -5.7180473 | 147.4455
27.72831 | -125 | -4.4075723 | -143.096
8.77448 | -125 | -5.9763293 | 78.16694
42.611132 | -125 | -7.4480923 | -336.9861
24.42727 | -125 | -3.5567243 | 200.8846
-2.5146 | -125 | -11.0441203 | 249.8995
1.2038 | -125 | 5.0272557 | 129.0412
-12.77117 | -125 | 7.2196357 | 205.7815
42.53352 | -125 | -8.0136493 | -305.4496
22.58733 | -125 | -2.3520743 | 241.6219
-2.7444 | -125 | -10.4845903 | 267.1783
45.857007 | -125 | -10.8143793 | 19.01831
27.47955 | -125 | -5.0711233 | -118.5353
13.18674 | -125 | -6.0059603 | 104.1767
12.94555 | -125 | -5.1121443 | 211.3994
21.91587 | -125 | -3.1335143 | 232.9967
41.909014 | -125 | -7.3403383 | -329.7973
-1.25908 | -125 | -9.9927123 | 250.8661
2.55651 | -125 | -4.5132773 | 117.5197
42.136645 | -125 | -8.0066033 | -298.8819
-2.13353 | -125 | -10.4464823 | 267.6976
-1.32928 | -125 | -10.8385083 | 250.4071
-3.94689 | -125 | -9.3109113 | 165.9971
-38.84681 | -125 | -7.7020573 | -241.6871
42.848868 | -125 | -10.0155053 | -35.8514
-0.51949 | -125 | -6.6624953 | -2.897326
-5.32572 | -125 | 4.1763557 | 173.4336
-3.60884 | -125 | -10.8675983 | 251.4009
40.81019 | -125 | -8.8688323 | -173.1271
9.79726 | -125 | -5.3489783 | 156.7579
23.33981 | -125 | -2.0920543 | 243.9891
20.19993 | -125 | -2.3807743 | 250.1734
20.33769 | -125 | -1.3506943 | 248.16
25.46784 | -125 | -3.2760843 | 136.9272
25.45 | -125 | -4.2241493 | 107.2719
-6.95998 | -125 | -6.1786613 | 33.37087
27.34071 | -125 | -6.1390093 | -109.0609
18.97713 | -125 | -5.8525063 | 119.6334
1.35785 | -125 | -5.1881423 | 109.2428
-4.913 | -125 | -9.3844643 | 175.8751
-4.42993 | -125 | -8.0632763 | -17.99529
-0.25399 | -125 | 3.8593357 | 180.2362
-11.89359 | -125 | -6.1834953 | 60.06495
23.23546 | -125 | -3.1248143 | 227.7401
5.60883 | -125 | 4.1005757 | 162.3064
-31.52328 | -125 | -2.9872943 | -329.552
-31.68431 | -125 | -3.9486993 | -334.3815
30.99081 | -125 | -2.0562643 | -231.9017
26.44506 | -125 | -8.5919653 | -35.38982
14.87191 | -125 | 0.9013857 | 198.8675
17.69187 | -125 | -4.1317893 | 235.2438
44.336941 | -125 | -11.6537783 | 48.72595
11.18466 | -125 | 2.5830757 | 173.5925
11.9075 | -125 | 3.2625057 | 155.2716
9.8342 | -125 | 2.7611457 | 178.6244
8.77428 | -125 | 2.9386557 | 179.2241
-4.09524 | -125 | 4.0593257 | 178.3246
-2.59367 | -125 | 3.8794057 | 184.3042
15.88684 | -125 | -0.1024043 | 244.5714
4.27294 | -125 | 3.2495257 | 182.648
10.17997 | -125 | -6.1579333 | 66.65952
-0.78133 | -125 | 3.5063957 | 187.8128
-2.10589 | -125 | 3.9710557 | 183.1894
-33.99572 | -125 | -4.7761873 | -260.8892
-32.59619 | -125 | -5.6492523 | -271.5848
25.70043 | -125 | -5.3601653 | 59.2026
-8.97325 | -125 | -7.2127383 | -6.431188
-8.08168 | -125 | -7.2841173 | -13.23666
-35.4777 | -125 | -4.6818753 | -272.0765
42.31908 | -125 | -9.9716213 | -38.30919
26.67456 | -125 | -6.8404493 | -72.23505
22.7744 | -125 | -4.2934623 | 205.6264
-12.53117 | -125 | -5.0921983 | 96.39936
-49.3632 | -125 | -8.7491543 | -18.91459
-0.67949 | -125 | -9.1828963 | 132.1129
-30.99292 | -125 | -5.0165633 | -342.1868
-33.66418 | -125 | -8.3059213 | -113.0401
31.57328 | -125 | -5.6682003 | -309.1286
42.330469 | -125 | -8.3776803 | -259.6719
31.01193 | -125 | -5.3349923 | -296.2033
14.52055 | -125 | 3.7041257 | 118.2625
-35.74911 | -125 | -6.4960473 | -210.7976
-5.99257 | -125 | -7.2743753 | -20.56055
-6.56751 | -125 | 3.4093657 | 173.7051
24.21186 | -125 | -3.7400223 | 206.6568
23.46092 | -125 | -2.5493843 | 236.6273
45.293125 | -125 | -11.5856873 | 46.22055
-0.65419 | -125 | -7.3888283 | -47.92819
8.47296 | -125 | -4.9962273 | 157.6093
5.2559 | -125 | 3.9007757 | 167.0665
-13.39935 | -125 | 6.1349157 | 204.4646
13.78548 | -125 | 3.9517257 | 117.6603
40.12252 | -125 | -10.7885613 | 4.491442
30.32989 | -125 | -2.2183443 | -197.4587
-49.2631 | -125 | -10.0861643 | 56.06791
-5.43749 | -125 | -7.0747253 | -14.32917
41.107182 | -125 | -9.0633623 | -147.8076
-29.46551 | -125 | -5.8692543 | -325.1044
-25.02645 | -125 | -10.4792193 | 188.6948
39.79567 | -125 | -7.4716343 | -303.1309
41.864888 | -125 | -8.3680023 | -253.4788
-29.86223 | -125 | -6.0773783 | -321.9039
-29.72418 | -125 | -5.3603563 | -342.4711
23.82211 | -125 | -2.4554143 | 237.3082
25.06849 | -125 | -3.2427743 | 171.9496
-13.02314 | -125 | 5.5870357 | 230.0661
-1.05502 | -125 | -9.4302223 | 174.7087
-0.94439 | -125 | -6.9402143 | -21.02769
-1.33669 | -125 | -7.2239013 | -35.12248
-32.2688 | -125 | -5.4294553 | -289.6535
-32.86306 | -125 | -6.0765193 | -247.9532
-0.50815 | -125 | 2.9689957 | 195.679
10.4046 | -125 | 2.9300957 | 170.9579
-6.74673 | -125 | 3.7179957 | 170.7527
-34.76665 | -125 | -8.4216623 | -82.44994
-34.4525 | -125 | -4.6944893 | -257.9296
10.07733 | -125 | 2.1669857 | 193.4922
-6.72047 | -125 | 3.0691457 | 180.1408
-2.53539 | -125 | 3.3537357 | 190.0762
27.99214 | -125 | -5.1925203 | -169.3885
46.147163 | -125 | -10.7628863 | 17.09105
21.4856 | -125 | -3.3097143 | 230.5502
22.32896 | -125 | -2.9634743 | 234.6936
12.60573 | -125 | -4.7987713 | 213.8472
-13.11529 | -125 | 9.8250957 | 35.61338
3.05451 | -125 | -4.3559863 | 124.7741
20.86233 | -125 | -0.8669343 | 237.8771
-0.77966 | -125 | -6.2246113 | 36.19822
-5.54826 | -125 | 3.8778257 | 173.9567
-4.43771 | -125 | 3.8131457 | 178.5711
-3.58435 | -125 | -9.4975873 | 195.2811
15.00199 | -125 | 2.5621457 | 145.016
15.97436 | -125 | 3.2789657 | 109.7466
9.57405 | -125 | -4.9829843 | 173.5586
8.05395 | -125 | 2.9836157 | 181.8303
43.343288 | -125 | -10.1172633 | -27.55928
25.27862 | -125 | -5.1336633 | 107.9424
26.60754 | -125 | -5.6302293 | -37.20475
-7.59951 | -125 | -6.2768193 | 26.36604
-6.71597 | -125 | -5.7894573 | 55.66474
0.2327 | -125 | 3.6822757 | 183.1084
6.19942 | -125 | 4.2208457 | 160.1914
14.7546 | -125 | 0.5129457 | 199.4067
22.2176 | -125 | -4.0292093 | 212.9827
23.27048 | -125 | -4.6791633 | 195.2052
17.39131 | -125 | -3.8028513 | 245.3974
17.99651 | -125 | -4.4617393 | 224.2265
11.74131 | -125 | 2.8266957 | 164.4064
10.7916 | -125 | 2.7588557 | 172.6824
13.3231 | -125 | -6.2590073 | 62.82106
3.76448 | -125 | 3.3441957 | 181.8984
4.65145 | -125 | 2.7054257 | 188.9287
26.82522 | -125 | -6.3519743 | -73.19363
-8.54678 | -125 | -6.7625943 | 3.357972
-35.88946 | -125 | -5.5671073 | -247.4339
-12.84466 | -125 | -4.8529273 | 98.0434
-12.23462 | -125 | -5.3932973 | 89.48857
-30.42933 | -125 | -5.3473883 | -341.0253
-31.44469 | -125 | -5.0113153 | -330.7518
-33.60265 | -125 | -7.7105223 | -160.02
43.875664 | -125 | -11.2341763 | 31.40979
31.379 | -125 | -5.1978043 | -316.2183
14.17702 | -125 | 3.4958657 | 126.8633
-35.21501 | -125 | -5.9981733 | -219.8926
-5.82222 | -125 | -6.8666773 | -3.358967
41.315469 | -125 | -8.3195633 | -250.0731
7.90357 | -125 | -4.7729543 | 153.3491
9.11177 | -125 | -5.2540463 | 153.9543
5.67937 | -125 | 3.5565057 | 174.9224
-31.96809 | -125 | -3.1461243 | -313.3862
13.02663 | -125 | 4.4404057 | 105.789
-5.05857 | -125 | -7.2771833 | -24.36362
41.764497 | -125 | -9.4346443 | -102.6919
-48.48816 | -125 | -9.9958673 | 37.33462
-49.7205 | -125 | -10.2993843 | 73.04973
41.980073 | -125 | -9.0269653 | -162.1372
16.24907 | -125 | -0.3091243 | 258.3005
26.28547 | -125 | -6.5072783 | -38.36322
-4.33999 | -125 | -9.1405863 | 138.2611
15.2698 | -125 | -0.2039343 | 223.9438
-4.03154 | -125 | -8.2342933 | -0.424464
-2.45589 | -125 | -10.1302603 | 267.2585
10.5986 | -125 | -5.7802953 | 120.8649
26.06958 | -125 | -8.9387073 | 1.087557
22.8672 | -125 | -3.2619743 | 227.2892
42.341124 | -125 | -9.3134233 | -125.6723
-8.66955 | -125 | -6.3085143 | 24.56784
41.565516 | -125 | -8.0643583 | -283.3395
12.31521 | -125 | 3.0728557 | 155.4565
-13.10218 | -125 | -5.1553243 | 95.55886
-1.49846 | -125 | -8.6469503 | 50.32034
11.96905 | -125 | 2.2225257 | 172.5861
-1.67804 | -125 | -7.5709193 | -47.25174
43.537562 | -125 | -10.4445673 | -7.421305
-33.307 | -125 | -6.3311723 | -225.6564
22.05957 | -125 | -3.5908293 | 223.314
-0.87899 | -125 | 3.0775057 | 194.4691
20.92737 | -125 | -3.0092943 | 237.983
27.7731 | -125 | -5.4300803 | -144.9429
28.75954 | -125 | -5.2161143 | -232.2733
9.4841 | -125 | 1.9319657 | 206.5146
-6.27145 | -125 | 3.0242057 | 182.4829
-2.94666 | -125 | 2.7608157 | 203.8818
13.25486 | -125 | -4.8009083 | 214.9471
2.78335 | -125 | -4.0103463 | 140.5708
3.77069 | -125 | -4.3755713 | 128.6356
15.63311 | -125 | 2.9510757 | 125.7841
14.76593 | -125 | 2.8420957 | 136.7514
-0.36246 | -125 | -5.9667173 | 57.82692
9.98336 | -125 | -4.7456903 | 179.8493
-4.82 | -125 | -7.8806213 | -30.59679
7.69471 | -125 | 3.3569557 | 174.3111
14.37451 | -125 | 0.9484057 | 183.4303
-6.36897 | -125 | -6.0196733 | 44.50558
-7.90364 | -125 | -5.8932533 | 44.23458
-36.28391 | -125 | -5.0071803 | -275.4238
-33.90711 | -125 | -7.2876853 | -171.5122
14.2214 | -125 | 2.9082757 | 138.8047
30.68014 | -125 | -4.8237903 | -298.4078
-34.74695 | -125 | -6.3931913 | -198.2994
-35.82659 | -125 | -6.0482753 | -229.9604
-6.00784 | -125 | -6.2406703 | 32.5765
5.66698 | -125 | 3.0561757 | 184.045
12.99489 | -125 | 4.9868657 | 79.21983
-31.71877 | -125 | -2.5244343 | -317.4882
41.870418 | -125 | -9.9381153 | -38.32786
-2.72724 | -125 | -9.7653653 | 233.3768
26.81464 | -125 | -9.4643493 | 2.527793
-3.60778 | -125 | -8.4003373 | 20.2157
-30.18055 | -125 | -6.2830123 | -314.4209
16.34787 | -125 | -0.8856243 | 263.2787
-4.90734 | -125 | -6.8696913 | -5.094386
13.11593 | -125 | 3.6856457 | 134.9955
-1.61514 | -125 | -9.2703343 | 154.6209
26.46049 | -125 | -6.0884263 | -37.66556
-29.73884 | -125 | -4.8123083 | -359.7777
8.93745 | -125 | -4.7559643 | 163.208
-31.88102 | -125 | -5.3796503 | -304.1026
20.06355 | -125 | -0.7629543 | 248.0949
-31.43024 | -125 | -5.4670843 | -314.1116
-12.27425 | -125 | -4.7664553 | 96.68154
-3.77399 | -125 | -8.8640683 | 94.17943
18.07722 | -125 | -3.8283873 | 243.5723
22.47441 | -125 | -3.4172943 | 225.8764
23.16717 | -125 | -4.1941863 | 205.4739
4.16719 | -125 | 2.8230057 | 186.9393
13.29686 | -125 | 3.0662657 | 145.2804
-5.4451 | -125 | -6.0424203 | 47.34971
-33.22694 | -125 | -7.4823233 | -179.7253
-35.19647 | -125 | -5.0495013 | -251.0458
41.278078 | -125 | -7.8264503 | -298.8516
-36.65777 | -125 | -4.8802213 | -292.5037
-0.29194 | -125 | -5.4059833 | 102.7206
3.67831 | -125 | 2.9316957 | 185.9835
4.0002 | -125 | 2.0016057 | 188.6862
12.71701 | -125 | 3.9538757 | 129.6134
23.54384 | -125 | -4.0916253 | 205.5697
12.90782 | -125 | 3.2864557 | 146.2875
18.39676 | -125 | -4.1550573 | 228.3614
-4.552 | -125 | -7.0539563 | -15.81018
-4.74225 | -125 | -6.4610313 | 20.91146
18.18741 | -125 | -3.2084143 | 263.4663
-11.9189 | -125 | -5.0874153 | 93.12022
-12.03677 | -125 | -4.3743693 | 109.9553
-33.5367 | -125 | -7.0047963 | -191.292
-8.25386 | -125 | -6.1556013 | 30.99536
-7.60064 | -125 | -5.5817903 | 60.59541
20.50451 | -125 | -3.1617643 | 235.8445
11.40741 | -125 | 2.0033457 | 182.5774
-2.02963 | -125 | -7.2109543 | -29.9841
-1.39009 | -125 | -7.9695833 | -37.28895
27.19495 | -125 | -5.4438403 | -90.66664
28.56428 | -125 | -5.6462813 | -207.8124
-33.74724 | -125 | -5.8928863 | -226.075
-32.69154 | -125 | -6.5884013 | -234.2955
-1.61419 | -125 | 3.4845057 | 188.822
-0.65389 | -125 | 2.5897957 | 203.8613
9.95484 | -125 | 1.7451657 | 206.3432
8.98143 | -125 | 2.1522057 | 203.9327
-6.57655 | -125 | 2.5757657 | 193.2623
-5.8877 | -125 | 2.9764157 | 185.2022
-2.48221 | -125 | 2.8478157 | 202.2499
-3.47741 | -125 | 3.1786857 | 189.9302
13.27938 | -125 | -5.4295563 | 183.4267
14.87659 | -125 | 1.2538157 | 188.7482
10.20888 | -125 | -5.0678063 | 180.5851
7.96678 | -125 | 3.8665157 | 164.0831
7.50559 | -125 | 3.0515057 | 181.7602
-35.04961 | -125 | -4.7053283 | -263.1522
-34.77708 | -125 | -5.6867183 | -222.8349
-34.8875 | -125 | -7.0195213 | -175.2007
6.16762 | -125 | 3.0417357 | 183.9875
5.18915 | -125 | 3.0599557 | 184.5222
-31.87422 | -125 | -2.0623743 | -316.3353
11.0314 | -125 | -5.7107493 | 133.5028
10.45682 | -125 | -5.3854783 | 164.6661
-3.52703 | -125 | -7.8968903 | -34.91429
-2.17499 | -125 | -9.1874643 | 144.6729
16.68631 | -125 | -1.0926643 | 272.0954
15.94919 | -125 | -0.7518543 | 250.5515
-30.4632 | -125 | -5.9509493 | -322.1966
-29.3622 | -125 | -4.2836683 | -361.4627
23.37876 | -125 | -3.5962713 | 217.37
42.981993 | -125 | -9.3682693 | -122.5888
-3.38431 | -125 | -9.0765013 | 128.4004
3.79713 | -125 | -3.8296953 | 156.2221
11.99039 | -125 | -4.8606703 | 209.4695
13.13981 | -125 | 5.5491957 | 50.2025
12.71254 | -125 | 2.8721257 | 155.1352
-1.84361 | -125 | -8.9124683 | 96.80063
9.85889 | -125 | -4.3498323 | 182.9633
-13.2886 | -125 | 5.0453657 | 226.6126
-31.25045 | -125 | -2.3571043 | -336.4828
7.14656 | -125 | 3.0593757 | 182.9663
15.75338 | -125 | -1.3164743 | 246.5657
15.29613 | -125 | -1.1714843 | 232.7239
26.80922 | -125 | -5.1345833 | -49.76716
7.33586 | -125 | 3.9642457 | 164.7852
4.11784 | -125 | -4.0410553 | 146.5987
40.966684 | -125 | -7.7021553 | -299.7261
3.61497 | -125 | -3.3514943 | 181.6797
0.22932 | -125 | -5.2191063 | 111.5014
4.45881 | -125 | 1.8785057 | 192.6677
13.60153 | -125 | -5.1103703 | 209.6236
15.19485 | -125 | 1.6200457 | 184.7971
17.94661 | -125 | -2.8857843 | 273.3722
-12.45983 | -125 | -4.1453173 | 126.2715
20.35441 | -125 | -2.7606243 | 244.619
-7.0964 | -125 | -4.9435533 | 82.82142
11.99673 | -125 | -5.4552323 | 176.6951
11.79414 | -125 | 1.8148257 | 180.6963
11.03048 | -125 | 2.1955157 | 183.1432
-1.74046 | -125 | -6.6943133 | 2.386576
12.25902 | -125 | 4.1689057 | 125.7145
-7.05241 | -125 | 2.8356357 | 184.2341
-5.95087 | -125 | 2.5348557 | 197.5886
7.19675 | -125 | 2.6241057 | 195.3439
5.59722 | -125 | 2.6054857 | 193.2212
-35.26648 | -125 | -7.1819803 | -173.5766
11.4645 | -125 | -5.1743653 | 194.5834
10.99403 | -125 | -6.2121143 | 64.65538
16.99996 | -125 | -0.7425143 | 280.1882
-30.68452 | -125 | -6.2923463 | -305.1001
11.39387 | -125 | -6.2522323 | 60.71269
43.200077 | -125 | -9.7616263 | -66.5028
11.83357 | -125 | -4.2068613 | 208.3066
-13.00618 | -125 | 4.6514557 | 237.5933
9.29491 | -125 | -4.0908183 | 184.1508
-31.07339 | -125 | -1.8450443 | -349.5866
-3.02786 | -125 | -9.3975723 | 180.6378
-2.75647 | -125 | -9.0675573 | 126.3211
-30.11969 | -125 | -5.1701033 | -347.6331
-3.42839 | -125 | 2.6495557 | 205.921
8.86662 | -125 | 1.5944257 | 223.6135
-1.49976 | -125 | 2.9141857 | 199.4309
-33.88921 | -125 | -6.4486463 | -205.3614
-8.93975 | -125 | -5.4825303 | 61.54719
-9.21904 | -125 | -5.9904993 | 41.98662
13.09916 | -125 | 2.6692257 | 154.1609
6.70753 | -125 | 3.5597657 | 173.296
-1.99046 | -125 | -7.9082023 | -39.46513
14.99045 | -125 | -0.6595143 | 220.4606
-34.4001 | -125 | -6.0583353 | -211.5315
11.8121 | -125 | -5.1698703 | 201.7396
-2.00976 | -125 | 2.9017557 | 200.5007
8.35857 | -125 | 1.7059557 | 223.573
7.81606 | -125 | 2.2755457 | 206.5722
-3.91615 | -125 | 3.1308057 | 189.3295
-5.50236 | -125 | 2.8662657 | 189.8257
5.47985 | -125 | 2.1937457 | 198.9103
-1.6008 | -125 | 2.3493157 | 215.8339
7.86317 | -125 | 4.4750857 | 155.746
8.81612 | -125 | 1.0337857 | 239.6883
-3.2914 | -125 | 2.1559257 | 224.3269
-6.03405 | -125 | 2.0568757 | 211.8977
-2.66398 | -125 | -8.3953583 | 17.20224
2.89711 | -125 | -3.0628543 | 192.3121
0.67673 | -125 | -5.4689733 | 94.11972
3.87908 | -125 | 1.6245257 | 186.8128
4.56005 | -125 | 2.3032757 | 191.6129
15.37385 | -125 | 2.0146857 | 169.7362
18.33209 | -125 | -2.6234643 | 277.8379
17.52886 | -125 | -3.1588143 | 264.8249
-13.02462 | -125 | -4.3332843 | 112.9495
-12.30661 | -125 | -3.7350603 | 157.2687
-7.59823 | -125 | -4.9526463 | 78.5786
-6.491 | -125 | -5.4020083 | 76.81186
16.93523 | -125 | -0.1227743 | 277.3678
16.96453 | -125 | -1.3290043 | 277.2541
-7.42133 | -125 | 3.1809357 | 175.5719
12.90268 | -125 | -3.8406973 | 216.1298
-13.16861 | -125 | 4.1435057 | 233.6409
-12.61171 | -125 | 4.9574557 | 237.6503
8.75778 | -125 | -4.2137863 | 174.4715
9.76565 | -125 | -3.8958203 | 195.6406
16.37879 | -125 | -1.4183643 | 263.7786
10.8771 | -125 | 1.8413157 | 192.3809
20.08998 | -125 | -3.3195143 | 233.1846
43.391257 | -125 | -9.1222253 | -161.3099
-34.36034 | -125 | -6.8721103 | -181.4102
0.42846 | -125 | -4.7814583 | 116.9768
-2.7577 | -125 | -7.9163393 | -31.5432
-8.63037 | -125 | -5.3636053 | 64.94303
-13.42099 | -125 | -4.2597093 | 114.124
10.7275 | -125 | 1.5678757 | 199.3617
13.31404 | -125 | 2.0869457 | 159.6065
-1.42726 | -125 | -5.9391593 | 64.9119
6.78477 | -125 | 4.0560357 | 163.8205
14.85401 | -125 | -1.0711443 | 219.9497
5.03139 | -125 | 2.2293557 | 195.1405
-1.15782 | -125 | 2.1739857 | 217.2653
9.32299 | -125 | 0.9344457 | 234.8574
-2.73728 | -125 | 1.7855557 | 238.3418
3.40999 | -125 | -2.9947143 | 198.6478
2.80447 | -125 | -3.4808343 | 169.8062
3.18121 | -125 | 2.0746757 | 183.414
18.59462 | -125 | -2.8974743 | 265.2533
17.32164 | -125 | -2.7973143 | 271.3927
-12.89313 | -125 | -3.9633453 | 139.866
-11.84125 | -125 | -3.9131103 | 140.1478
-7.68824 | -125 | 3.7314957 | 168.126
12.90586 | -125 | -4.4781583 | 213.8565
12.16616 | -125 | -3.6755923 | 215.4462
10.29529 | -125 | -4.2455043 | 191.493
8.88502 | -125 | -3.7875093 | 192.3072
15.7412 | -125 | -2.0664443 | 246.0481
19.49121 | -125 | -3.1971943 | 239.6129
-9.66646 | -125 | -6.0515573 | 43.31356
15.20872 | -125 | 2.2915557 | 156.0006
-6.61069 | -125 | -4.8332483 | 86.88551
7.85072 | -125 | 1.7424357 | 225.5748
-4.91446 | -125 | 3.0743657 | 186.6431
7.34486 | -125 | 1.7190757 | 224.974
6.67402 | -125 | 3.0538457 | 183.5753
-12.78632 | -125 | 4.1363657 | 240.9497
-13.01941 | -125 | 3.6621557 | 240.4228
-12.14553 | -125 | 3.9356457 | 238.4645
8.67707 | -125 | -3.5197213 | 204.5955
16.78754 | -125 | -3.0370043 | 259.3113
4.8625 | -125 | 1.2557457 | 200.894
-6.29446 | -125 | -5.0068543 | 90.19695
17.19453 | -125 | -2.4250243 | 275.4543
-13.19906 | -125 | -3.4259243 | 181.3867
2.8148 | -125 | 2.0683257 | 182.6042
-6.73111 | -125 | -4.3935483 | 97.93424
10.72695 | -125 | -4.3603263 | 194.5304
0.88019 | -125 | -4.9933803 | 116.0716
18.84997 | -125 | -3.1863043 | 249.5632
-8.36556 | -125 | -5.1535323 | 70.44647
-9.01306 | -125 | -5.0756783 | 74.05412
11.39568 | -125 | 1.0159857 | 197.9597
12.75931 | -125 | 1.8627857 | 168.6039
14.30485 | -125 | 2.1466757 | 156.417
-11.31939 | -125 | -4.1055923 | 123.0556
-1.76636 | -125 | 1.8716557 | 231.3391
-0.43342 | -125 | 2.2228257 | 208.841
9.88542 | -125 | 1.2852557 | 218.7747
8.82533 | -125 | 0.5159157 | 245.1273
-2.43258 | -125 | 2.3698757 | 218.523
-3.13513 | -125 | 1.7094357 | 240.6906
-5.81437 | -125 | 1.6684457 | 225.3973
3.9832 | -125 | -3.1000943 | 198.1569
2.51224 | -125 | -2.8741443 | 200.5509
10.49028 | -125 | 2.0063257 | 193.3507
-7.3254 | -125 | 3.9691457 | 167.8144
-7.78581 | -125 | 3.1606357 | 173.704
15.16238 | -125 | -2.2601443 | 232.0277
16.07003 | -125 | -2.2900443 | 254.1006
19.26624 | -125 | -2.8633543 | 250.7805
-10.02758 | -125 | -5.5223483 | 68.00554
7.79962 | -125 | 1.2386357 | 241.2758
6.33041 | -125 | 1.9890157 | 210.0248
-1.58002 | -125 | -5.4479333 | 104.4645
13.22587 | -125 | -3.6291023 | 215.2602
5.44295 | -125 | 1.7717557 | 204.7892
-0.27108 | -125 | -4.9796753 | 120.566
-8.2886 | -125 | 3.1511857 | 172.2434
5.91004 | -125 | 1.8391957 | 208.9239
-0.75707 | -125 | -5.1521633 | 118.1787
5.46579 | -125 | 1.3608057 | 210.0991
-0.5845 | -125 | -4.5530493 | 123.3627
-8.00077 | -125 | 4.2065057 | 163.8887
-1.86582 | -125 | -6.0435403 | 58.24472
13.2148 | -125 | -4.1872463 | 213.9281
13.09265 | -125 | -3.2604643 | 216.029
2.35651 | -125 | -3.3414943 | 176.2156
2.78422 | -125 | -2.4930743 | 215.1986
-11.84371 | -125 | 4.5913757 | 231.3357
9.37455 | -125 | -3.0555143 | 224.7426
17.58135 | -125 | -2.1938643 | 281.923
-12.64088 | -125 | -3.1515343 | 205.9806
2.67126 | -125 | 2.5626957 | 185.5422
-7.3242 | -125 | -4.2038723 | 104.5756
10.95014 | -125 | -5.1125413 | 189.2411
19.1113 | -125 | -3.4887843 | 235.025
11.59988 | -125 | 1.4128857 | 188.9912
10.85394 | -125 | 0.8406357 | 209.8375
-10.99057 | -125 | -4.5723533 | 92.89439
-0.93098 | -125 | 1.8612957 | 221.0594
-2.03821 | -125 | 2.0482457 | 227.4701
9.84313 | -125 | 0.7973057 | 228.4736
8.42496 | -125 | 0.4961657 | 248.9329
-3.7085 | -125 | 1.9684757 | 229.1647
4.56554 | -125 | -3.3444743 | 188.7296
-7.95764 | -125 | 2.8342757 | 180.6477
-9.86784 | -125 | -4.9824803 | 77.61052
8.01057 | -125 | 0.7706857 | 249.3974
6.69955 | -125 | 2.5630357 | 196.6617
-4.48895 | -125 | 2.7768557 | 197.1427
6.8699 | -125 | 1.6554157 | 223.2776
8.0528 | -125 | -4.1050273 | 174.5214
-6.83561 | -125 | 1.8832557 | 211.3942
16.27246 | -125 | -2.8486543 | 253.6347
14.97944 | -125 | -2.5814743 | 226.6423
7.34068 | -125 | 0.8162957 | 246.3072
18.98352 | -125 | -1.9873743 | 264.5755
4.47486 | -125 | 0.8518257 | 195.2364
14.78801 | -125 | -2.1103643 | 223.3657
5.83795 | -125 | 2.1573257 | 201.2807
6.91602 | -125 | 1.2191757 | 234.5257
5.13116 | -125 | 0.8127657 | 208.7176
-7.85489 | -125 | 2.1877057 | 196.4859
0.15551 | -125 | -4.1533303 | 133.8343
-0.29295 | -125 | 1.9664857 | 212.1745
-7.07694 | -125 | 2.2683357 | 199.4548
-2.33781 | -125 | 1.8984257 | 234.3021
-7.57636 | -125 | 4.4848357 | 164.9838
-1.01853 | -125 | 1.5422457 | 229.7983
9.7556 | -125 | 0.3301457 | 233.4556
-6.90307 | -125 | 1.4687057 | 220.3216
-2.65607 | -125 | 1.2400357 | 254.62
12.58215 | -125 | -2.9273143 | 218.0967
3.07388 | -125 | -2.1761243 | 222.9592
-12.14332 | -125 | 5.0664857 | 233.531
-11.48731 | -125 | 3.8180257 | 227.9118
8.78949 | -125 | -2.9208843 | 230.7242
9.6023 | -125 | -3.4591443 | 210.2231
18.14591 | -125 | -2.2890643 | 283.7827
16.86242 | -125 | -1.8597143 | 272.4798
19.56469 | -125 | -2.2516843 | 255.6124
-13.05534 | -125 | -3.0369243 | 213.3601
-12.19718 | -125 | -3.2784643 | 194.6875
2.32371 | -125 | 2.2369557 | 185.5531
3.20763 | -125 | 3.0397157 | 184.3251
-7.83503 | -125 | -4.6153793 | 80.49566
-6.85402 | -125 | -4.0417573 | 116.2216
19.06358 | -125 | -4.0871753 | 215.8804
11.8188 | -125 | 0.8149157 | 192.7806
10.38507 | -125 | 1.1910957 | 212.5456
-11.25742 | -125 | -4.9978793 | 88.52888
-10.68274 | -125 | -4.3297033 | 102.1069
4.70925 | -125 | -3.7971903 | 165.0877
-4.37004 | -125 | 2.0388857 | 223.0503
18.55194 | -125 | -2.0796343 | 279.4774
4.79298 | -125 | 0.5943757 | 202.8597
4.05046 | -125 | 1.0676957 | 187.9111
19.4485 | -125 | -1.8731243 | 256.5615
-1.31777 | -125 | -4.8925563 | 123.0814
1.88254 | -125 | -3.1597143 | 184.0212
-4.72932 | -125 | 2.3095957 | 211.4688
-2.32387 | -125 | -6.0582283 | 56.28087
-10.35797 | -125 | -4.2411043 | 105.6813
1.78348 | -125 | 2.1690157 | 188.6834
-1.76756 | -125 | -4.6560313 | 121.8674
-10.6715 | -125 | -4.8552413 | 83.19159
19.37021 | -125 | -4.2781653 | 205.5243
2.31265 | -125 | 3.2158657 | 184.6525
17.9885 | -125 | -1.9344543 | 284.5117
12.00899 | -125 | 1.2270557 | 185.2786
11.59872 | -125 | 0.4017357 | 200.5544
15.65325 | -125 | -3.0599843 | 239.3732
5.57216 | -125 | 0.9535957 | 216.3089
0.59579 | -125 | -4.3368363 | 125.6149
-0.33564 | -125 | -3.9676603 | 142.5686
-1.07884 | -125 | 1.0754057 | 238.9837
9.22313 | -125 | -0.0069743 | 244.3252
-6.4647 | -125 | 0.9977857 | 234.3798
-3.02874 | -125 | 0.8762857 | 261.3942
13.04962 | -125 | -2.8243043 | 215.3518
12.12728 | -125 | -3.0290643 | 218.9016
-11.56023 | -125 | 5.0439357 | 223.7704
-11.91649 | -125 | 3.5336357 | 236.9751
3.38702 | -125 | -2.4435743 | 220.2289
2.36024 | -125 | -1.6541943 | 219.2328
-7.72204 | -125 | -4.0073253 | 114.4804
-6.47235 | -125 | -4.4678473 | 96.23031
2.53254 | -125 | 2.0160157 | 182.8045
-5.32691 | -125 | 2.2033757 | 212.237
-13.3959 | -125 | -2.9447443 | 212.0019
-10.80547 | -125 | -3.9169913 | 131.1578
4.38171 | -125 | -3.9154473 | 155.7966
4.93778 | -125 | -3.2782043 | 196.482
-1.49146 | -125 | -4.4910563 | 126.1218
-2.44394 | -125 | -5.5732543 | 95.56487
3.69828 | -125 | 0.6391557 | 183.8246
-12.12757 | -125 | -2.8085443 | 230.1344
9.72829 | -125 | -2.7824843 | 232.5085
0.26626 | -125 | 1.8656357 | 206.2549
-7.33153 | -125 | 2.1279157 | 201.0889
-8.08009 | -125 | 1.8191957 | 203.8353
5.29031 | -125 | -3.2240343 | 202.8396
4.83314 | -125 | -4.2338053 | 143.2716
3.4545 | -125 | 1.0063757 | 180.3444
3.70021 | -125 | 0.1193257 | 189.8201
-12.27997 | -125 | 3.2879857 | 243.2019
-11.83379 | -125 | 5.5612557 | 223.8653
-9.95398 | -125 | -4.5030273 | 87.08502
1.46287 | -125 | 2.4921257 | 191.2858
-11.14911 | -125 | 4.9039757 | 215.7781
10.02203 | -125 | -3.1867443 | 219.993
-11.70187 | -125 | -2.8877643 | 222.015
-10.8324 | -125 | -3.4017843 | 174.9127
-8.04786 | -125 | -4.2672473 | 95.46399
9.70719 | -125 | -2.1247543 | 244.3986
2.44651 | -125 | 1.7397057 | 181.7776
-12.07835 | -125 | -2.3495543 | 254.8459
-11.01632 | -125 | -5.7210223 | 68.49845
-7.53977 | -125 | -3.3561643 | 163.4033
19.33502 | -125 | -4.5996573 | 198.0853
2.80077 | -125 | 3.5970357 | 178.3621
11.31552 | -125 | 0.0264257 | 209.8589
15.1221 | -125 | -3.4357943 | 227.1481
15.85372 | -125 | -2.6686343 | 246.6325
-0.5007 | -125 | 0.7317857 | 229.9932
-1.5604 | -125 | 1.2668957 | 244.4305
8.82591 | -125 | 0.0503557 | 248.7108
9.64606 | -125 | -0.1265643 | 239.2436
-6.10747 | -125 | 1.3695057 | 230.6117
-6.63463 | -125 | 0.4941257 | 235.4131
-3.29202 | -125 | 1.1546157 | 256.0505
-2.45558 | -125 | 0.7679057 | 261.9026
13.46027 | -125 | -3.4924043 | 212.3098
12.06612 | -125 | -2.4764743 | 221.7259
4.90379 | -125 | -2.8317943 | 219.2953
-6.04236 | -125 | -4.1942333 | 112.3216
-1.14514 | -125 | -4.3192963 | 130.6379
-2.76132 | -125 | -6.0899883 | 52.88611
-2.10947 | -125 | -5.0361073 | 123.8891
19.45117 | -125 | -1.0815443 | 257.9527
-7.74888 | -125 | 1.5254857 | 213.2513
-8.96688 | -125 | 2.0331457 | 201.1357
-13.38314 | -125 | 2.8515657 | 232.4743
3.35106 | -125 | -1.9138343 | 225.064
12.42222 | -125 | 1.0545757 | 181.3911
0.29944 | -125 | -3.7562043 | 151.911
-1.73294 | -125 | -4.1410383 | 137.2953
-13.24817 | -125 | -0.2154343 | 235.7886
16.0685 | -125 | -3.2071343 | 244.6775
-1.36602 | -125 | -3.9248923 | 145.2232
0.73321 | -125 | -3.8917083 | 145.1552
0.41313 | -125 | -3.3372743 | 172.1605
2.82042 | -125 | 3.9946057 | 163.0539
5.40806 | -125 | -3.6141103 | 181.6503
11.71583 | -125 | -3.0589643 | 220.8843
4.63213 | -125 | -2.2517543 | 234.7796
3.65753 | -125 | -2.1424343 | 227.4575
12.04342 | -125 | -1.9469143 | 222.1204
4.49544 | -125 | -4.3474373 | 135.0475
3.55289 | -125 | -1.5858743 | 223.6463
4.13616 | -125 | 0.0708057 | 197.2248
-12.71395 | -125 | 3.0367457 | 246.1113
-10.29532 | -125 | -4.9692393 | 80.72688
1.89666 | -125 | 3.2178757 | 187.1332
1.54476 | -125 | 1.8458557 | 189.7113
-10.88247 | -125 | 4.2414557 | 212.514
13.80226 | -125 | -3.3115243 | 212.9633
9.37539 | -125 | -1.8391643 | 248.3545
-12.50278 | -125 | -2.2371343 | 258.9907
-7.13669 | -125 | -3.1426443 | 178.8706
10.91445 | -125 | 0.2878057 | 213.6162
11.65014 | -125 | -0.2365743 | 207.8322
14.63837 | -125 | -2.9714143 | 221.3895
-6.97955 | -125 | 1.0615057 | 228.8218
-6.058 | -125 | 0.7081057 | 241.4719
-5.77393 | -125 | -4.7590623 | 95.20102
-0.77586 | -125 | -4.1444883 | 136.1285
-1.70413 | -125 | -5.0094083 | 123.8362
-2.66345 | -125 | -6.8257253 | -6.198708
-7.38729 | -125 | 1.2560657 | 221.8345
-8.74748 | -125 | 2.4135857 | 190.7206
-3.13431 | -125 | -6.1934223 | 43.53444
-13.14145 | -125 | -1.0298643 | 250.4831
-2.33237 | -125 | -3.9820613 | 142.3485
-12.82822 | -125 | -0.7008243 | 249.8463
2.96815 | -125 | 1.0611757 | 177.1272
-8.63335 | -125 | 1.7418557 | 204.7771
-13.18203 | -125 | 3.2482157 | 238.6935
-3.33616 | -125 | 0.5824957 | 261.9887
8.81172 | -125 | -0.3442143 | 251.9728
-13.18419 | -125 | 1.4762857 | 237.4346
-10.70613 | -125 | 4.7710357 | 205.825
-11.29409 | -125 | -2.9177643 | 216.5028
-8.59583 | -125 | -4.2435703 | 95.16242
19.27787 | -125 | -0.5927843 | 260.0109
-2.56486 | -125 | -5.0839633 | 121.6691
-10.29158 | -125 | -3.3023743 | 178.1607
2.34364 | -125 | 0.9303357 | 178.2129
-8.18896 | -125 | 0.7702557 | 220.4653
-9.59361 | -125 | -4.2174543 | 101.8578
2.51458 | -125 | 4.1788457 | 156.62
18.88569 | -125 | -0.9813543 | 271.6436
16.04662 | -125 | -3.7597903 | 236.1108
19.25324 | -125 | -0.2098843 | 257.9883
-8.86189 | -125 | 1.3643457 | 213.1748
4.2158 | -125 | -4.9677163 | 122.8867
-1.65021 | -125 | 0.8535657 | 251.6774
8.48878 | -125 | -0.3681043 | 254.9897
-5.52453 | -125 | 1.3797357 | 236.6005
-3.60836 | -125 | 0.8852857 | 259.5216
-1.638 | -125 | 0.4354957 | 252.0001
14.19612 | -125 | -2.9525743 | 214.1667
9.01043 | -125 | -0.8021543 | 251.8321
-5.91231 | -125 | 0.1173857 | 240.9675
-3.56446 | -125 | 0.2432957 | 258.724
0.0476 | -125 | -3.2614143 | 175.2578
5.94709 | -125 | -2.9377043 | 222.2034
5.17568 | -125 | -4.1288343 | 151.3915
12.48904 | -125 | -1.8831243 | 217.6816
2.8523 | -125 | -0.8082543 | 204.0302
3.30605 | -125 | -0.3529243 | 195.5947
-11.00827 | -125 | 3.7282257 | 217.6861
14.08279 | -125 | -3.8032043 | 214.2458
9.95668 | -125 | -1.7587143 | 242.9316
8.86764 | -125 | -2.3388543 | 248.2731
-12.02886 | -125 | -1.9404443 | 258.6769
-12.99397 | -125 | -2.6114643 | 243.0758
-7.72921 | -125 | -2.9064243 | 195.5447
-7.04282 | -125 | -3.5098743 | 151.9927
-5.64583 | -125 | -4.3256613 | 108.7478
-5.94566 | -125 | -5.1902563 | 89.75826
-3.34486 | -125 | -5.7963963 | 75.13317
-2.65587 | -125 | -4.5863073 | 122.6331
-12.78031 | -125 | 0.0595857 | 242.0604
2.60263 | -125 | 0.4398457 | 178.0909
-12.92256 | -125 | 1.8790957 | 244.627
-13.47691 | -125 | 1.0930857 | 224.1994
-10.92907 | -125 | -2.3996743 | 243.6448
-9.82524 | -125 | -3.5091043 | 157.725
1.7685 | -125 | 1.1965157 | 184.6402
-8.87119 | -125 | 3.0894657 | 178.1561
-3.07871 | -125 | -5.1669083 | 116.5123
11.0501 | -125 | -0.3105343 | 218.547
-2.89811 | -125 | -6.9522233 | -12.75672
-9.15236 | -125 | -4.1442013 | 102.9406
11.02309 | -125 | -3.1839243 | 220.6683
4.25173 | -125 | -2.0183343 | 232.8448
5.07641 | -125 | -2.0006243 | 238.3261
-1.59277 | -125 | -3.5045843 | 161.954
1.1539 | -125 | 2.9023157 | 190.8366
-10.45153 | -125 | 4.0744057 | 202.7336
-4.68575 | -125 | -4.0827953 | 127.0163
-5.35931 | -125 | -4.9398473 | 99.78545
-10.59125 | -125 | 3.5922857 | 208.5911
10.6756 | -125 | -0.0752343 | 221.8352
10.83653 | -125 | -0.6524543 | 225.4037
15.61714 | -125 | -3.8859383 | 229.4393
-1.19698 | -125 | 0.0456557 | 241.2194
14.11052 | -125 | -2.4759143 | 212.624
9.36234 | -125 | -0.9602443 | 248.0826
-6.40912 | -125 | -0.1034943 | 236.1029
-3.10062 | -125 | -0.0044743 | 255.2667
0.45634 | -125 | -2.8993343 | 192.0776
-0.65614 | -125 | -3.5699713 | 160.0807
13.05196 | -125 | -2.3048743 | 213.1831
12.03705 | -125 | -1.4526643 | 218.9438
3.32251 | -125 | -0.7647943 | 206.3132
2.4639 | -125 | -1.1988543 | 211.6565
3.23183 | -125 | 0.0997957 | 185.1972
13.85257 | -125 | -4.1638643 | 211.8119
14.19173 | -125 | -3.3904443 | 215.3558
10.31609 | -125 | -2.0221643 | 238.5656
8.6424 | -125 | -2.0586343 | 251.9889
-12.93323 | -125 | -2.1278643 | 258.7172
-11.67164 | -125 | -1.9732443 | 256.0912
-2.05092 | -125 | 0.8730657 | 256.7171
-5.55317 | -125 | -3.8881663 | 132.1941
4.61805 | -125 | -4.7979023 | 126.0824
-3.92398 | -125 | -6.4282103 | 24.25072
-2.76557 | -125 | -4.1051733 | 136.5637
2.79757 | -125 | 0.0253857 | 184.4637
-11.32755 | -125 | -1.9496943 | 252.777
-9.96624 | -125 | -3.9483803 | 122.4765
1.33652 | -125 | 3.5566857 | 182.7968
-3.18218 | -125 | -7.0290213 | -17.01587
0.8521 | -125 | 2.5814757 | 195.0215
5.52934 | -125 | -2.1636343 | 244.2715
-1.20979 | -125 | -3.3226043 | 169.895
18.28488 | -125 | -1.2864543 | 287.1287
-9.92136 | -125 | -2.8485343 | 208.0897
2.02325 | -125 | 0.6447557 | 180.2511
-6.64851 | -125 | -3.0343643 | 184.4217
4.51869 | -125 | -0.3073343 | 211.4391
10.65783 | -125 | -3.3261943 | 217.1524
-5.15088 | -125 | 1.1446957 | 243.8001
-12.7927 | -125 | 1.1775857 | 243.7742
2.45775 | -125 | -0.1274743 | 188.6193
-10.60683 | -125 | -1.8795643 | 246.1686
5.8778 | -125 | -3.9501563 | 167.1603
14.59988 | -125 | -4.0110203 | 217.2378
1.59034 | -125 | 0.7952057 | 186.7301
-9.58485 | -125 | -3.0615343 | 191.2588
1.53928 | -125 | 0.3219957 | 190.2192
-10.1584 | -125 | -2.2965143 | 242.0776
-13.03725 | -125 | 0.6519657 | 237.1833
-12.16596 | -125 | 1.3467857 | 245.2221
-4.75795 | -125 | -4.5951653 | 107.3659
-5.48058 | -125 | -3.4517543 | 157.6985
8.35179 | -125 | -2.1513443 | 253.5016
-6.25709 | -125 | -3.2649643 | 170.177
-5.57511 | -125 | -5.3905383 | 85.23475
9.09797 | -125 | -1.6032643 | 250.9605
-12.87129 | -125 | -1.5344443 | 257.8009
-6.80892 | -125 | -2.5363543 | 212.8476
11.61033 | -125 | -0.9381043 | 218.1318
4.56959 | -125 | 0.3350357 | 200.6383
-0.76219 | -125 | 0.1643757 | 234.6173
-1.63396 | -125 | 0.0006557 | 246.5543
14.38436 | -125 | -1.9690043 | 215.1046
13.86104 | -125 | -3.0183743 | 211.3035
9.92196 | -125 | -0.7313843 | 239.8639
-6.74357 | -125 | 0.0783357 | 233.8007
-5.66111 | -125 | -0.4002143 | 238.5094
-3.39786 | -125 | -0.4238243 | 244.1385
-2.34414 | -125 | 0.3847757 | 260.9515
-0.21239 | -125 | -3.1962343 | 177.2489
0.90332 | -125 | -2.9490243 | 191.4461
10.66027 | -125 | -2.2760343 | 234.2477
3.69615 | -125 | -1.2090543 | 218.6822
2.52256 | -125 | -0.6132643 | 200.2205
10.23959 | -125 | 0.1615557 | 226.7585
-2.83545 | -125 | -3.6342043 | 154.2702
-3.48161 | -125 | -7.0463763 | -19.17488
-2.70062 | -125 | -7.3892423 | -35.96348
4.09333 | -125 | -1.3635543 | 225.0472
0.56705 | -125 | 2.2127257 | 199.8144
5.74391 | -125 | -2.5311243 | 237.4365
-1.36415 | -125 | -2.8976143 | 186.5007
5.62403 | -125 | -4.4852543 | 139.4452
4.2906 | -125 | -0.8834543 | 219.1544
10.96305 | -125 | -2.7838843 | 227.2363
6.23519 | -125 | -3.8360783 | 176.3813
-3.85157 | -125 | -7.3504483 | -32.05253
17.8126 | -125 | -1.5906243 | 286.1756
5.33552 | -125 | -1.8092443 | 241.8498
12.90322 | -125 | -1.8049643 | 212.9946
1.95478 | -125 | 4.1401357 | 161.206
-4.25913 | -125 | 0.9652257 | 255.0628
-10.70005 | -125 | 3.1224257 | 215.988
4.71284 | -125 | -1.2259043 | 230.1566
-3.67589 | -125 | -5.3162013 | 104.9487
-9.21321 | -125 | -3.8055613 | 129.154
18.04982 | -125 | -0.9384043 | 291.4645
6.30271 | -125 | -2.7638943 | 232.6665
-1.10509 | -125 | -2.3454643 | 203.3518
-2.2714 | -125 | -3.2437543 | 171.259
13.74547 | -125 | -2.1618443 | 207.9582
5.88022 | -125 | -1.9464443 | 246.9699
5.64751 | -125 | -1.5663243 | 243.924
-0.55645 | -125 | -2.4277243 | 203.5963
1.38842 | -125 | -3.0366543 | 188.9076
13.46416 | -125 | -2.4316343 | 207.8857
2.14614 | -125 | -0.5973043 | 199.6865
5.00802 | -125 | 0.2952057 | 209.5679
12.9342 | -125 | -1.2901043 | 207.849
2.64001 | -125 | -0.3801243 | 193.3282
14.24455 | -125 | -4.4337983 | 212.8985
-12.00081 | -125 | 1.7533357 | 245.0119
-4.87437 | -125 | -5.1603193 | 100.7891
-4.20709 | -125 | -4.1474273 | 127.0845
-12.20142 | -125 | -1.4276843 | 258.0044
-7.38696 | -125 | -2.2541343 | 225.5191
11.89647 | -125 | -0.5171143 | 208.1238
11.1528 | -125 | -1.0779843 | 225.7904
16.26076 | -125 | -4.1521003 | 230.5652
-1.99989 | -125 | 0.0536257 | 252.5117
-0.64649 | -125 | -0.2695543 | 228.8728
9.76338 | -125 | -1.1445043 | 244.2467
-3.83098 | -125 | -0.1448543 | 249.7647
-2.74143 | -125 | -0.3527743 | 247.0016
0.23513 | -125 | 2.5478957 | 199.182
-3.26485 | -125 | -6.6699143 | 6.136209
-1.79057 | -125 | -3.0607343 | 179.4052
-2.39755 | -125 | -6.9932583 | -17.82854
6.48772 | -125 | -3.2241743 | 211.6341
17.59827 | -125 | -1.2833843 | 287.3574
-4.52107 | -125 | 0.5136357 | 255.7091
-10.34485 | -125 | 2.9670357 | 209.619
-4.2826 | -125 | -5.1773453 | 106.7184
-3.70168 | -125 | -4.7125953 | 114.6832
-9.18554 | -125 | -3.2635943 | 172.8811
-6.9436 | -125 | -0.2941843 | 232.3309
15.24393 | -125 | -4.2622723 | 221.1322
8.00926 | -125 | -2.3235843 | 252.3493
-3.49193 | -125 | -7.4364853 | -36.74848
-5.43059 | -125 | -3.0084143 | 182.3181
-5.03046 | -125 | -3.0515843 | 178.9715
11.0808 | -125 | -2.3828643 | 230.9905
10.83008 | -125 | -1.9290343 | 233.6485
15.15435 | -125 | -3.8937593 | 224.8596
15.32357 | -125 | -4.8400783 | 219.838
-0.74115 | -125 | -2.1571843 | 206.9811
-0.18336 | -125 | -0.1223943 | 222.7195
-7.25103 | -125 | -0.0818343 | 230.2891
-2.45902 | -125 | -0.0863543 | 253.6491
-0.55026 | -125 | -0.7071843 | 223.396
-7.18573 | -125 | -0.6277143 | 230.9989
-2.6539 | -125 | -0.8902243 | 230.8703
14.01333 | -125 | -1.7811443 | 209.1442
-2.33431 | -125 | -2.6614843 | 191.9078
11.60557 | -125 | -1.9734743 | 225.8241
1.29668 | -125 | -3.5409233 | 163.1297
12.10185 | -125 | -0.6979543 | 207.5015
-12.3493 | -125 | 1.9796757 | 246.9385
-11.77439 | -125 | 1.1686557 | 242.8357
-11.97652 | -125 | -1.6429643 | 256.5938
-7.86464 | -125 | -2.4026543 | 222.8748
-6.91416 | -125 | -2.0985343 | 223.7247
17.32137 | -125 | -0.3778543 | 286.9337
12.04663 | -125 | -1.0190243 | 214.1036
10.72425 | -125 | -1.0554543 | 230.825
16.99519 | -125 | -4.1372723 | 234.9804
7.1776 | -125 | -4.3112413 | 160.4081
-4.21607 | -125 | 0.1554457 | 253.7603
-3.12916 | -125 | -7.9492933 | -27.15069
-9.81781 | -125 | 3.2102657 | 194.3397
-10.81725 | -125 | 2.6579757 | 223.2226
-4.70937 | -125 | -5.5506583 | 84.27261
-8.7671 | -125 | -2.7188743 | 209.8454
-5.41602 | -125 | -2.5481943 | 203.7114
-4.60946 | -125 | -3.1018443 | 175.783
-12.51239 | -125 | -1.1208743 | 256.2252
5.47684 | -125 | -0.1000543 | 224.4879
1.55413 | -125 | -1.1782343 | 212.8094
-0.00977 | -125 | -2.5369143 | 203.9072
-4.87723 | -125 | 0.2269657 | 250.0772
-3.71656 | -125 | -4.1763783 | 128.9726
-11.32656 | -125 | 2.3304957 | 235.6264
-2.35611 | -125 | -2.1447243 | 201.7015
-2.79006 | -125 | -2.6761743 | 190.7306
1.44419 | -125 | -2.5273143 | 211.0165
13.86381 | -125 | -1.2188843 | 201.5401
10.32674 | -125 | -0.9116843 | 235.3912
15.69287 | -125 | -5.2489143 | 206.3316
-1.22251 | -125 | -1.9830743 | 205.9608
-1.06652 | -125 | -0.7982543 | 226.1494
-6.15681 | -125 | -1.3285543 | 225.1977
-3.27744 | -125 | -1.1789643 | 221.5338
1.18263 | -125 | -4.0309483 | 138.0525
12.83577 | -125 | -0.8383243 | 202.1418
-11.90351 | -125 | 0.6159357 | 241.2935
-11.91958 | -125 | 2.0640957 | 243.0542
-7.46278 | -125 | -1.8091543 | 227.757
-6.36744 | -125 | -2.3395643 | 217.2534
-5.32388 | -125 | 0.1465457 | 245.9502
6.84919 | -125 | -4.5772663 | 149.6717
-11.12312 | -125 | 2.7782957 | 228.3289
-9.99179 | -125 | 2.7766357 | 204.4473
-10.03062 | -125 | 3.8718357 | 193.2989
-4.55602 | -125 | -6.0521933 | 50.76824
-9.21715 | -125 | -2.0263943 | 234.2232
-8.71299 | -125 | -3.1375243 | 180.5507
-5.90701 | -125 | -2.1700243 | 216.1783
-4.63585 | -125 | -3.5879013 | 151.4332
-3.23184 | -125 | -4.1589653 | 132.201
-0.40954 | -125 | -1.9362443 | 209.0292
0.4279 | -125 | -2.4421643 | 207.8408
-3.72273 | -125 | -3.6576153 | 150.4786
-4.59119 | -125 | -2.6351943 | 196.6733
-12.16233 | -125 | -0.8250243 | 252.8383
0.4213 | -125 | -0.2961843 | 212.4106
-5.43594 | -125 | -2.0549043 | 212.7956
6.87986 | -125 | -3.0465043 | 222.9305
-4.90173 | -125 | -5.8641943 | 61.70269
1.64253 | -125 | -4.1794943 | 130.5314
-4.56513 | -125 | -2.2432143 | 205.3633
-10.6439 | -125 | 2.0687757 | 225.7846
-12.13241 | -125 | 2.3011057 | 245.6225
-1.94545 | -125 | -2.1110543 | 202.7739
-12.33446 | -125 | 0.2813957 | 241.8955
-11.32336 | -125 | 1.9161357 | 236.7068
-11.90571 | -125 | -1.1978043 | 255.4024
-7.95349 | -125 | -1.8786943 | 228.8988
6.48647 | -125 | -4.8030003 | 143.3327
-12.05692 | -125 | -0.1567343 | 245.1041
-7.47868 | -125 | -1.3820543 | 229.6999
-0.53801 | -125 | -1.1281843 | 218.6159
-1.70969 | -125 | -0.4977043 | 237.9777
-5.74691 | -125 | -0.8448343 | 232.3018
-6.56717 | -125 | -1.5111343 | 225.2516
-3.65748 | -125 | -0.8056343 | 233.0518
-2.36916 | -125 | -1.2879043 | 218.9624
13.23666 | -125 | -1.0218643 | 200.7278
-8.48943 | -125 | -1.9528243 | 226.641
1.43782 | -125 | -2.0292443 | 217.3088
-1.43451 | -125 | -1.3179443 | 217.0158
-3.26206 | -125 | -3.1624643 | 172.296
0.30982 | -125 | -1.9022443 | 212.3435
7.50401 | -125 | -3.2705343 | 214.9472
-3.7185 | -125 | -3.1527043 | 172.4858
7.08063 | -125 | -4.9605433 | 149.7128
-3.71025 | -125 | -2.6596543 | 191.77
0.91622 | -125 | -1.9604943 | 215.3179
0.45679 | -125 | -1.3527943 | 214.119
1.50561 | -125 | -4.6810183 | 114.1125
-11.08849 | -125 | 1.8050557 | 234.3938
-9.83648 | -125 | 2.1404657 | 211.1944
-1.57916 | -125 | -2.0905143 | 203.9491
-2.34827 | -125 | -1.6768043 | 208.1582
-7.06803 | -125 | -1.3247443 | 229.1604
-5.80832 | -125 | -1.2248343 | 225.5628
1.90558 | -125 | -2.0512843 | 218.6585
13.51416 | -125 | -1.1037843 | 198.3224
-8.87689 | -125 | -1.7875143 | 232.0726
-9.51362 | -125 | 1.9086057 | 210.0981
-2.11472 | -125 | -0.8195443 | 232.0941
1.93188 | -125 | -1.6191743 | 217.6755
14.03165 | -125 | -0.7931843 | 197.9828
2.46888 | -125 | -2.2264543 | 220.7532
-11.64776 | -125 | 0.0679957 | 241.4573
-5.28532 | -125 | -0.9479443 | 229.6109
-3.86765 | -125 | -1.0788943 | 224.6913
-3.66269 | -125 | -1.7720643 | 205.6753
-0.04343 | -125 | -1.1872243 | 215.8892
-7.74362 | -125 | -0.8529343 | 229.2294
7.46432 | -125 | -3.9880753 | 177.8853
8.11821 | -125 | -3.4130643 | 208.6524
7.58068 | -125 | -4.9058853 | 151.5394
-10.33582 | -125 | 1.9014057 | 222.3867
-8.95894 | -125 | -1.4042943 | 232.7725
0.56338 | -125 | -0.8867343 | 214.5094
-9.41676 | -125 | 1.2648457 | 218.8317
-9.53651 | -125 | -1.2428643 | 235.949
1.46826 | -125 | -1.5686343 | 216.0825
-4.75588 | -125 | -1.1020643 | 224.8061
-9.93882 | -125 | 1.1276057 | 225.5411
-3.69059 | -125 | -2.1899643 | 202.0381
1.11425 | -125 | -0.9338343 | 210.8051
-9.15845 | -125 | -1.0143443 | 231.6851
-9.89915 | -125 | -1.3884643 | 239.6782
-10.73207 | -125 | 1.0820857 | 234.0511
-4.19244 | -125 | -2.1041743 | 204.0496
-9.65307 | -125 | 0.8980357 | 224.1962
-4.23197 | -125 | -1.0496743 | 226.8963
-9.07932 | -125 | -0.3590743 | 226.6072
1.51858 | -125 | -0.6539843 | 204.3795
-9.72457 | -125 | -0.8978943 | 235.2912
-9.80004 | -125 | -1.7988743 | 238.3219
-8.77684 | -125 | -0.7377843 | 227.8785
-4.50799 | -125 | -1.6580443 | 211.8191
-9.65889 | -125 | 0.2813657 | 225.1541
-9.37539 | -125 | -0.0215643 | 225.4728
-8.10156 | -125 | -0.6539743 | 226.9336
-9.67909 | -125 | -2.3216943 | 233.7237
1.41574 | -125 | -0.1930843 | 198.7304
1.90768 | -125 | -0.2242743 | 194.3015
-4.92283 | -125 | -1.9987343 | 209.1997
-9.69549 | -125 | -0.3267943 | 230.3212
-9.06752 | -125 | 0.3198857 | 221.5613
0.7892 | -125 | -0.1009443 | 206.509
-9.9768 | -125 | -0.0192643 | 229.7181
-8.7557 | -125 | -0.0063043 | 222.6324
-8.78568 | -125 | 0.6894457 | 219.8579
-8.12713 | -125 | 0.0703557 | 223.1591
-7.52206 | -125 | 0.1923957 | 227.7799
-10.5986 | -125 | 0.0489657 | 234.0715
-7.81276 | -125 | -0.2026943 | 226.9416
-10.98795 | -125 | -0.2190043 | 239.4401
-11.2326 | -125 | 0.2415957 | 237.4759
-10.82706 | -125 | 0.4663957 | 233.6832
-10.68405 | -125 | -0.7590843 | 241.9822
14.97879 | -125 | 0.0213357 | 212.048
0.90877 | -125 | 1.8337657 | 197.5421
8.08962 | -125 | -0.0292243 | 254.7567
19.37505 | -125 | -5.4247523 | 167.8495
15.99242 | -125 | 1.2199257 | 221.3535
6.66952 | -125 | -2.5670443 | 242.5474
-9.62356 | -125 | -6.5248613 | 22.13208
20.27936 | -125 | -4.5565763 | 197.2356
10.45772 | -125 | -7.0991393 | -50.28487
13.01505 | -125 | 1.2919457 | 172.0457
40.04528 | -125 | -8.0119423 | -273.5613
-13.26925 | -125 | 2.1812657 | 237.043
-5.23573 | -125 | -11.3391653 | 216.8899
6.50798 | -125 | 9.2465857 | -26.10583
11.16997 | -125 | -4.5270253 | 196.846
10.81119 | -125 | -3.9241593 | 205.1861
-38.18812 | -125 | -7.3399623 | -239.0375
7.86987 | -125 | -2.9961643 | 228.8796
-32.68162 | -125 | -4.5301553 | -303.0789
-12.07364 | -125 | 2.8980157 | 243.4857
-33.87596 | -125 | -8.5577293 | -82.36605
18.23099 | -125 | 0.1043757 | 290.2479
29.20387 | -125 | -3.9793903 | -244.5085
38.75209 | -125 | -10.4114423 | -16.54246
-31.40238 | -125 | -4.6774573 | -340.7969
-12.99281 | -125 | 5.1945357 | 234.2171
18.88288 | -125 | -4.9996673 | 203.1762
-12.00157 | -125 | -5.7606163 | 75.80573
21.15727 | -125 | -5.0922813 | 194.1252
-34.46283 | -125 | -5.3506673 | -233.9606
40.19914 | -125 | -6.8935943 | -320.9859
0.64749 | -125 | 0.2971857 | 206.4079
7.83359 | -125 | -1.8582343 | 256.6685
0.60184 | -125 | 1.4681257 | 202.9593
12.67191 | -125 | 0.4971657 | 183.9781
0.65566 | -125 | -0.5539943 | 209.9499
31.67417 | -125 | -4.6465343 | -341.548
-31.66666 | -125 | -6.4225563 | -273.3426
14.20093 | -125 | -0.3154343 | 195.0327
15.037 | -125 | -1.6630843 | 227.982
14.85939 | -125 | 1.5560257 | 179.3335
8.71571 | -125 | -1.1576843 | 255.0025
-11.40407 | -125 | -1.4831943 | 252.9042
10.88455 | -125 | -3.6129523 | 210.893
35.04118 | -125 | -5.4225373 | -419.7874
30.65684 | -125 | -4.2319123 | -291.4086
-4.62849 | -125 | 1.5802257 | 236.5801
-4.63948 | -125 | -0.3433643 | 241.8782
-30.77981 | -125 | -6.7231343 | -286.2655
18.6243 | -125 | 0.4270457 | 273.9608
-9.95435 | -125 | -1.0809043 | 237.7706
21.04399 | -125 | 3.5183757 | 95.50252
-8.34261 | -125 | 3.8619657 | 164.3859
24.11693 | -125 | -4.3504023 | 190.7735
25.40521 | -125 | -4.6854033 | 101.8343
-49.8365 | -125 | -9.3196493 | 42.0116
2.10805 | -125 | -4.3401633 | 123.1899
7.71202 | -125 | -4.3685893 | 162.3338
-26.01919 | -125 | -4.3496893 | -180.9895
-32.82461 | -125 | -7.2668163 | -201.5325
30.58861 | -125 | -3.2771943 | -250.3613
19.7449 | -125 | -4.1130313 | 210.5702
-9.32903 | -125 | -5.1351903 | 73.74606
49.312499 | -125 | -2.4382343 | -228.613
21.96508 | -125 | -5.2558563 | 186.2325
-9.44819 | -125 | 2.9668957 | 190.2463
39.11938 | -125 | -9.9263273 | -47.56457
-2.79677 | -125 | -2.1776743 | 200.6319
-11.02303 | -125 | 5.4321757 | 208.777
-30.87903 | -125 | -7.2217403 | -264.036
49.651032 | -125 | -1.2014943 | -290.7227
-10.94994 | -125 | -6.8050373 | 31.19542
6.90927 | -125 | 4.5028157 | 155.6726
16.58719 | -125 | -2.1364243 | 266.1653
-30.30462 | -125 | -7.3282643 | -272.4634
6.45241 | -125 | -2.1316743 | 250.5457
27.19249 | -125 | -6.5735403 | -100.845
1.01613 | -125 | 0.9845557 | 196.5937
29.62577 | -125 | -6.4081163 | -211.6353
-10.55135 | -125 | -5.9060493 | 57.65053
-39.10973 | -125 | -1.7170243 | -303.5616
-9.45822 | -125 | -7.4773203 | -9.409706
-4.69025 | -125 | 3.4735357 | 180.5361
-7.57855 | -125 | 0.8651757 | 225.5967
8.06197 | -125 | 0.4047257 | 251.9616
19.34944 | -125 | -4.9952373 | 197.3356
16.1088 | -125 | 4.2611157 | 93.15314
-9.12741 | -125 | -6.4137393 | 22.53791
21.78763 | -125 | -4.2454473 | 207.8605
24.6233 | -125 | -4.6315683 | 169.4064
-9.81871 | -125 | -8.2349893 | 24.44773
-25.21673 | -125 | -3.8352063 | -159.0843
30.39273 | -125 | -5.2659083 | -278.7991
29.30153 | -125 | -6.0384033 | -226.9912
6.03651 | -125 | 1.0581257 | 223.8824
0.33303 | -125 | -9.0965893 | 108.9765
-8.53215 | -125 | 1.0701157 | 216.6102
5.36066 | -125 | -1.2034243 | 238.0788
1.17823 | -125 | 4.5895957 | 147.6017
-0.12388 | -125 | 2.8005157 | 197.3375
-2.7971 | -125 | -3.1705143 | 172.9116
-11.41543 | -125 | 1.0799357 | 240.2688
-38.52102 | -125 | -8.2816503 | -187.9789
43.131606 | -125 | -8.6966243 | -224.6367
-5.79667 | -125 | -5.8239803 | 59.26457
19.8174 | -125 | -5.4383913 | 165.6505
-2.96848 | -125 | -10.0362073 | 260.1793
10.9471 | -125 | -6.6873473 | 0.8951119
-31.07052 | -125 | -6.0845503 | -303.6995
19.1872 | -125 | 1.4002057 | 196.6722
13.90668 | -125 | 1.0268057 | 172.6108
-7.85531 | -125 | 4.9737357 | 162.0086
13.99278 | -125 | 2.6164757 | 145.8932
0.81065 | -125 | 4.0904057 | 168.4254
-9.10489 | -125 | 0.9887257 | 219.5183
-31.50043 | -125 | -1.5206543 | -338.6343
-32.33199 | -125 | -5.9030253 | -272.9652
8.44947 | -125 | -3.1580243 | 221.06
-43.81479 | -125 | -4.1562723 | -390.229
-0.10801 | -125 | 0.9030157 | 220.8405
12.36201 | -125 | 2.0427057 | 170.8103
-8.21267 | -125 | -3.1556043 | 176.6462
12.03496 | -125 | 0.1563057 | 196.5347
20.22278 | -125 | -3.7070313 | 222.2211
32.42221 | -125 | -10.1027763 | -70.4792
5.7258 | -125 | -0.8579643 | 238.8825
49.278895 | -125 | -2.0020343 | -255.7801
5.70323 | -125 | 0.5356257 | 221.4306
-12.99475 | -125 | -5.7229353 | 82.20006
12.77602 | -125 | -0.4313643 | 196.4236
33.00775 | -125 | -4.2482043 | -393.6061
2.18224 | -125 | 4.4575057 | 146.4805
36.89398 | -125 | -0.3815443 | -384.3702
-8.97884 | -125 | -3.6106473 | 143.8567
37.8798 | -125 | -0.4513143 | -380.1085
29.67957 | -125 | -4.0728493 | -251.9428
-49.07265 | -125 | -10.4411903 | 61.88138
-47.10957 | -125 | -10.3849113 | 46.06351
16.3362 | -125 | 4.8156557 | 90.04976
-12.12066 | -125 | -6.6947373 | 46.75066
-25.27565 | -125 | -11.8002603 | 222.4064
17.14752 | -125 | 8.8527857 | -65.96817
-41.18712 | -125 | -7.5736513 | -262.594
21.177 | -125 | -3.9597663 | 215.2708
0.82569 | -125 | 7.6132057 | 70.54193
17.14826 | -125 | -5.0182423 | 223.5333
-12.55875 | -125 | 8.1497357 | 189.6216
-35.14705 | -125 | -1.0412843 | -276.9576
10.13872 | -125 | 7.4558657 | 65.97403
-47.03306 | -125 | -10.0027913 | 22.87305
-32.44897 | -125 | -3.9638583 | -307.2417
27.18615 | -125 | -10.4169953 | 33.32938
25.00861 | -125 | -4.1669933 | 148.0613
4.01449 | -125 | 10.6493457 | -237.5356
-9.89982 | -125 | -7.2328803 | 4.290309
28.8421 | -125 | -5.6229903 | -226.6184
-4.16736 | -125 | -3.1329643 | 173.5857
5.29229 | -125 | -0.5673243 | 228.6312
31.15025 | -125 | -4.2016453 | -313.1172
-18.67238 | -125 | -7.1562943 | 25.72646
21.86047 | -125 | 6.8379657 | 6.849441
-32.04547 | -125 | -6.1382953 | -273.2461
-0.36942 | -125 | 3.3951957 | 188.7101
32.74206 | -125 | -10.6979653 | -28.53054
40.26314 | -125 | -7.3717913 | -304.6413
-1.73527 | -125 | -8.2640513 | -4.211744
-11.91914 | -125 | 9.8520857 | 46.38475
-5.68457 | -125 | -10.8564053 | 233.9547
8.87016 | -125 | -10.7835163 | 242.9629
-10.21314 | -125 | -1.8496743 | 242.6737
6.94704 | -125 | 0.7821657 | 242.0604
46.915061 | -125 | -0.1923143 | -475.1399
25.02727 | -125 | -5.4957083 | 112.2004
2.34587 | -125 | -5.4788573 | 90.91848
-36.36055 | -125 | -6.1247733 | -237.7835
-44.12842 | -125 | -3.1000043 | -334.9128
41.324942 | -125 | -5.6742723 | -371.1996
-9.62339 | -125 | 3.6357357 | 185.2262
-11.28027 | -125 | 1.4653157 | 238.8103
-38.51835 | -125 | -6.3476823 | -285.9803
14.12888 | -125 | 1.7696457 | 163.1644
-23.13216 | -125 | -10.5335093 | 211.9107
47.446447 | -125 | -2.9727043 | -317.575
9.36741 | -125 | -11.2885723 | 233.5158
6.58933 | -125 | 0.3084557 | 239.444
5.8359 | -125 | 0.1447057 | 228.1666
-31.42502 | -125 | -1.9579343 | -336.7698
1.31096 | -125 | 4.0934657 | 165.8722
-11.1221 | -125 | -6.2009583 | 51.99175
24.5383 | -125 | -4.1165873 | 183.3223
11.35216 | -125 | -3.9731503 | 208.2919
10.95193 | -125 | -7.1831983 | -52.2921
30.62643 | -125 | -3.7298963 | -272.5906
18.63006 | -125 | 0.0382457 | 278.9006
-8.62692 | -125 | 3.4766857 | 169.2416
14.42723 | -125 | -0.9416543 | 208.0887
21.31278 | -125 | -4.5347723 | 201.2425
29.83854 | -125 | -5.4472063 | -254.3555
-11.52111 | -125 | -6.1433943 | 60.68662
16.80337 | -125 | -2.2684043 | 268.5867
-9.57912 | -125 | -7.8413323 | -7.113858
14.63626 | -125 | 1.9156457 | 164.8202
29.13253 | -125 | -5.2138763 | -251.8283
49.600682 | -125 | -2.2353343 | -218.2362
14.20445 | -125 | 0.1594457 | 187.9881
20.72212 | -125 | -4.0588933 | 211.5292
8.11208 | -125 | -1.1328643 | 258.2103
7.43676 | -125 | -2.0849543 | 255.2392
0.2425 | -125 | 1.1652357 | 211.598
12.65339 | -125 | -0.0779643 | 191.9121
13.31248 | -125 | 0.7161057 | 174.0236
13.20464 | -125 | -0.2918443 | 189.1976
38.7084 | -125 | -9.9696223 | -48.20227
38.77683 | -125 | -10.8529933 | 1.012084
42.954485 | -125 | -8.2967233 | -279.3372
6.35445 | -125 | -1.1561143 | 249.7507
13.80309 | -125 | 0.6207157 | 175.3785
-9.88178 | -125 | -7.6643563 | -4.812714
-47.55136 | -125 | -10.3276443 | 45.04901
7.72228 | -125 | -0.1077143 | 254.9594
-7.84401 | -125 | 0.4773257 | 223.8991
-10.97494 | -125 | -1.9117043 | 249.4931
6.53881 | -125 | 0.7285257 | 236.2602
30.16157 | -125 | -4.1688613 | -270.5062
-11.01505 | -125 | 5.9503257 | 199.4745
6.58673 | -125 | -1.5034543 | 252.5461
40.52895 | -125 | -8.3942503 | -233.0149
7.80699 | -125 | -0.6140043 | 258.3453
21.48935 | -125 | -5.1798633 | 191.0809
-3.24047 | -125 | -2.1922143 | 200.4941
-9.47706 | -125 | -6.9324283 | 6.266666
29.63889 | -125 | -4.5042013 | -264.9514
-10.11347 | -125 | -6.0369433 | 49.57885
7.04636 | -125 | -2.3367543 | 250.9823
15.00571 | -125 | -0.3887543 | 216.0968
-31.94185 | -125 | -4.1473703 | -327.7952
6.97939 | -125 | -0.1306843 | 249.0012
6.96395 | -125 | -1.2098043 | 255.0041
29.57484 | -125 | -4.9054523 | -263.9457
15.08012 | -125 | 1.8883257 | 171.9788
20.25718 | -125 | -4.1193913 | 209.1777
13.7126 | -125 | 0.1805057 | 179.9653
7.63958 | -125 | -1.3479743 | 257.976
9.89878 | -125 | -10.8338693 | 239.0075
6.25913 | -125 | -0.1067843 | 238.3572
6.82389 | -125 | -1.8970543 | 253.6092
0.06988 | -125 | 0.5155457 | 217.8441
6.69117 | -125 | -0.9288543 | 252.115
29.42166 | -125 | -5.5573853 | -242.9632
13.12425 | -125 | 0.2089857 | 182.5174
6.90994 | -125 | -0.5787043 | 252.6649
46.316787 | -125 | -12.0833943 | 45.36729
46.495089 | -125 | -0.2630043 | -474.3094
46.154522 | -125 | -0.3866443 | -468.5036
29.61017 | -125 | -0.4612243 | -180.6605
22.65085 | -125 | 2.8840257 | 41.45613
22.32827 | -125 | 8.3981557 | -148.1033
21.91123 | -125 | 8.6021457 | -143.3068
10.47891 | -125 | 10.4464357 | -235.7306
10.07403 | -125 | 10.2140557 | -190.5561
9.69276 | -125 | 9.9333057 | -146.6897
-1.96214 | -125 | 10.7692257 | -187.7509
-1.54476 | -125 | 10.7840757 | -201.4894
7.35984 | -125 | 10.4106157 | -239.1976
-45.336 | -125 | -0.4266843 | -428.3101
33.78215 | -125 | -11.6974583 | 48.41461
21.26043 | -125 | -11.6633153 | 162.186
15.35585 | -125 | -11.8359853 | 187.1447
-28.63849 | -125 | -0.7072743 | -341.0618
-2.29228 | -125 | -11.8574253 | 211.2522
-12.73665 | -125 | -11.8892683 | 166.5047
-27.739 | -125 | -11.8006143 | 66.80135
-44.24742 | -125 | -11.6324913 | 88.12589
-25.33759 | -125 | -0.6896543 | -374.6937
-13.27443 | -125 | 9.3954957 | 83.79928
6.51528 | -125 | 10.3094557 | -194.99
5.86755 | -125 | 10.1999857 | -167.8468
1.56594 | -125 | 10.6209257 | -190.8169
45.01016 | -125 | -0.8760943 | -442.9884
-2.61512 | -125 | 10.0024957 | -62.4776
-10.51794 | -125 | 10.7011757 | -107.7775
-11.56256 | -125 | 10.7890057 | -98.12414
-12.14543 | -125 | 10.5779457 | -63.705
28.03541 | -125 | -0.9949243 | -92.21599
5.39749 | -125 | 9.7467957 | -89.8729
23.10393 | -125 | -1.1635643 | 237.4241
21.87282 | -125 | 3.1793057 | 107.8717
21.48744 | -125 | 3.3656757 | 107.7913
0.22765 | -125 | 9.6103657 | -41.14603
22.54483 | -125 | 1.8761957 | 33.79471
22.34468 | -125 | 2.7566957 | 80.17732
39.05412 | -125 | -0.6564943 | -372.6626
-49.8573 | -125 | -8.3748973 | -0.1959654
-1.53784 | -125 | 10.3601157 | -122.7466
22.70972 | -125 | 7.0237757 | -74.28844
19.04283 | -125 | 8.7255457 | -130.3025
48.908264 | -125 | -1.8570743 | -285.6234
15.12408 | -125 | 9.5520957 | -107.5212
30.08637 | -125 | -0.9400443 | -191.3886
33.34032 | -125 | -0.9690343 | -364.2626
-27.30193 | -125 | -11.3537263 | 74.78041
-13.40838 | -125 | 8.9657357 | 122.6965
-2.56888 | -125 | 9.3199757 | 13.31151
-46.90812 | -125 | -0.9269543 | -363.3925
-45.70108 | -125 | -0.9041243 | -385.3707
4.60337 | -125 | 9.2342657 | -23.72672
4.98173 | -125 | 9.0173457 | -0.5182523
21.87809 | -125 | -0.3683143 | 203.9908
22.0542 | -125 | -0.6839043 | 215.5706
-25.08667 | -125 | -1.0673643 | -342.4185
23.2222 | -125 | -1.6369343 | 244.5959
45.770488 | -125 | -11.1535723 | 33.86594
44.488166 | -125 | -1.1928343 | -421.7948
22.18961 | -125 | 1.9682157 | 87.36473
21.66909 | -125 | 2.9184757 | 115.2796
-26.66037 | -125 | -1.5275843 | -315.8482
-33.8411 | -125 | -1.6726543 | -251.2023
-35.88102 | -125 | -0.8616843 | -301.1287
8.8885 | -125 | 8.3725557 | 50.67735
29.65465 | -125 | -11.2156003 | 23.02044
20.65158 | -125 | -11.2134703 | 178.1007
13.58423 | -125 | -11.1428943 | 212.7354
6.56422 | -125 | -11.2903483 | 237.008
6.17454 | -125 | -11.4285363 | 231.8133
4.38588 | -125 | -11.1776683 | 222.0563
-2.3775 | -125 | -11.3933733 | 240.1239
-3.24279 | -125 | -11.4098283 | 235.4578
-23.92624 | -125 | -11.2121773 | 232.0247
20.70058 | -125 | 8.0308357 | -56.73494
-46.77787 | -125 | -1.2517443 | -339.2996
13.28273 | -125 | -10.9819093 | 217.2377
47.19047 | -125 | -10.6921543 | 31.3582
21.89806 | -125 | 4.8637257 | 76.5934
42.245184 | -125 | -10.6054813 | 0.09411677
29.3077 | -125 | -1.2477243 | -174.966
-10.64209 | -125 | 10.4023857 | -55.57946
5.37398 | -125 | 8.7933857 | 22.31166
3.22264 | -125 | 10.1123957 | -124.5402
26.65349 | -125 | -1.4243343 | 60.51663
47.641762 | -125 | -10.4737933 | 36.45103
21.12632 | -125 | 0.8304157 | 182.4756
-27.01722 | -125 | -1.8894743 | -308.4519
6.36358 | -125 | 9.5698057 | -68.95483
48.397914 | -125 | -2.1115143 | -293.9836
-1.09379 | -125 | 9.4818057 | -14.84576
49.060874 | -125 | -2.3332843 | -251.4874
13.26096 | -125 | -10.5932413 | 226.1026
15.86046 | -125 | -10.8658823 | 216.0712
-47.55785 | -125 | -1.3060843 | -316.0957
24.23831 | -125 | -10.8692423 | 142.7729
26.68389 | -125 | -10.8134023 | 65.72509
-0.10124 | -125 | -10.8655713 | 238.0064
-45.5939 | -125 | -1.3435643 | -354.9143
-44.85114 | -125 | -1.2998043 | -363.6009
-41.11326 | -125 | -1.5380243 | -320.5316
31.47414 | -125 | -1.3424243 | -263.3491
35.52783 | -125 | -1.4227143 | -443.7026
38.03157 | -125 | -1.5621343 | -402.2969
38.447 | -125 | -1.7860343 | -391.8683
-48.91551 | -125 | -9.1313673 | -15.9596
-12.5848 | -125 | 9.0065157 | 137.9415
10.06567 | -125 | 7.8301857 | 62.26574
8.07546 | -125 | 8.5988957 | 36.32383
21.69377 | -125 | -0.9069043 | 227.4836
21.81779 | -125 | -1.2525543 | 235.125
-49.3354 | -125 | -3.2939543 | -160.6897
43.940717 | -125 | -10.9328063 | 15.49531
46.743465 | -125 | -10.6437393 | 21.72057
41.703471 | -125 | -10.4151813 | -7.22046
39.68433 | -125 | -10.8205713 | 4.596458
27.65773 | -125 | -10.8898733 | 33.25037
6.91119 | -125 | -10.3438973 | 252.5153
1.43309 | -125 | -10.5745883 | 229.595
1.08335 | -125 | -10.4478373 | 237.8262
-2.82935 | -125 | -10.9894853 | 251.5139
-12.72775 | -125 | -10.9927273 | 208.7174
-14.5251 | -125 | -10.8936683 | 203.5114
-24.92436 | -125 | -10.9067693 | 208.71
-25.90658 | -125 | -10.6729673 | 143.7821
-26.39038 | -125 | -10.5670623 | 105.5084
-10.54733 | -125 | 9.5716257 | 43.23816
20.5596 | -125 | 7.6086857 | -24.84218
22.07794 | -125 | 2.2025157 | 99.80988
23.7109 | -125 | -2.0028443 | 245.5913
48.233867 | -125 | -2.4769943 | -287.6159
46.23775 | -125 | -2.4219743 | -349.1652
-0.59309 | -125 | 8.3798857 | 68.87196
3.9987 | -125 | 9.0353557 | -2.646511
4.77973 | -125 | 8.6233157 | 33.75209
-8.44895 | -125 | 8.7956757 | 50.27066
-8.84696 | -125 | 8.6351257 | 67.794
-25.8734 | -125 | -1.9161743 | -274.895
46.95646 | -125 | -10.5326203 | 22.03457
7.22883 | -125 | -10.0165343 | 239.2024
29.73303 | -125 | -0.8340743 | -180.8402
43.796769 | -125 | -1.0268043 | -425.2138
42.024789 | -125 | -10.2408673 | -13.03178
21.59211 | -125 | 5.3551157 | 73.62266
-32.93338 | -125 | -1.3783343 | -290.6823
0.76096 | -125 | -10.6486043 | 233.5141
22.366 | -125 | 5.8104557 | 16.03861
-49.4387 | -125 | -3.6666073 | -148.4571
-27.86053 | -125 | -1.7715943 | -332.8178
-10.57194 | -125 | 8.9619057 | 97.99255
-10.38069 | -125 | 8.6218457 | 115.8865
-10.17659 | -125 | 8.2560257 | 125.8678
20.5243 | -125 | 1.8418657 | 154.5582
43.051114 | -125 | -10.3316333 | -10.86333
8.25753 | -125 | -10.3781603 | 253.9099
44.048236 | -125 | -10.4997313 | -3.204458
43.641797 | -125 | -1.8691643 | -385.4915
-49.8658 | -125 | -1.9123443 | -160.1035
48.174618 | -125 | -1.6763143 | -328.4151
19.74321 | -125 | 7.7851857 | -47.44275
12.79619 | -125 | 9.4632357 | -64.49301
-48.462 | -125 | -9.0813793 | -37.70986
-37.82074 | -125 | -2.1932643 | -258.6664
15.55659 | -125 | 9.0710757 | -55.54137
-44.51515 | -125 | -1.8306543 | -331.444
-38.58457 | -125 | -10.6659133 | 45.96801
-26.88136 | -125 | -10.9256143 | 85.02211
-11.77618 | -125 | 9.5927957 | 72.65635
-11.48932 | -125 | 9.5656857 | 72.3167
-9.98775 | -125 | -10.1893873 | 228.9094
-11.68646 | -125 | -10.5364143 | 222.4013
-12.31802 | -125 | -10.7282053 | 215.7335
-3.06011 | -125 | 8.2519157 | 89.24925
6.71608 | -125 | 8.8933957 | 13.24699
20.43407 | -125 | 4.7657857 | 69.42292
32.84176 | -125 | -1.6841643 | -350.0621
-1.62806 | -125 | -10.3258743 | 269.7587
-1.93021 | -125 | -10.1080803 | 264.5108
0.47391 | -125 | -10.3757333 | 249.7332
-3.83477 | -125 | -10.2859803 | 268.2291
-4.13904 | -125 | -10.1125353 | 261.9791
-17.85636 | -125 | -10.2744263 | 219.9644
-23.25941 | -125 | -9.8688803 | 175.4731
21.40949 | -125 | -1.4414643 | 240.3856
21.77714 | -125 | -2.6800643 | 240.5582
21.98167 | -125 | 5.9794257 | 39.93289
-34.26238 | -125 | -2.5046143 | -213.6379
-32.86406 | -125 | -1.9256343 | -278.0803
-25.43742 | -125 | -10.5418883 | 168.8726
1.80736 | -125 | -10.2590763 | 236.1595
1.1048 | -125 | -10.0562063 | 231.5595
-25.05909 | -125 | -2.4359543 | -222.5396
20.58165 | -125 | 0.7429057 | 206.5498
31.80036 | -125 | -1.7784443 | -285.1452
32.11658 | -125 | -1.9213443 | -307.6064
5.11179 | -125 | -10.5126403 | 240.2629
39.6162 | -125 | -10.3402063 | -11.19083
39.18615 | -125 | -10.3837203 | -13.17877
37.18918 | -125 | -1.6318343 | -422.3991
28.91937 | -125 | -10.3344833 | -29.09771
-48.47607 | -125 | -2.9171043 | -221.264
4.19297 | -125 | 8.4352957 | 42.30933
-25.7717 | -125 | -2.6437343 | -237.1612
38.58581 | -125 | -2.4644543 | -390.5981
6.91564 | -125 | -9.6398703 | 194.4146
45.20694 | -125 | -2.3625943 | -370.2577
19.42286 | -125 | 2.7695957 | 71.773
-25.93915 | -125 | -10.1328923 | 116.2421
-26.82119 | -125 | -10.0472243 | 47.93932
0.77212 | -125 | -10.3685943 | 245.1565
-2.48533 | -125 | 8.2198057 | 91.15689
20.03574 | -125 | 7.2596757 | -7.64981
23.09769 | -125 | -2.6698643 | 236.2365
5.52811 | -125 | 8.1748857 | 57.9101
-9.36768 | -125 | 7.7617957 | 118.0965
-9.72312 | -125 | 7.4362857 | 135.7324
-13.07875 | -125 | 7.5523757 | 198.8856
-12.82288 | -125 | 8.3705057 | 181.6933
-12.40356 | -125 | 8.4917257 | 174.8215
47.075369 | -125 | -2.7458643 | -328.3987
47.325492 | -125 | -2.2746043 | -323.8476
47.434205 | -125 | -1.7660043 | -344.7757
-32.72593 | -125 | -1.6485043 | -292.0244
32.13679 | -125 | -9.9620073 | -75.28974
20.25645 | -125 | 1.9752257 | 143.3648
-11.28429 | -125 | 10.4062857 | -35.66515
19.97803 | -125 | 1.7886357 | 156.456
-3.99257 | -125 | 8.7763357 | 57.98746
43.3533 | -125 | -2.6224443 | -380.3452
21.73598 | -125 | 5.8950657 | 51.62918
20.20964 | -125 | 4.3489757 | 58.78664
47.872703 | -125 | -1.6437243 | -340.5401
47.748338 | -125 | -1.8880043 | -326.0037
47.665492 | -125 | -2.1607943 | -314.6373
42.070705 | -125 | -9.6569093 | -75.01593
44.356708 | -125 | -10.2886973 | -13.53613
7.3567 | -125 | 9.2138557 | -27.18154
5.8846 | -125 | 7.9244857 | 67.86804
20.83653 | -125 | 7.1176057 | 9.24737
21.18092 | -125 | -0.5616943 | 223.354
-23.54537 | -125 | -9.7173153 | 153.5346
-7.08328 | -125 | 8.5034957 | 71.03502
-6.64026 | -125 | 8.5509557 | 68.60629
-46.15979 | -125 | -1.9585343 | -308.2237
-49.1608 | -125 | -4.0014873 | -172.5477
7.27346 | -125 | 8.7879257 | 22.90902
-10.68311 | -125 | -9.7308463 | 202.3151
30.2156 | -125 | -2.7422643 | -207.0282
30.5942 | -125 | -2.8523943 | -231.0915
-48.06663 | -125 | -9.4302963 | -16.65632
2.70961 | -125 | 9.5140557 | -47.58282
-7.86448 | -125 | -9.7772733 | 209.2841
5.20318 | -125 | -9.9561853 | 221.3613
26.67719 | -125 | -1.9236043 | 58.73258
19.18356 | -125 | 7.4839157 | -25.68957
20.01937 | -125 | -10.4672843 | 200.4399
19.63542 | -125 | -10.4329263 | 206.3569
18.71776 | -125 | -10.3372583 | 220.5611
12.46873 | -125 | 9.0008157 | -10.81035
-48.09181 | -125 | -2.2671643 | -242.7953
26.66527 | -125 | -2.4086043 | 50.64834
7.52402 | -125 | 8.0743157 | 68.31898
-8.20041 | -125 | -9.6361223 | 194.1408
-8.86042 | -125 | -9.9998973 | 222.3267
-9.53473 | -125 | -9.9442553 | 219.7287
-9.83962 | -125 | -9.7983493 | 206.558
-10.1582 | -125 | -9.6206303 | 190.827
11.5685 | -125 | -10.5250963 | 236.1572
10.80554 | -125 | -10.5164893 | 238.9024
10.42141 | -125 | -10.5064503 | 244.0543
9.70765 | -125 | -10.2036233 | 245.2951
-10.83328 | -125 | 8.7281957 | 122.0692
-10.54199 | -125 | 7.9697157 | 147.8757
32.14047 | -125 | -2.4735443 | -315.9316
31.39113 | -125 | -2.0417143 | -257.8746
-4.93612 | -125 | -10.4149303 | 259.0363
-3.73063 | -125 | -9.8964023 | 246.259
19.35028 | -125 | 0.6468457 | 240.713
-18.31064 | -125 | -9.8441773 | 208.2334
-48.5701 | -125 | -6.9342523 | -158.9466
-48.41572 | -125 | -6.5682233 | -178.4441
-11.92605 | -125 | 9.3746957 | 98.62407
32.85322 | -125 | -9.8265123 | -96.63973
35.72808 | -125 | -9.2730423 | -170.4062
37.4631 | -125 | -9.9549723 | -66.9882
39.92704 | -125 | -9.7608643 | -58.02519
2.05582 | -125 | -9.8664863 | 203.3033
-25.00354 | -125 | -2.8021643 | -200.884
-15.05977 | -125 | -9.4934623 | 176.2516
-0.54571 | -125 | -10.0948233 | 253.7575
-1.5288 | -125 | -10.0471553 | 257.3819
-1.70482 | -125 | -9.8245333 | 236.6217
23.92986 | -125 | -2.9037543 | 228.0897
24.6536 | -125 | -2.7864443 | 212.839
28.39061 | -125 | -9.9589673 | -34.61701
27.19306 | -125 | -9.9598173 | 13.81369
30.82686 | -125 | -9.8081993 | -72.02123
-26.81066 | -125 | -9.5903633 | 7.748585
38.94131 | -125 | -2.7485143 | -384.2336
43.61751 | -125 | -9.9754253 | -44.35451
-47.40963 | -125 | -9.9361943 | 18.16982
11.46073 | -125 | 7.9126357 | 48.28702
20.17374 | -125 | 5.1038957 | 64.83154
-12.18163 | -125 | 7.9615957 | 190.2592
-11.80671 | -125 | 8.9299557 | 136.431
0.864 | -125 | 8.2262057 | 59.02059
20.38955 | -125 | 6.7494957 | 25.56838
19.48291 | -125 | 6.9072657 | 8.612011
20.06411 | -125 | 0.5498057 | 225.4145
20.93736 | -125 | -0.5040243 | 229.4905
26.5833 | -125 | -2.7654343 | 45.09996
-1.9277 | -125 | -9.5249553 | 197.2834
4.38503 | -125 | 7.8312357 | 58.93354
-1.98233 | -125 | 7.9832357 | 97.30727
25.95374 | -125 | -10.0673803 | 76.64376
-48.09962 | -125 | -2.7135643 | -239.5172
20.07815 | -125 | 4.6481857 | 57.74122
46.628686 | -125 | -10.2951473 | 10.31857
-8.23914 | -125 | 7.9601057 | 92.5539
41.838801 | -125 | -2.9985943 | -381.9226
42.259875 | -125 | -3.1396043 | -389.7751
-16.63034 | -125 | -9.0774753 | 127.805
43.872898 | -125 | -2.4161543 | -377.6962
43.953744 | -125 | -2.0743343 | -379.2928
11.48032 | -125 | 8.4112557 | 39.60905
32.86412 | -125 | -2.1171443 | -357.2916
-48.10073 | -125 | -7.8121353 | -159.8967
12.41671 | -125 | -9.7298993 | 192.7429
12.50797 | -125 | -10.1644233 | 237.1113
12.28456 | -125 | -9.9963513 | 223.3031
-12.18903 | -125 | -9.9426563 | 220.0709
-46.52426 | -125 | -2.0109843 | -298.9089
-1.90944 | -125 | 7.6177357 | 106.9027
-41.53465 | -125 | -10.2693103 | 14.72315
19.00876 | -125 | 7.9690657 | -59.44814
21.52012 | -125 | 6.0904357 | 52.03074
-13.26014 | -125 | 6.5745557 | 202.1003
19.92499 | -125 | 4.3158357 | 48.24664
26.26815 | -125 | -2.8299443 | 76.8864
34.5029 | -125 | -3.2669643 | -448.0283
22.30548 | -125 | -9.7643043 | 140.7325
6.44177 | -125 | 8.0040057 | 68.98867
-3.73066 | -125 | 8.4608157 | 76.9204
39.52091 | -125 | -2.7075543 | -370.8545
39.9628 | -125 | -2.7131843 | -364.763
9.03017 | -125 | -9.6921983 | 198.6166
-48.21364 | -125 | -4.4372423 | -252.2085
-48.46985 | -125 | -4.0161603 | -231.0645
-39.87143 | -125 | -2.5231043 | -285.9981
19.66796 | -125 | 4.7902657 | 49.13873
16.00365 | -125 | 8.7238757 | -28.66065
-21.78917 | -125 | -10.0363483 | 202.5539
-24.14977 | -125 | -9.8988153 | 171.4826
36.1549 | -125 | -2.1470743 | -448.0383
-5.90797 | -125 | -10.3227223 | 251.2929
-5.68231 | -125 | -9.9875143 | 244.2464
-12.17555 | -125 | -10.3215963 | 229.8021
19.02266 | -125 | 1.7733357 | 166.4577
-11.53598 | -125 | 8.7334257 | 145.173
17.36897 | -125 | 8.2860257 | -25.14607
-11.71028 | -125 | 8.3008357 | 171.0107
40.79944 | -125 | -9.7741903 | -54.68825
-16.26458 | -125 | -8.7253463 | 85.38938
-10.82717 | -125 | -9.1291933 | 136.9655
20.45648 | -125 | -0.8527543 | 243.5646
-48.33896 | -125 | -4.9307333 | -230.1533
-1.39913 | -125 | -9.6172353 | 206.6985
-28.07468 | -125 | -3.5313093 | -316.2145
1.87462 | -125 | -9.5350973 | 164.2369
7.17539 | -125 | 7.7452257 | 78.9352
37.23569 | -125 | -2.1287743 | -425.1267
37.37227 | -125 | -2.7430843 | -426.85
37.74229 | -125 | -2.9975543 | -419.249
13.79458 | -125 | -9.6782913 | 175.1018
32.83694 | -125 | -9.2707373 | -146.6905
18.86478 | -125 | 2.1557157 | 133.2967
-2.46377 | -125 | -9.4642223 | 190.4568
12.57762 | -125 | 8.5426557 | 24.31816
12.97793 | -125 | 8.6203757 | 17.97807
-28.18964 | -125 | -10.3889223 | -26.18155
-47.52089 | -125 | -9.0962863 | -63.71076
-47.44265 | -125 | -8.7156053 | -109.1952
44.521858 | -125 | -2.1779443 | -377.1251
-10.87999 | -125 | 7.6970857 | 164.9103
-10.69983 | -125 | 7.3662757 | 165.291
-20.23615 | -125 | -8.8469553 | 77.5893
-20.92244 | -125 | -9.0655963 | 98.86373
-16.56524 | -125 | -8.3748783 | 43.14539
47.582289 | -125 | -5.6231853 | -294.5685
36.44047 | -125 | -9.3156763 | -158.869
35.86568 | -125 | -8.6299753 | -249.5379
31.40982 | -125 | -2.2954543 | -263.4607
44.42064 | -125 | -2.9567243 | -391.9456
-0.44944 | -125 | -9.5847343 | 193.2164
11.18474 | -125 | -10.0865313 | 235.3578
-32.98781 | -125 | -10.1043723 | 51.81832
28.29601 | -125 | -9.5001293 | -56.69462
26.43941 | -125 | -9.4030943 | 15.73362
26.05795 | -125 | -9.3332033 | 28.08982
22.09315 | -125 | -9.0570103 | 67.62645
-4.54648 | -125 | -10.2309303 | 267.4501
-4.73239 | -125 | -8.9408583 | 105.8245
-9.44598 | -125 | -9.6458673 | 191.5338
-9.99001 | -125 | -9.2820653 | 152.2424
-10.28125 | -125 | -9.0678633 | 126.5418
-8.53344 | -125 | -9.2170453 | 139.8387
12.06412 | -125 | -9.8727333 | 209.7194
11.87988 | -125 | 8.1066857 | 42.68566
19.55185 | -125 | 4.2518057 | 37.33223
19.08655 | -125 | 3.5211057 | 29.37656
18.79082 | -125 | 3.2790957 | 44.69075
-6.86527 | -125 | 7.5144057 | 110.2946
10.07133 | -125 | 6.5230057 | 69.14796
15.52557 | -125 | 8.0913157 | 9.247893
21.05619 | -125 | -3.4680543 | 227.5546
24.36447 | -125 | -3.2334043 | 214.0176
25.90338 | -125 | -3.3149343 | 93.51769
1.82177 | -125 | 7.4267057 | 60.16619
35.11866 | -125 | -3.4044543 | -458.0687
28.7533 | -125 | -3.4374943 | -193.4053
-25.58124 | -125 | -9.2268413 | 46.40999
-27.24131 | -125 | -9.0829113 | -70.63562
8.07178 | -125 | 6.4537657 | 101.6521
5.31646 | -125 | 6.8132857 | 75.55718
1.15741 | -125 | -9.3884043 | 145.3754
-46.49246 | -125 | -2.3805343 | -285.4996
-36.07231 | -125 | -3.6389023 | -257.9328
-25.1512 | -125 | -3.2793043 | -182.7768
30.8907 | -125 | -2.9286543 | -249.7903
31.00459 | -125 | -3.2486943 | -271.9455
41.331787 | -125 | -3.3505543 | -385.8057
19.34662 | -125 | 0.3396257 | 246.9091
19.05122 | -125 | 0.1577557 | 257.6774
-14.98554 | -125 | -8.9577593 | 119.0779
47.605277 | -125 | -3.4626143 | -318.1725
18.46673 | -125 | 6.7529257 | 46.71767
20.32397 | -125 | 6.3451757 | 44.89468
29.39124 | -125 | -8.8625383 | -111.5017
39.05961 | -125 | -3.3918543 | -390.5373
-27.52802 | -125 | -3.6501293 | -287.447
23.01606 | -125 | -3.7239553 | 217.1446
33.88158 | -125 | -3.2427143 | -426.2572
-38.80597 | -125 | -4.0427683 | -336.3685
34.90988 | -125 | -8.7389523 | -238.1263
-24.15358 | -125 | -8.9764963 | 58.26331
-24.41147 | -125 | -9.4129223 | 115.8725
22.03509 | -125 | -8.7705933 | 36.33089
41.437205 | -125 | -9.2201013 | -130.6015
47.153506 | -125 | -5.3531453 | -329.0748
1.7038 | -125 | -9.1840943 | 110.7369
39.82541 | -125 | -2.9668143 | -370.4842
-5.29775 | -125 | -9.1605383 | 140.1877
19.64097 | -125 | -0.6806343 | 253.6375
-1.26727 | -125 | -9.0268753 | 111.5541
-8.53565 | -125 | -8.8752553 | 88.79571
0.85515 | -125 | 6.9165857 | 74.62979
2.98961 | -125 | -9.0162603 | 81.59584
-46.98432 | -125 | -9.6974013 | -8.418985
38.64574 | -125 | -9.5305033 | -99.96493
38.27246 | -125 | -9.5586003 | -101.88
-5.85996 | -125 | -9.3616683 | 169.0587
-48.45173 | -125 | -3.7851733 | -228.851
-46.89004 | -125 | -3.9747623 | -318.7627
-3.89323 | -125 | 8.0734057 | 95.94691
25.32313 | -125 | -9.6989753 | 84.71352
5.85203 | -125 | 6.9740357 | 81.05849
3.42488 | -125 | 7.8179857 | 53.63312
15.90982 | -125 | -9.8974083 | 207.4997
42.191244 | -125 | -8.6717763 | -215.9659
43.743773 | -125 | -8.8403483 | -206.0703
-47.57773 | -125 | -4.2372203 | -290.3475
-37.9213 | -125 | -3.2527143 | -279.9942
1.56798 | -125 | 7.1463557 | 63.35653
10.21395 | -125 | -10.0125533 | 231.7692
1.23152 | -125 | -8.9659383 | 80.15327
-20.65356 | -125 | -8.5436903 | 31.071
36.86508 | -125 | -8.9621423 | -198.693
31.07689 | -125 | -8.8735963 | -135.0335
-47.96094 | -125 | -7.3549143 | -183.6494
-33.11828 | -125 | -4.2924523 | -288.6503
22.83639 | -125 | -9.4756443 | 109.6624
19.10315 | -125 | -9.3623033 | 125.0006
-46.9743 | -125 | -8.7273603 | -120.9403
-46.91321 | -125 | -8.3296573 | -167.3964
47.637956 | -125 | -8.3947903 | -161.698
24.15593 | -125 | -9.9578303 | 133.9505
-21.51224 | -125 | -9.6589053 | 167.404
-14.9627 | -125 | -8.5795883 | 72.52627
33.06857 | -125 | -8.9068423 | -187.8758
-10.84935 | -125 | -8.4830853 | 61.5032
47.422403 | -125 | -5.9213503 | -293.3535
27.17015 | -125 | -9.0550383 | -37.7779
26.44528 | -125 | -8.9950743 | -10.81792
25.6637 | -125 | -8.8731483 | 12.23197
-16.29001 | -125 | -8.0293913 | 16.02755
31.60302 | -125 | -2.3666443 | -279.2228
31.84135 | -125 | -2.6360443 | -300.8652
31.88754 | -125 | -2.9611343 | -313.6434
31.94023 | -125 | -3.2921543 | -327.0023
-28.35825 | -125 | -3.8395333 | -325.2786
11.2597 | -125 | -9.6710313 | 187.2935
11.8987 | -125 | -10.0038353 | 225.7185
-9.88397 | -125 | -9.0229363 | 117.9056
-10.23835 | -125 | -8.4938083 | 54.95471
29.47609 | -125 | -8.2713053 | -137.3104
-24.58992 | -125 | -8.7062493 | 20.7893
-24.92317 | -125 | -9.2993713 | 85.80791
16.07069 | -125 | 8.4694357 | -15.23245
16.29558 | -125 | 8.3963457 | -12.25093
17.50641 | -125 | 7.6722057 | 12.77732
45.299942 | -125 | -7.9059813 | -320.5864
44.919005 | -125 | -7.7711023 | -338.3952
12.18412 | -125 | 7.6135357 | 38.60464
-11.01323 | -125 | 6.8831657 | 180.3165
-11.01346 | -125 | 6.4416157 | 186.2421
1.79804 | -125 | 6.8225657 | 60.67888
25.05824 | -125 | -3.7096593 | 158.5525
26.25649 | -125 | -3.8044973 | 39.70889
-27.65469 | -125 | -4.2669443 | -280.9768
-27.05423 | -125 | -3.8841453 | -256.719
-12.56999 | -125 | 6.4250057 | 212.3675
14.04484 | -125 | 7.6052357 | 20.78044
4.78078 | -125 | 6.6084457 | 70.54591
6.79366 | -125 | 7.7878357 | 76.99314
-18.35143 | -125 | -8.9356973 | 100.7374
18.8427 | -125 | 3.8036957 | 32.11552
19.11736 | -125 | 4.1211057 | 30.27664
17.77386 | -125 | 3.1464557 | 87.66938
39.64831 | -125 | -3.3080243 | -379.1216
39.20352 | -125 | -4.0041123 | -394.8515
7.70843 | -125 | -7.5651723 | -61.3032
13.96394 | -125 | -8.7340323 | 18.879
42.624743 | -125 | -8.3921633 | -260.6489
-26.79402 | -125 | -8.6728883 | -85.36046
-43.93586 | -125 | -8.9214953 | -136.4425
20.6211 | -125 | 5.9854357 | 62.66391
41.631059 | -125 | -3.9126643 | -402.7344
-6.07621 | -125 | -8.7391133 | 73.96769
1.99632 | -125 | -9.0542833 | 88.01896
-21.50629 | -125 | -8.7684043 | 51.91206
-37.87896 | -125 | -4.2966603 | -324.0975
-2.4316 | -125 | -8.8069253 | 82.85727
-12.92532 | -125 | 6.4441557 | 210.9404
-12.86327 | -125 | 6.7505157 | 206.9823
9.98534 | -125 | 6.1542557 | 82.33965
9.66193 | -125 | -8.7826643 | 48.59051
-16.82983 | -125 | -8.0362163 | 11.42579
-33.85943 | -125 | -9.6099573 | 42.09531
45.760188 | -125 | -5.0150283 | -410.8288
21.04041 | -125 | 6.0604157 | 60.40367
17.88835 | -125 | 6.5018657 | 70.37064
19.89894 | -125 | -1.1521943 | 252.0964
-28.83804 | -125 | -3.4931043 | -347.6385
-29.00363 | -125 | -3.7223223 | -353.1297
35.05232 | -125 | -4.0005173 | -454.0109
19.28535 | -125 | 4.6466957 | 41.11077
46.228943 | -125 | -5.2287183 | -379.7697
47.131553 | -125 | -4.7712013 | -354.0929
19.74094 | -125 | -1.4470343 | 251.5058
10.44496 | -125 | -9.7414563 | 201.1456
-25.69028 | -125 | -4.4524853 | -157.6399
18.86046 | -125 | -9.0714373 | 81.32858
-13.8685 | -125 | -9.2406863 | 151.0214
-1.41504 | -125 | 6.5324757 | 121.524
19.38404 | -125 | -1.4767243 | 257.862
-27.25023 | -125 | -4.2780533 | -256.3813
41.221777 | -125 | -8.7627523 | -193.179
38.56938 | -125 | -9.0971023 | -157.5305
37.90041 | -125 | -9.1567013 | -158.7647
37.55533 | -125 | -9.1231183 | -168.7672
-40.39045 | -125 | -2.8204143 | -290.4987
-32.69067 | -125 | -4.1252943 | -299.6153
-11.8179 | -125 | 5.9916557 | 215.2383
-3.99429 | -125 | 8.4117257 | 80.0794
30.10483 | -125 | -7.9707533 | -156.7643
-46.23185 | -125 | -10.0018883 | 17.30346
-10.042 | -125 | -8.7997523 | 91.07499
-4.22299 | -125 | 7.9712657 | 99.24562
33.61154 | -125 | -8.7723843 | -214.9963
6.31888 | -125 | 7.1284257 | 83.84963
18.36183 | -125 | 1.0824857 | 258.5495
-1.13746 | -125 | -8.3708603 | 6.543445
22.01443 | -125 | -4.6400283 | 201.876
34.16481 | -125 | -4.3128643 | -432.4752
32.12325 | -125 | -3.7589783 | -348.7609
-0.29228 | -125 | -8.9257723 | 86.34104
-28.64096 | -125 | -4.1099873 | -335.4554
-34.72217 | -125 | -4.3830513 | -258.0632
16.40116 | -125 | 8.0154857 | 6.371255
16.91365 | -125 | 7.4536357 | 28.81832
32.97939 | -125 | -8.2339523 | -246.4604
-32.9843 | -125 | -9.4877333 | -9.075602
-25.0467 | -125 | -8.5040693 | -16.22486
19.12291 | -125 | 5.7882057 | 60.61507
27.87278 | -125 | -4.8591823 | -163.7625
-38.31291 | -125 | -4.8107693 | -336.8938
40.945517 | -125 | -8.4668013 | -228.3391
40.55974 | -125 | -8.7323913 | -188.8941
-33.2614 | -125 | -4.6623843 | -283.0533
27.46877 | -125 | -8.5877663 | -76.02349
26.7875 | -125 | -8.6180923 | -47.49723
26.07576 | -125 | -8.5368453 | -24.44305
25.28863 | -125 | -8.3619133 | -7.269527
-46.54636 | -125 | -8.6723893 | -138.323
-46.48512 | -125 | -8.3396893 | -178.9068
47.356091 | -125 | -7.8522573 | -227.1546
-31.90574 | -125 | -8.6569903 | -141.0872
36.51995 | -125 | -8.1860763 | -296.1954
36.99874 | -125 | -8.5784913 | -246.1206
-31.00225 | -125 | -9.0667103 | -141.7697
-9.33074 | -125 | -8.3791473 | 32.98509
18.51049 | -125 | 4.5593057 | 62.78811
31.27656 | -125 | -8.4958253 | -166.1143
-12.72964 | -125 | -8.5192443 | 79.03321
42.806875 | -125 | -8.0183823 | -308.5459
19.91616 | -125 | -2.9602943 | 242.796
29.04595 | -125 | -7.9665093 | -149.636
-41.6439 | -125 | -3.5159493 | -329.4516
-30.17242 | -125 | -8.9168953 | -178.8097
-33.79632 | -125 | -9.0688883 | -22.01962
-34.42943 | -125 | -9.3369983 | 26.86016
38.80512 | -125 | -8.7098123 | -205.7038
45.335682 | -125 | -7.5458593 | -336.0207
44.759987 | -125 | -7.1349513 | -367.7676
36.72061 | -125 | -3.2075943 | -444.6118
2.07766 | -125 | -8.6662263 | 29.09514
-16.41681 | -125 | -7.3841673 | 16.37551
-16.82298 | -125 | -7.5600893 | 8.806034
-17.64554 | -125 | -7.9639413 | 2.515251
-17.98523 | -125 | -8.6626293 | 66.30468
-19.31778 | -125 | -7.9077883 | -11.20968
-41.98082 | -125 | -8.3819503 | -204.7206
10.53949 | -125 | -9.2086103 | 116.5997
-25.72244 | -125 | -4.8614883 | -141.0943
8.32986 | -125 | -7.6994563 | -68.74609
43.176342 | -125 | -7.6023223 | -344.1054
43.079705 | -125 | -7.3076223 | -352.9432
14.45509 | -125 | -8.3735853 | -36.12752
5.42212 | -125 | 5.7844357 | 106.9737
7.72283 | -125 | 5.4555257 | 138.0954
11.03808 | -125 | 5.1182057 | 101.882
14.18552 | -125 | 7.0530457 | 17.85668
44.776339 | -125 | -4.2849993 | -447.289
-46.48973 | -125 | -5.5063823 | -315.7211
-39.51027 | -125 | -4.6647473 | -361.032
-29.91351 | -125 | -3.2163243 | -371.2552
-29.85031 | -125 | -3.5969243 | -373.283
-28.99064 | -125 | -4.0615393 | -349.0422
-10.63051 | -125 | 5.9661257 | 190.0435
-2.32835 | -125 | 5.7044757 | 159.5431
2.13476 | -125 | 6.5866157 | 57.93881
-4.53468 | -125 | 7.5473757 | 113.9028
18.31902 | -125 | 3.9827557 | 59.41288
-2.29645 | -125 | -8.1962543 | -11.24445
-45.91597 | -125 | -9.7205793 | -15.03996
-44.64873 | -125 | -9.2973393 | -78.30235
17.31202 | -125 | 6.2812357 | 79.03497
17.97119 | -125 | 0.8730257 | 276.6017
46.180234 | -125 | -7.3412193 | -308.749
5.95908 | -125 | 6.4920857 | 87.53329
21.48382 | -125 | -7.4753223 | -41.73216
-20.14251 | -125 | -7.9010373 | -24.47387
36.08363 | -125 | -3.8439283 | -452.3338
5.95206 | -125 | -8.3342493 | -13.3957
5.754 | -125 | -8.6230093 | 28.42377
-46.32489 | -125 | -9.2265363 | -72.3844
-32.256 | -125 | -4.3777613 | -317.9684
9.83633 | -125 | -8.1743003 | -41.52451
15.95556 | -125 | -8.9876053 | 67.81812
31.98636 | -125 | -8.4835423 | -190.1876
-8.54614 | -125 | 6.1418357 | 141.5055
12.94332 | -125 | 7.1026457 | 22.86586
-33.58713 | -125 | -8.8233963 | -59.44362
-25.37565 | -125 | -4.5526703 | -136.5869
47.80662 | -125 | -7.7279573 | -204.3827
14.57018 | -125 | 7.2424357 | 20.78201
-15.62034 | -125 | -7.5984493 | 15.29752
23.412 | -125 | -9.7568683 | 126.123
43.778818 | -125 | -4.4858723 | -449.8626
-40.21075 | -125 | -3.2215943 | -308.9702
30.24395 | -125 | -7.5150853 | -175.4986
-27.07751 | -125 | -4.6685573 | -235.1843
-28.09546 | -125 | -5.2558753 | -278.4729
-28.87682 | -125 | -4.6401883 | -336.7167
-45.84089 | -125 | -3.9800053 | -358.4552
12.17176 | -125 | 5.6920357 | 56.70771
18.68904 | -125 | -8.8219893 | 44.02731
18.99223 | -125 | -8.2178683 | -43.16194
-4.50662 | -125 | 7.8853557 | 101.9209
-3.96301 | -125 | 5.6784457 | 163.9436
-5.11644 | -125 | 6.7904057 | 132.3073
22.52977 | -125 | -4.7880593 | 199.6041
-40.43162 | -125 | -3.7612933 | -333.5291
29.17475 | -125 | -4.4095573 | -259.106
1.83231 | -125 | -8.7351003 | 39.46929
1.69246 | -125 | -8.0145023 | -58.97422
24.46178 | -125 | -9.4171823 | 91.55466
-12.21077 | -125 | 5.5397157 | 229.6
-30.55919 | -125 | -9.3634893 | -133.2083
-34.73991 | -125 | -5.0214653 | -246.8479
44.959755 | -125 | -6.7442553 | -381.4048
44.609976 | -125 | -6.5141793 | -395.0177
-17.20047 | -125 | -7.3598423 | 13.89649
42.244407 | -125 | -7.5644473 | -327.4468
-20.9142 | -125 | -7.6684533 | -41.2031
-29.68927 | -125 | -8.9435573 | -181.0475
-30.7185 | -125 | -8.5143913 | -197.7725
-18.41844 | -125 | -8.0581213 | -0.9165465
2.92588 | -125 | 6.5752457 | 54.03645
-35.50032 | -125 | -5.0811293 | -255.2625
27.06435 | -125 | -8.2143203 | -79.73363
26.4381 | -125 | -8.1909133 | -55.79948
25.73294 | -125 | -8.0412403 | -36.83304
-11.44576 | -125 | 5.5048857 | 217.2661
-30.20112 | -125 | -3.7213073 | -371.2618
-30.07997 | -125 | -4.0069633 | -371.0009
-9.74619 | -125 | -8.6548823 | 71.94005
24.31607 | -125 | -4.6610173 | 180.1606
-27.16237 | -125 | -7.7314193 | -180.4623
4.83972 | -125 | 5.5952257 | 106.1083
34.30207 | -125 | -5.3162123 | -411.7226
18.43708 | -125 | -1.6902743 | 283.102
-46.04753 | -125 | -5.9324983 | -318.6478
-45.67385 | -125 | -4.4912453 | -379.1381
-46.22676 | -125 | -8.6495533 | -148.8574
-45.9459 | -125 | -8.0460803 | -224.4803
-46.0209 | -125 | -9.0515063 | -99.36277
-45.9317 | -125 | -9.2306313 | -76.45391
31.4665 | -125 | -8.1965843 | -190.9526
31.26127 | -125 | -7.9204243 | -198.7346
31.13341 | -125 | -7.5375183 | -207.2752
-34.26841 | -125 | -8.8256303 | -37.71455
-42.44028 | -125 | -3.4136243 | -335.883
18.17392 | -125 | 0.5907857 | 284.719
41.410013 | -125 | -7.5154153 | -313.8992
41.154265 | -125 | -8.0528583 | -277.3228
34.40187 | -125 | -7.5909853 | -331.7356
4.3951 | -125 | -6.3132333 | 21.31731
36.27588 | -125 | -4.3359543 | -444.314
43.153159 | -125 | -6.8991803 | -370.7068
42.666868 | -125 | -7.1007243 | -354.0386
36.88383 | -125 | -8.2038103 | -288.4242
36.64506 | -125 | -7.7834303 | -327.2585
-2.46047 | -125 | -7.9049333 | -38.14466
-3.92595 | -125 | -7.7832753 | -39.08478
-4.68522 | -125 | -7.4656113 | -32.48114
-2.36584 | -125 | 5.2436757 | 168.7391
-33.35813 | -125 | -5.0740923 | -266.7734
-34.20726 | -125 | -5.0188983 | -248.9845
-32.43532 | -125 | -5.0207783 | -298.5799
-31.6626 | -125 | -4.4533133 | -336.9513
-45.71685 | -125 | -8.9802033 | -114.1741
17.85762 | -125 | 5.5631457 | 97.5444
17.92909 | -125 | 4.6840957 | 82.05851
19.70407 | -125 | -3.5148513 | 229.149
31.19809 | -125 | -7.0694313 | -229.3723
16.35224 | -125 | -8.5504993 | -4.882856
15.21643 | -125 | -8.4952383 | -15.14787
13.78616 | -125 | -7.7759683 | -96.28797
12.34103 | -125 | -6.9697323 | -40.02149
-43.30532 | -125 | -7.1037423 | -300.7661
-44.71484 | -125 | -8.5639253 | -183.1619
5.75473 | -125 | -6.9127313 | -29.55285
8.56226 | -125 | -7.4466283 | -64.91328
9.22811 | -125 | -7.5252663 | -69.71983
28.34445 | -125 | -5.3045893 | -200.5454
-40.3405 | -125 | -4.3932963 | -359.2683
40.880873 | -125 | -8.0338493 | -276.4162
-10.15189 | -125 | -7.8790003 | 3.516961
-5.75689 | -125 | -7.8957083 | -25.95122
24.98367 | -125 | -7.7769923 | -21.01445
43.02418 | -125 | -5.4021863 | -414.8993
-38.22438 | -125 | -5.7923713 | -297.8512
-32.00871 | -125 | -8.0219373 | -195.5071
-32.83972 | -125 | -8.4670303 | -123.8143
20.94757 | -125 | -7.1014333 | -27.0286
20.98784 | -125 | -6.8022323 | 3.393504
0.59263 | -125 | 5.5576157 | 115.198
-27.49595 | -125 | -5.6441433 | -235.407
-24.07139 | -125 | -6.6315033 | -87.65888
-24.46123 | -125 | -7.3060763 | -88.31094
29.99551 | -125 | -5.0569103 | -269.1156
30.72553 | -125 | -5.5622473 | -280.5439
18.92152 | -125 | -6.7272523 | 0.925499
-25.43897 | -125 | -4.8350693 | -125.4836
26.20523 | -125 | -5.4392023 | 9.245973
27.54363 | -125 | -5.7551493 | -124.2567
14.55644 | -125 | 6.9511357 | 20.66371
28.7213 | -125 | -4.7913313 | -237.9966
43.583412 | -125 | -5.2669683 | -428.4404
1.78345 | -125 | -5.8250243 | 61.46227
16.6889 | -125 | 3.0792557 | 107.9202
-5.64309 | -125 | 6.0832857 | 151.2989
12.76403 | -125 | 5.8353657 | 41.0229
43.539236 | -125 | -6.5262473 | -389.49
44.031039 | -125 | -4.7051153 | -451.1126
-45.20226 | -125 | -8.4269353 | -197.596
45.044967 | -125 | -6.3936233 | -391.6591
44.802989 | -125 | -6.1683733 | -406.1167
-33.47104 | -125 | -8.5688233 | -91.26415
44.518329 | -125 | -6.0097013 | -410.9242
9.6036 | -125 | -7.4992953 | -76.1445
44.823001 | -125 | -4.8287453 | -448.3105
45.044411 | -125 | -4.9758853 | -437.5341
27.20391 | -125 | -7.7397383 | -98.69771
27.00675 | -125 | -7.8851103 | -88.70312
-25.0494 | -125 | -4.6307443 | -116.2904
-43.0174 | -125 | -3.2337343 | -333.5595
6.12518 | -125 | -6.8160003 | -19.4868
-13.54539 | -125 | -9.1582193 | 144.9041
44.666545 | -125 | -5.1825193 | -435.9526
22.47621 | -125 | -5.2552513 | 186.8453
22.27833 | -125 | -5.5317953 | 163.732
26.42939 | -125 | -7.8084023 | -69.88008
26.12227 | -125 | -7.7528423 | -58.39497
-36.72033 | -125 | -5.2313383 | -276.597
5.95689 | -125 | -5.8083123 | 82.63079
-9.02271 | -125 | -6.8194383 | 5.258734
29.4975 | -125 | -5.2751393 | -253.8076
42.116881 | -125 | -6.8883083 | -350.244
25.44302 | -125 | -7.4749103 | -32.84591
1.28648 | -125 | 5.4618657 | 108.8741
1.67645 | -125 | 5.3080157 | 110.8406
17.05921 | -125 | 5.5029857 | 95.55947
16.77156 | -125 | -8.3936553 | -19.7535
-11.84675 | -125 | 5.2127257 | 226.8265
9.97015 | -125 | -7.4351313 | -74.06668
6.67427 | -125 | 4.9428557 | 145.5626
-29.30387 | -125 | -4.7501533 | -351.5719
19.81679 | -125 | -4.9999463 | 195.9246
28.10116 | -125 | -5.7061443 | -173.5021
32.62569 | -125 | -5.6650353 | -350.1218
-45.8406 | -125 | -8.7156343 | -148.7786
37.75386 | -125 | -8.3347113 | -265.0182
6.49245 | -125 | -6.8503783 | -22.16073
-44.1975 | -125 | -6.9245743 | -311.9465
-29.53654 | -125 | -8.5783253 | -212.7372
-29.25176 | -125 | -8.1816053 | -236.9606
37.99533 | -125 | -8.0105693 | -296.4035
31.40961 | -125 | -7.5139523 | -219.708
34.24924 | -125 | -7.1775893 | -347.552
39.16265 | -125 | -7.5721453 | -305.7211
30.52196 | -125 | -5.8764173 | -259.3006
-35.65536 | -125 | -10.0026333 | 94.89347
-30.26179 | -125 | -4.3219793 | -368.2952
15.84219 | -125 | 6.4765557 | 46.91161
16.28266 | -125 | 3.8789957 | 94.72636
28.34324 | -125 | -6.8680763 | -165.076
23.9208 | -125 | -9.1536973 | 72.8556
-8.72868 | -125 | 4.2236857 | 165.613
-24.59793 | -125 | -6.8216553 | -89.00672
-29.61788 | -125 | -8.1931093 | -240.5876
-45.53939 | -125 | -8.1587673 | -223.2049
-35.02601 | -125 | -5.3213123 | -238.5303
29.16659 | -125 | -5.6069783 | -240.1777
-17.49048 | -125 | -7.0658863 | 30.65225
-13.73313 | -125 | -6.8133633 | 40.68175
-35.83978 | -125 | -9.2546083 | 4.55751
-35.66967 | -125 | -9.6945223 | 59.58673
40.69163 | -125 | -7.6275503 | -299.2782
40.6445 | -125 | -7.2818503 | -310.9983
4.301 | -125 | 5.3695957 | 108.999
5.34527 | -125 | 4.7539957 | 142.2582
19.39061 | -125 | -3.7862813 | 222.2265
43.907909 | -125 | -5.4509113 | -425.1711
43.134162 | -125 | -6.5344243 | -381.5314
42.532193 | -125 | -6.7527403 | -365.1455
-4.2025 | -125 | -7.2189873 | -24.91544
-19.19801 | -125 | -6.8711233 | 37.90265
22.78463 | -125 | -5.4228643 | 172.9937
35.87523 | -125 | -7.1838793 | -359.5136
35.79823 | -125 | -6.6807243 | -380.2606
35.46412 | -125 | -6.3897673 | -391.3566
31.96176 | -125 | -5.5405363 | -327.8009
30.0866 | -125 | -6.5470873 | -214.4543
24.59168 | -125 | -7.6357663 | -14.42745
9.58869 | -125 | -7.2042973 | -54.73288
-29.801 | -125 | -3.9783993 | -372.9823
-29.77878 | -125 | -4.3614083 | -368.7696
-16.11672 | -125 | -6.5463553 | 59.96629
-45.60501 | -125 | -5.8991203 | -337.07
-45.32355 | -125 | -4.6270843 | -391.7516
-44.8521 | -125 | -6.0541893 | -347.3917
35.37655 | -125 | -5.4481473 | -420.0482
11.60573 | -125 | -6.6886703 | -1.502669
12.31839 | -125 | -6.3545873 | 48.34717
14.27347 | -125 | -7.4789803 | -92.24003
1.39356 | -125 | -6.6073243 | -9.159724
-42.92096 | -125 | -3.6705493 | -356.7251
-30.88453 | -125 | -4.0448313 | -358.5555
-25.13767 | -125 | -5.5750883 | -91.20523
-40.29052 | -125 | -4.8278553 | -359.5196
-44.48578 | -125 | -6.6571713 | -323.6117
-33.88964 | -125 | -5.2740903 | -245.0735
37.09506 | -125 | -8.2197543 | -285.4811
37.07174 | -125 | -7.7976103 | -322.987
21.43852 | -125 | -6.5203923 | 43.53762
-9.31246 | -125 | -7.2092633 | -1.572772
-10.69403 | -125 | -6.3899973 | 40.04713
-43.41507 | -125 | -6.5916733 | -324.5936
-11.21048 | -125 | -6.5726613 | 40.83764
-12.26581 | -125 | -7.2654243 | 34.17909
18.58168 | -125 | -8.0235493 | -58.31001
-20.44394 | -125 | -6.5748523 | 27.96764
-20.85158 | -125 | -6.7933293 | -5.423901
10.82606 | -125 | 4.1703057 | 138.805
17.32774 | -125 | -1.0027543 | 285.6618
-3.88707 | -125 | 5.2563157 | 170.1721
5.42555 | -125 | -5.4339823 | 111.5592
39.86018 | -125 | -7.0087783 | -317.9402
40.4366 | -125 | -5.0390303 | -375.2066
29.51102 | -125 | -6.9262463 | -191.6416
-1.13972 | -125 | 5.4996357 | 147.8582
25.8256 | -125 | -5.7653353 | 31.70351
25.63866 | -125 | -6.0350623 | 30.56017
-39.87241 | -125 | -8.0788483 | -234.2337
17.04328 | -125 | -7.9560613 | -67.20162
10.08592 | -125 | 4.3727157 | 139.4569
16.64745 | -125 | -7.6914183 | -83.15708
18.63629 | -125 | -2.3865143 | 275.707
15.59791 | -125 | 6.3354057 | 46.9893
-29.26178 | -125 | -7.7446543 | -261.2043
-44.48464 | -125 | -6.1166293 | -347.4466
-45.1338 | -125 | -5.2902203 | -371.8415
-45.21083 | -125 | -5.0127643 | -380.6205
34.4708 | -125 | -5.5292433 | -407.0777
38.37921 | -125 | -7.7351293 | -309.0958
29.63498 | -125 | -5.7992193 | -238.0616
30.39216 | -125 | -6.2194923 | -239.5836
30.69589 | -125 | -6.3082023 | -243.9384
37.24839 | -125 | -4.8398033 | -418.4689
17.15648 | -125 | 5.1402757 | 94.69984
6.47402 | -125 | -6.4810033 | 15.19375
24.97495 | -125 | -4.9765753 | 137.5834
8.78932 | -125 | 3.7347557 | 161.6837
15.00478 | -125 | -7.5806503 | -91.89231
-3.81051 | -125 | 4.9174657 | 172.8446
16.52206 | -125 | 4.4373457 | 90.17431
-44.48685 | -125 | -4.8060733 | -399.2986
18.74975 | -125 | -3.8147863 | 231.8427
-1.00034 | -125 | -5.7685273 | 77.52733
28.17465 | -125 | -6.3094833 | -170.4129
-33.94447 | -125 | -7.9743673 | -134.0753
-45.2277 | -125 | -5.7767613 | -351.55
25.952 | -125 | -6.2686363 | -5.190734
42.925547 | -125 | -6.6198143 | -377.3085
-26.7855 | -125 | -7.4110313 | -172.7033
26.9589 | -125 | -7.4228683 | -94.47824
36.9502 | -125 | -7.1479093 | -352.0458
37.4003 | -125 | -7.9324373 | -310.1598
1.54683 | -125 | 4.9258357 | 130.0946
1.86208 | -125 | 4.7231857 | 136.5738
-4.37571 | -125 | 4.4489157 | 175.1768
4.82988 | -125 | 4.6106557 | 144.1953
23.03282 | -125 | -7.1489803 | 0.5850598
-7.29763 | -125 | -5.9004923 | 46.69033
-44.19271 | -125 | -6.3357683 | -338.4632
34.06506 | -125 | -6.7343013 | -358.9544
40.83597 | -125 | -5.6552173 | -364.1508
-29.27205 | -125 | -6.3513013 | -305.7539
28.39756 | -125 | -6.5420243 | -174.6205
14.97426 | -125 | 5.8224557 | 53.15832
9.30811 | -125 | -6.2134723 | 53.07127
-25.46622 | -125 | -6.5902073 | -115.586
-25.78952 | -125 | -6.6539343 | -130.3103
-35.32238 | -125 | -8.0488273 | -127.6231
-35.7318 | -125 | -8.0944403 | -131.7049
-36.28959 | -125 | -9.1514503 | -20.09179
35.03223 | -125 | -5.7810463 | -409.5899
34.72617 | -125 | -5.8140013 | -405.4603
34.96779 | -125 | -6.4130743 | -389.1625
34.7333 | -125 | -6.5640543 | -379.9392
-40.23191 | -125 | -5.1091093 | -348.8489
-31.88862 | -125 | -5.7878703 | -290.0472
-31.50208 | -125 | -5.9311583 | -296.2445
4.30943 | -125 | -5.5564483 | 94.77993
4.82603 | -125 | -5.2308373 | 120.2577
2.43343 | -125 | -4.9972233 | 113.8181
23.5821 | -125 | -6.3158383 | 79.19607
17.20501 | -125 | -1.5854843 | 279.9615
-31.53335 | -125 | -7.3147703 | -241.7919
-27.7284 | -125 | -6.8037783 | -230.5225
-43.16202 | -125 | -4.0459363 | -378.8815
-40.27373 | -125 | -6.9403693 | -284.3518
-42.97713 | -125 | -6.4551883 | -325.837
-38.319 | -125 | -6.7324123 | -266.1808
37.76534 | -125 | -7.8229223 | -313.8677
37.88457 | -125 | -7.6258293 | -320.5733
37.63354 | -125 | -8.0153313 | -297.3317
-43.3332 | -125 | -6.1123973 | -344.2026
26.39642 | -125 | -7.5250333 | -67.61354
26.55805 | -125 | -7.3994823 | -71.64519
25.90278 | -125 | -7.2396593 | -43.97683
-3.78012 | -125 | -6.9622503 | -12.98992
-4.40624 | -125 | -6.6449433 | 8.75538
-5.09292 | -125 | -6.2602983 | 33.74699
10.58416 | -125 | -6.2082983 | 63.11014
16.41807 | -125 | 0.5921057 | 256.5896
21.94401 | -125 | -6.2570113 | 80.13815
20.66667 | -125 | -5.9464353 | 109.0997
12.29507 | -125 | -5.7478633 | 140.5574
-6.9339 | -125 | 4.1577957 | 167.9131
-6.48734 | -125 | 4.9583457 | 165.8027
6.33729 | -125 | -5.5166143 | 112.9074
-11.83576 | -125 | 4.1029957 | 232.7859
-13.36155 | -125 | 3.8517657 | 227.2868
5.63464 | -125 | 4.5426157 | 149.7405
-8.8173 | -125 | -5.8836993 | 44.25376
23.93909 | -125 | -8.4595013 | 18.56093
23.6504 | -125 | -8.5113023 | 19.91084
23.79692 | -125 | -8.8194273 | 45.67377
-41.50565 | -125 | -5.1714833 | -350.6649
14.70154 | -125 | -7.1192483 | -59.63725
41.274595 | -125 | -6.6099103 | -343.24
-5.64031 | -125 | -6.4573843 | 19.91633
-32.50537 | -125 | -6.1230633 | -258.1298
-32.08145 | -125 | -6.7279053 | -248.2362
26.7337 | -125 | -7.2466893 | -79.22959
-2.67256 | -125 | -6.5061163 | 16.76677
18.46822 | -125 | -5.1011363 | 209.4614
-39.74691 | -125 | -7.6605853 | -259.6266
18.21268 | -125 | -5.5070043 | 177.0165
24.99582 | -125 | -6.3889703 | 46.5257
26.07867 | -125 | -6.8646753 | -40.12009
26.36503 | -125 | -7.1074943 | -63.43223
-44.81057 | -125 | -5.0427733 | -386.8252
-44.6363 | -125 | -5.2727103 | -376.7875
38.06648 | -125 | -7.2508083 | -332.1683
-8.1486 | -125 | -5.5073473 | 60.46016
1.44844 | -125 | 4.6323857 | 143.6102
1.64954 | -125 | 4.4008957 | 152.6191
-0.60853 | -125 | -5.5724353 | 91.59247
37.5365 | -125 | -7.6191953 | -326.3927
-30.51132 | -125 | -7.6620193 | -256.8453
-9.09167 | -125 | 2.6968457 | 188.9783
-8.52325 | -125 | 2.7869557 | 180.543
16.3924 | -125 | -7.0708623 | -44.24215
13.15353 | -125 | -6.5251003 | 20.82867
14.05019 | -125 | -7.0965153 | -57.77344
29.17428 | -125 | -6.3630053 | -213.3179
41.867104 | -125 | -6.0121673 | -373.9198
41.732634 | -125 | -5.6446043 | -380.8689
-24.81652 | -125 | -6.6219843 | -93.21958
-25.06193 | -125 | -6.3323433 | -95.32517
-25.317 | -125 | -6.3258353 | -104.4653
35.00616 | -125 | -6.0406733 | -399.5623
29.34274 | -125 | -6.6336743 | -205.1254
15.28874 | -125 | -8.0656323 | -69.28858
15.45822 | -125 | -7.2018593 | -62.70203
37.7605 | -125 | -7.3689903 | -333.1609
15.85443 | -125 | 0.5520557 | 237.7301
-7.33313 | -125 | -5.2601383 | 75.08761
-31.59448 | -125 | -6.8201323 | -259.6747
22.62665 | -125 | -5.7370923 | 143.3085
23.89238 | -125 | -6.6064543 | 51.69072
15.52962 | -125 | 4.4646857 | 93.26971
-11.05664 | -125 | 3.2326157 | 223.0847
-9.64435 | -125 | 2.5539557 | 201.0621
-41.32203 | -125 | -5.9456273 | -323.5941
-29.53979 | -125 | -6.8293613 | -293.8231
-35.09176 | -125 | -7.5467163 | -154.9068
22.82584 | -125 | -6.2314163 | 90.34241
23.87448 | -125 | -7.1302233 | 5.699168
17.06654 | -125 | -2.1075143 | 275.0708
4.33879 | -125 | 4.4075357 | 149.6675
15.12257 | -125 | -6.6999383 | -3.329475
10.27825 | -125 | -5.8532553 | 108.4779
10.21759 | -125 | 3.4744157 | 160.4523
12.13892 | -125 | 2.6453757 | 164.2366
-4.22313 | -125 | -6.2324373 | 38.91576
-10.84898 | -125 | -5.2509003 | 81.77028
-41.11563 | -125 | -6.6713893 | -295.228
-41.79295 | -125 | -6.5324933 | -308.3193
-42.95793 | -125 | -6.0906283 | -340.635
-42.20691 | -125 | -5.7161653 | -343.2343
-9.65869 | -125 | -5.5920013 | 61.71611
13.3076 | -125 | 4.0151957 | 120.1828
0.48803 | -125 | 2.9562657 | 192.8542
1.50288 | -125 | 3.1014857 | 188.5618
-36.13451 | -125 | -8.1338613 | -137.535
-34.452 | -125 | -7.2963793 | -160.1355
15.30929 | -125 | 2.7453157 | 136.8236
12.31843 | -125 | -5.1301623 | 207.3508
16.17419 | -125 | -1.2137643 | 257.8586
6.33786 | -125 | -4.3129473 | 153.1124
1.70513 | -125 | 3.9404557 | 169.3809
-3.66009 | -125 | -6.6219543 | 9.53612
5.35378 | -125 | -4.8621793 | 134.817
-7.86374 | -125 | -5.2363983 | 71.7481
-12.73586 | -125 | 3.4902757 | 243.2201
-11.74596 | -125 | 3.1141857 | 237.7114
5.27993 | -125 | -4.5323463 | 134.9549
16.54372 | -125 | -6.6618313 | 11.29932
6.68892 | -125 | -4.1531863 | 163.8069
-36.42473 | -125 | -8.4593223 | -108.2192
-41.16028 | -125 | -6.2907333 | -309.6118
-3.46493 | -125 | -6.7690153 | 0.1019268
-37.46506 | -125 | -8.0168953 | -185.4622
1.79949 | -125 | 3.6060557 | 181.0306
17.9766 | -125 | -5.7769053 | 143.5607
18.1769 | -125 | -5.2488423 | 205.5832
-6.19721 | -125 | 4.2868357 | 169.7198
9.93016 | -125 | 3.5891857 | 159.0128
-41.09144 | -125 | -5.4102483 | -339.0367
14.55898 | -125 | 5.0071457 | 75.13422
15.3293 | -125 | 1.3223257 | 197.9588
-43.00374 | -125 | -5.7067773 | -354.9311
15.00352 | -125 | 4.7230257 | 86.81162
-43.82621 | -125 | -5.4355083 | -370.8928
16.04409 | -125 | -1.6928943 | 254.2828
-5.01914 | -125 | 3.8001757 | 176.3596
-8.10441 | -125 | -4.8902033 | 74.21349
-30.40938 | -125 | -6.4452723 | -303.6234
-30.00927 | -125 | -6.6885613 | -301.7932
4.22931 | -125 | 4.0403357 | 162.9897
4.82299 | -125 | 3.7715457 | 171.9235
-6.80428 | -125 | -5.1850933 | 81.80333
-36.35296 | -125 | -7.4021693 | -187.3232
17.10028 | -125 | -3.4493643 | 253.7257
7.65916 | -125 | 2.7302757 | 191.3206
-35.10965 | -125 | -6.6629413 | -191.6354
15.44312 | -125 | 1.7583657 | 184.4412
15.46966 | -125 | 3.6669757 | 107.6107
14.90035 | -125 | 3.8667457 | 110.3338
13.60239 | -125 | -6.2782413 | 59.44163
6.62225 | -125 | -3.6994693 | 186.9219
5.52609 | -125 | -4.0405123 | 159.1518
3.38365 | -125 | -4.3432923 | 127.2465
1.76687 | -125 | -3.6785253 | 156.3706
-1.18239 | -125 | 3.1782857 | 192.733
-3.42992 | -125 | -6.3712593 | 28.24655
-3.67256 | -125 | -6.0799743 | 51.43119
-11.36291 | -125 | 2.8920557 | 231.5737
-10.16278 | -125 | 2.3390757 | 214.0222
1.73053 | -125 | 2.7296257 | 189.6275
1.95358 | -125 | 2.9080957 | 187.8925
10.03972 | -125 | 3.1178457 | 168.4017
-8.41017 | -125 | 2.1146857 | 195.656
2.75597 | -125 | 3.1158257 | 184.0991
-9.61389 | -125 | -5.2223643 | 73.44452
12.24066 | -125 | -4.4829973 | 210.1586
12.92337 | -125 | 2.2690257 | 161.8065
9.20485 | -125 | -3.6699763 | 200.368
-5.92906 | -125 | 3.9764657 | 172.1381
-4.37129 | -125 | -5.6279553 | 81.12391
-12.52981 | -125 | -5.6360153 | 83.68734
15.20139 | -125 | 0.3898457 | 214.9957
13.89761 | -125 | 3.1930357 | 136.3252
6.9804 | -125 | -4.0420933 | 171.7186
17.55437 | -125 | -5.7246843 | 152.3047
-4.2223 | -125 | 3.5552557 | 180.9874
-8.76159 | -125 | -5.0841213 | 72.38984
16.32567 | -125 | -1.9404343 | 260.6341
-13.01114 | -125 | 2.5837357 | 244.5822
14.89968 | -125 | 2.1250157 | 160.6977
-36.75998 | -125 | -7.5620913 | -192.1121
-11.58525 | -125 | 2.7122557 | 237.8767
-10.96525 | -125 | 2.2153357 | 230.2508
-10.03357 | -125 | 1.7170957 | 219.9995
-9.72801 | -125 | 1.5118057 | 218.8416
16.4183 | -125 | -2.4714143 | 261.381
15.35055 | -125 | 3.2116257 | 119.7147
14.90261 | -125 | -5.7957983 | 137.7568
4.59027 | -125 | 3.5130857 | 177.9267
4.82092 | -125 | 3.3510057 | 179.2376
-6.89222 | -125 | -4.6338973 | 86.7737
-37.04082 | -125 | -8.0448973 | -171.0725
-37.04964 | -125 | -7.7382953 | -191.8476
17.88223 | -125 | -5.5303833 | 176.4966
16.69753 | -125 | -3.8023393 | 241.3604
-6.84337 | -125 | 2.4594957 | 195.1258
-6.26497 | -125 | 2.6020957 | 194.076
-0.3104 | -125 | -4.3722793 | 126.9144
7.2878 | -125 | 2.1798357 | 209.6886
14.4906 | -125 | 3.1479557 | 130.8133
16.31446 | -125 | -5.2369453 | 209.9985
14.30397 | -125 | -6.1201543 | 86.0972
14.50427 | -125 | 1.6271557 | 171.1578
14.61199 | -125 | 0.1443257 | 199.6752
3.30992 | -125 | -3.9053913 | 148.6553
17.02134 | -125 | -4.6879183 | 222.654
2.2474 | -125 | 2.7894157 | 187.4521
-0.01146 | -125 | 2.2061857 | 205.7174
-10.54015 | -125 | -4.5944053 | 87.58364
-11.74709 | -125 | -3.3906143 | 183.0144
6.10987 | -125 | -3.3751743 | 200.7532
-8.60596 | -125 | -4.8374483 | 71.03632
13.16296 | -125 | 1.6948457 | 166.0555
13.66087 | -125 | 2.8386857 | 144.7659
15.11227 | -125 | 3.5240457 | 115.3439
14.68694 | -125 | 2.3721057 | 151.4501
9.01627 | -125 | -3.2864043 | 215.6501
3.16183 | -125 | 2.5527757 | 186.012
-7.34597 | -125 | -4.6740783 | 82.58228
12.59375 | -125 | 1.4593257 | 175.0038
7.78287 | -125 | -3.6919563 | 194.2137
4.74842 | -125 | 3.0749857 | 184.8012
-7.24799 | -125 | 2.5759957 | 190.0088
-4.32584 | -125 | 3.2241957 | 185.3109
-12.67577 | -125 | 2.2717257 | 247.161
14.28257 | -125 | -5.6830073 | 151.2007
-5.12893 | -125 | -3.9920173 | 128.772
14.8589 | -125 | 1.7791257 | 171.3093
-7.56405 | -125 | -4.3664013 | 92.97661
-8.97518 | -125 | -4.5914253 | 78.03725
-13.10774 | -125 | -4.6587863 | 97.88772
-36.54476 | -125 | -8.2274593 | -138.552
4.18568 | -125 | 3.6674757 | 173.9378
10.23523 | -125 | 2.5537657 | 181.6712
-10.09691 | -125 | -4.2276203 | 104.4064
-6.42379 | -125 | -4.0859903 | 115.6223
-11.67423 | -125 | 2.1496457 | 241.3776
-5.6381 | -125 | 2.4390157 | 202.4349
-4.06165 | -125 | 1.6777357 | 237.5916
3.57455 | -125 | 2.0887257 | 186.3562
-10.51996 | -125 | 1.4735757 | 229.0111
-6.70165 | -125 | 2.1585057 | 203.3001
14.27003 | -125 | -5.0893713 | 211.3001
13.68449 | -125 | -0.2709043 | 186.5549
15.17214 | -125 | -2.9174543 | 231.0276
-0.72106 | -125 | 2.2280457 | 212.4974
0.49887 | -125 | 0.7418757 | 207.846
-7.92288 | -125 | -3.6031543 | 144.1119
14.77547 | -125 | -0.2718343 | 209.06
14.59132 | -125 | -0.5653443 | 207.6803
14.23969 | -125 | -1.3647943 | 208.7152
-10.88698 | -125 | -2.8936243 | 214.818
-3.85273 | -125 | 1.2595357 | 251.6002
14.0066 | -125 | 1.4046657 | 168.4716
13.71789 | -125 | 1.9207357 | 159.0772
13.85651 | -125 | 2.2835857 | 153.4364
12.85504 | -125 | 0.8860057 | 178.0616
10.55371 | -125 | -4.7772013 | 189.267
10.05172 | -125 | -2.4438543 | 238.3135
9.11996 | -125 | -2.6875943 | 237.9342
13.44924 | -125 | 1.1422157 | 168.8306
14.26657 | -125 | 2.4679057 | 147.9917
-7.95642 | -125 | 1.1553057 | 218.4951
-8.79772 | -125 | -3.9233513 | 118.2738
-10.49266 | -125 | -2.8107543 | 216.6681
-5.74975 | -125 | 2.1307057 | 211.1324
-5.56046 | -125 | 1.9257257 | 219.2399
7.64243 | -125 | -2.5496143 | 246.7928
-6.35279 | -125 | -3.6724873 | 142.6695
-2.4904 | -125 | -3.6226123 | 155.8878
2.1109 | -125 | 1.9184857 | 184.9603
-5.86924 | -125 | -3.3783843 | 162.3881
5.61443 | -125 | -3.0967643 | 212.1163
4.41686 | -125 | -2.7830443 | 215.8102
-10.23454 | -125 | 1.2891157 | 226.6292
-7.55155 | -125 | 1.8716057 | 206.7657
-4.32264 | -125 | 1.4300657 | 242.8344
-7.12492 | -125 | 1.8567657 | 209.3241
-10.98723 | -125 | 1.3084757 | 236.1325
-10.10503 | -125 | 0.8128457 | 228.104
-9.91548 | -125 | 0.5691957 | 226.2738
-0.63789 | -125 | 1.8907957 | 217.6189
-0.60672 | -125 | 1.5266357 | 224.0127
-10.55883 | -125 | -2.3459343 | 242.5932
-11.68079 | -125 | -2.4108743 | 249.9973
15.56558 | -125 | -3.4616943 | 233.8611
3.56353 | -125 | 1.7667757 | 184.2749
2.81508 | -125 | 1.6737357 | 181.103
13.21673 | -125 | -0.7124343 | 196.4054
9.11838 | -125 | -2.0905943 | 249.4936
8.55474 | -125 | -2.5530043 | 244.6743
2.36026 | -125 | 1.3841657 | 178.9745
0.23298 | -125 | 0.0947557 | 215.2486
-0.28011 | -125 | 1.1895557 | 221.7174
-8.4897 | -125 | -3.6208653 | 141.0681
11.36693 | -125 | -3.1132943 | 221.7343
11.29713 | -125 | -2.8149743 | 223.9843
10.91191 | -125 | 1.2392357 | 203.5367
7.71042 | -125 | 0.8152757 | 248.8929
3.70446 | -125 | -2.7418943 | 212.1818
-5.80267 | -125 | -2.9856643 | 184.8819
-8.71962 | -125 | -3.4578143 | 154.1052
-6.48229 | -125 | 2.1792457 | 204.7922
-0.61976 | -125 | 1.1382257 | 229.6494
-5.36303 | -125 | 1.7007757 | 227.6644
13.501 | -125 | -3.9145613 | 212.8103
3.18029 | -125 | -3.1804543 | 187.5668
-13.41508 | -125 | -1.2252043 | 244.4488
-5.79899 | -125 | 1.0578957 | 239.8116
5.20469 | -125 | -2.9154743 | 217.5513
5.96558 | -125 | 1.4567457 | 216.5562
13.4247 | -125 | -1.9505743 | 208.5917
-0.39048 | -125 | -3.3743443 | 169.4672
-0.85286 | -125 | -3.1849543 | 176.4895
7.69889 | -125 | 0.3639257 | 251.6662
6.97269 | -125 | 0.3316957 | 244.8187
13.33023 | -125 | -1.4363043 | 205.4763
3.6583 | -125 | 1.3051757 | 183.9761
-10.23479 | -125 | 0.3296457 | 229.4222
-4.70902 | -125 | 1.1119957 | 250.8082
-6.72401 | -125 | -3.5735943 | 148.6631
-6.10617 | -125 | -2.9863043 | 185.4802
8.74689 | -125 | -1.7079743 | 253.6483
5.10032 | -125 | -2.3932943 | 236.8597
2.71894 | -125 | 1.3756957 | 177.9303
-11.78847 | -125 | -0.6001943 | 248.8428
11.40092 | -125 | -3.4132243 | 217.6233
-11.14831 | -125 | 1.0579957 | 237.2295
-11.02318 | -125 | 0.8082557 | 236.4032
10.07288 | -125 | -0.2908343 | 233.9977
-13.34922 | -125 | -2.1010943 | 252.0953
13.47045 | -125 | -3.2096743 | 212.3734
11.17635 | -125 | -1.9447943 | 230.5017
-9.10596 | -125 | -2.8635343 | 201.6063
10.17346 | -125 | -1.3497843 | 240.3323
-6.59933 | -125 | 1.4120157 | 224.0578
-12.36582 | -125 | 0.9466957 | 244.134
1.08902 | -125 | 0.0388557 | 200.5592
-0.16013 | -125 | -2.2020443 | 208.8474
12.47198 | -125 | 0.1883757 | 189.9019
11.18788 | -125 | 0.6328057 | 205.3646
-6.24477 | -125 | -2.7271143 | 200.6589
-0.27475 | -125 | -2.9576643 | 187.9582
-0.55584 | -125 | -3.0892843 | 181.7095
-3.08584 | -125 | 0.3860857 | 260.2844
-4.75595 | -125 | 0.7500857 | 252.978
6.48051 | -125 | 1.1475357 | 229.9131
9.18876 | -125 | -1.3058743 | 251.2505
13.21758 | -125 | -1.7388343 | 209.519
-1.4936 | -125 | -2.4882743 | 199.1756
2.24871 | -125 | -1.9862643 | 220.8311
-11.56122 | -125 | -1.0338243 | 251.7619
-11.1649 | -125 | -0.8938943 | 247.647
13.71288 | -125 | -3.6345373 | 212.7171
-10.00182 | -125 | -0.6215843 | 235.3725
-1.33236 | -125 | 0.8014157 | 246.2694
4.80197 | -125 | -1.8409343 | 236.6232
4.46537 | -125 | -1.6081243 | 232.1534
-8.96142 | -125 | -2.3367543 | 227.6613
1.87768 | -125 | -0.5895143 | 200.9699
11.15918 | -125 | -1.5049643 | 229.6915
9.52024 | -125 | -0.5578043 | 244.3029
12.39351 | -125 | -0.5815743 | 202.877
12.44642 | -125 | -0.9604643 | 208.2807
-0.57 | -125 | -1.4918243 | 214.1744
-0.61686 | -125 | -1.7580143 | 209.6186
-2.67468 | -125 | 0.2149457 | 260.5299
-0.88736 | -125 | 0.5982857 | 238.4525
-10.27116 | -125 | -1.3977843 | 242.9373
5.98467 | -125 | -1.3362043 | 245.9492
6.60553 | -125 | -0.1005943 | 243.8822
7.35231 | -125 | -0.1586243 | 252.3494
-0.37688 | -125 | -2.6755643 | 197.6429
-7.03654 | -125 | 0.1843557 | 230.7635
-7.9246 | -125 | -1.3375043 | 229.6465
-5.71319 | -125 | 0.4494857 | 244.9753
11.16301 | -125 | -3.5467453 | 214.9552
1.67132 | -125 | -0.9216843 | 207.0065
1.95721 | -125 | -0.9089043 | 206.3206
2.27935 | -125 | -0.8346643 | 204.7112
3.74171 | -125 | -0.3579743 | 200.3337
4.16687 | -125 | -0.3729243 | 206.4101
-0.62202 | -125 | -2.8355743 | 191.187
-5.26733 | -125 | 0.5466857 | 247.9776
8.15232 | -125 | -0.4555943 | 257.5042
-6.01204 | -125 | -1.7415743 | 219.6154
-11.04486 | -125 | -1.4091643 | 249.4852
6.20716 | -125 | 0.2594857 | 233.5688
-10.23536 | -125 | -0.9620443 | 240.283
-1.00124 | -125 | -1.1808343 | 219.0573
-0.8868 | -125 | -1.8588943 | 208.4525
-5.01098 | -125 | 0.6581257 | 250.0925
2.76907 | -125 | -1.8312043 | 221.0328
-5.63205 | -125 | -0.0411043 | 241.7894
8.79152 | -125 | -0.6424343 | 252.6756
8.2857 | -125 | -0.7838943 | 256.6164
11.36005 | -125 | -0.5663143 | 217.086
3.31138 | -125 | -1.1223743 | 213.3557
3.20732 | -125 | -1.4554943 | 219.4705
4.48521 | -125 | 0.0248457 | 204.4182
6.21438 | -125 | -0.4467643 | 241.7193
-3.24096 | -125 | -1.7172743 | 206.1305
-6.06377 | -125 | -0.2964443 | 237.0319
6.19406 | -125 | -0.8053343 | 245.524
6.48924 | -125 | -0.7352543 | 247.7928
-7.39687 | -125 | -0.9811343 | 230.0879
-7.1267 | -125 | -1.0563043 | 229.3387
-6.68982 | -125 | -1.1232543 | 229.6464
3.00064 | -125 | -1.1006043 | 209.9047
2.84654 | -125 | -1.3890543 | 215.8986
-3.73529 | -125 | -1.3769543 | 216.5287
-3.99922 | -125 | -1.7840643 | 206.1484
-6.89773 | -125 | -0.8323143 | 230.9865
-2.26661 | -125 | 0.1160257 | 255.4209
-1.55058 | -125 | -0.9464143 | 226.356
-1.30768 | -125 | -1.6343243 | 210.7286
5.05404 | -125 | -1.5086943 | 237.5898
5.97952 | -125 | -0.1145943 | 232.8469
5.84292 | -125 | -0.3816543 | 234.5642
4.78956 | -125 | 0.2040357 | 205.9359
4.75185 | -125 | -0.2279243 | 213.5218
4.69607 | -125 | -0.6325443 | 220.8924
-2.14007 | -125 | -0.2866743 | 247.4776
-2.78784 | -125 | -1.2743043 | 219.1866
-5.51228 | -125 | -1.5027143 | 219.8185
-6.62413 | -125 | -0.5142543 | 233.1339
-1.59261 | -125 | -1.7695743 | 206.9863
4.96028 | -125 | -0.3770343 | 220.3813
5.0708 | -125 | -0.0523043 | 216.7848
-2.38656 | -125 | -1.0075843 | 226.6528
-1.97083 | -125 | -1.1608043 | 222.2042
4.77521 | -125 | -0.0134543 | 210.5804

## Calibration right(Y=125)_ND
X (mm) | Y (mm) | Z (mm) | Sigma XX (MPa) | Sigma YY (MPa) | Sigma ZZ (MPa)
20 | 125 | -2 | 179.28452 | 450.05506 | 110.15018
15 | 125 | -2 | 105.05673 | 350.28544 | 91.75284
10 | 125 | -2 | 50.76703 | 304.55498 | 10.71209
5 | 125 | -2 | -10.35223 | 325.49562 | 42.51031
0 | 125 | -2 | 25.63165 | 365.28361 | 81.47872
-5 | 125 | -2 | -87.13609 | 255.64066 | -0.71575
-10 | 125 | -2 | 40.71082 | 394.22058 | 65.86072
-15 | 125 | -2 | 23.73401 | 332.40972 | -61.40791
-20 | 125 | -2 | 164.16635 | 407.49301 | 104.81102
20 | 125 | 1 | 19.03007 | 285.556 | 108.48655
15 | 125 | 1 | 26.8709 | 224.79561 | 40.3822
10 | 125 | 1 | 19.69605 | 251.17423 | 7.39088
5 | 125 | 1 | 8.31487 | 269.67873 | 44.51157
0 | 125 | 1 | -5.22912 | 235.07892 | 45.09766
-5 | 125 | 1 | -52.11037 | 245.93137 | 15.19382
-10 | 125 | 1 | -0.75252 | 242.54409 | 21.04265
-15 | 125 | 1 | 52.55205 | 240.42431 | -5.12802
-20 | 125 | 1 | 54.73275 | 277.38107 | 101.39597
20 | 125 | 3 | 50.49017 | 254.25618 | 72.42645
15 | 125 | 3 | 129.9561 | 240.53312 | 36.28037
10 | 125 | 3 | 91.89816 | 232.90423 | 32.32074
5 | 125 | 3 | 69.84394 | 210.57833 | 58.36148
0 | 125 | 3 | 71.86344 | 194.39473 | 6.57919
-5 | 125 | 3 | 23.20654 | 182.14402 | 28.70332
-10 | 125 | 3 | 3.47502 | 153.03926 | -31.38115
-15 | 125 | 3 | 30.46719 | 125.96552 | 9.60946
-20 | 125 | 3 | 68.03414 | 160.81559 | 86.17246
20 | 125 | 5 | 101.18133 | 151.03608 | 74.8958
15 | 125 | 5 | 153.3338 | 203.18855 | 28.54921
10 | 125 | 5 | 154.63826 | 184.79562 | 32.70783
5 | 125 | 5 | 121.38498 | 179.39037 | 45.50949
0 | 125 | 5 | 82.31992 | 117.09598 | 14.18722
-5 | 125 | 5 | 83.36077 | 152.09784 | 19.03082
-10 | 125 | 5 | 91.52287 | 110.40519 | -4.18919
-15 | 125 | 5 | 40.3639 | 30.99067 | 10.00107
-20 | 125 | 5 | 6.73663 | 56.99891 | 42.67121
20 | 125 | 7 | 5.57547 | 5.57547 | 27.2464
15 | 125 | 7 | 13.71723 | 41.56525 | -11.4862
10 | 125 | 7 | 113.0949 | 72.20585 | 8.69163
5 | 125 | 7 | 134.97627 | 72.89556 | 22.42351
0 | 125 | 7 | 78.63905 | 38.42922 | 18.52563
-5 | 125 | 7 | 119.75575 | 74.5197 | 52.30856
-10 | 125 | 7 | 117.76249 | 51.06308 | 36.86546
-15 | 125 | 7 | 69.59589 | -20.87622 | 29.72815
-20 | 125 | 7 | 82.78178 | -14.75421 | 29.19283

## Calibration RS Locations
X (mm) | Y (mm) | Z (mm) | Sigma XX (MPa) | Sigma YY (MPa) | Sigma ZZ (MPa)
-50 | 0 | -12
-49 | 0 | -12
-48 | 0 | -12
-47 | 0 | -12
-46 | 0 | -12
-45 | 0 | -12
-44 | 0 | -12
-43 | 0 | -12
-42 | 0 | -12
-41 | 0 | -12
-40 | 0 | -12
-39 | 0 | -12
-38 | 0 | -12
-37 | 0 | -12
-36 | 0 | -12
-35 | 0 | -12
-34 | 0 | -12
-33 | 0 | -12
-32 | 0 | -12
-31 | 0 | -12
-30 | 0 | -12
-29 | 0 | -12
-28 | 0 | -12
-27 | 0 | -12
-26 | 0 | -12
-25 | 0 | -12
-24 | 0 | -12
-23 | 0 | -12
-22 | 0 | -12
-21 | 0 | -12
-20 | 0 | -12
-19 | 0 | -12
-18 | 0 | -12
-17 | 0 | -12
-16 | 0 | -12
-15 | 0 | -12
-14 | 0 | -12
-13 | 0 | -12
-12 | 0 | -12
-11 | 0 | -12
-10 | 0 | -12
-9 | 0 | -12
-8 | 0 | -12
-7 | 0 | -12
-6 | 0 | -12
-5 | 0 | -12
-4 | 0 | -12
-3 | 0 | -12
-2 | 0 | -12
-1 | 0 | -12
0 | 0 | -12
1 | 0 | -12
2 | 0 | -12
3 | 0 | -12
4 | 0 | -12
5 | 0 | -12
6 | 0 | -12
7 | 0 | -12
8 | 0 | -12
9 | 0 | -12
10 | 0 | -12
11 | 0 | -12
12 | 0 | -12
13 | 0 | -12
14 | 0 | -12
15 | 0 | -12
16 | 0 | -12
17 | 0 | -12
18 | 0 | -12
19 | 0 | -12
20 | 0 | -12
21 | 0 | -12
22 | 0 | -12
23 | 0 | -12
24 | 0 | -12
25 | 0 | -12
26 | 0 | -12
27 | 0 | -12
28 | 0 | -12
29 | 0 | -12
30 | 0 | -12
31 | 0 | -12
32 | 0 | -12
33 | 0 | -12
34 | 0 | -12
35 | 0 | -12
36 | 0 | -12
37 | 0 | -12
38 | 0 | -12
39 | 0 | -12
40 | 0 | -12
41 | 0 | -12
42 | 0 | -12
43 | 0 | -12
44 | 0 | -12
45 | 0 | -12
46 | 0 | -12
47 | 0 | -12
48 | 0 | -12
49 | 0 | -12
50 | 0 | -12
-50 | 0 | -11
-49 | 0 | -11
-48 | 0 | -11
-47 | 0 | -11
-46 | 0 | -11
-45 | 0 | -11
-44 | 0 | -11
-43 | 0 | -11
-42 | 0 | -11
-41 | 0 | -11
-40 | 0 | -11
-39 | 0 | -11
-38 | 0 | -11
-37 | 0 | -11
-36 | 0 | -11
-35 | 0 | -11
-34 | 0 | -11
-33 | 0 | -11
-32 | 0 | -11
-31 | 0 | -11
-30 | 0 | -11
-29 | 0 | -11
-28 | 0 | -11
-27 | 0 | -11
-26 | 0 | -11
-25 | 0 | -11
-24 | 0 | -11
-23 | 0 | -11
-22 | 0 | -11
-21 | 0 | -11
-20 | 0 | -11
-19 | 0 | -11
-18 | 0 | -11
-17 | 0 | -11
-16 | 0 | -11
-15 | 0 | -11
-14 | 0 | -11
-13 | 0 | -11
-12 | 0 | -11
-11 | 0 | -11
-10 | 0 | -11
-9 | 0 | -11
-8 | 0 | -11
-7 | 0 | -11
-6 | 0 | -11
-5 | 0 | -11
-4 | 0 | -11
-3 | 0 | -11
-2 | 0 | -11
-1 | 0 | -11
0 | 0 | -11
1 | 0 | -11
2 | 0 | -11
3 | 0 | -11
4 | 0 | -11
5 | 0 | -11
6 | 0 | -11
7 | 0 | -11
8 | 0 | -11
9 | 0 | -11
10 | 0 | -11
11 | 0 | -11
12 | 0 | -11
13 | 0 | -11
14 | 0 | -11
15 | 0 | -11
16 | 0 | -11
17 | 0 | -11
18 | 0 | -11
19 | 0 | -11
20 | 0 | -11
21 | 0 | -11
22 | 0 | -11
23 | 0 | -11
24 | 0 | -11
25 | 0 | -11
26 | 0 | -11
27 | 0 | -11
28 | 0 | -11
29 | 0 | -11
30 | 0 | -11
31 | 0 | -11
32 | 0 | -11
33 | 0 | -11
34 | 0 | -11
35 | 0 | -11
36 | 0 | -11
37 | 0 | -11
38 | 0 | -11
39 | 0 | -11
40 | 0 | -11
41 | 0 | -11
42 | 0 | -11
43 | 0 | -11
44 | 0 | -11
45 | 0 | -11
46 | 0 | -11
47 | 0 | -11
48 | 0 | -11
49 | 0 | -11
50 | 0 | -11
-50 | 0 | -10
-49 | 0 | -10
-48 | 0 | -10
-47 | 0 | -10
-46 | 0 | -10
-45 | 0 | -10
-44 | 0 | -10
-43 | 0 | -10
-42 | 0 | -10
-41 | 0 | -10
-40 | 0 | -10
-39 | 0 | -10
-38 | 0 | -10
-37 | 0 | -10
-36 | 0 | -10
-35 | 0 | -10
-34 | 0 | -10
-33 | 0 | -10
-32 | 0 | -10
-31 | 0 | -10
-30 | 0 | -10
-29 | 0 | -10
-28 | 0 | -10
-27 | 0 | -10
-26 | 0 | -10
-25 | 0 | -10
-24 | 0 | -10
-23 | 0 | -10
-22 | 0 | -10
-21 | 0 | -10
-20 | 0 | -10
-19 | 0 | -10
-18 | 0 | -10
-17 | 0 | -10
-16 | 0 | -10
-15 | 0 | -10
-14 | 0 | -10
-13 | 0 | -10
-12 | 0 | -10
-11 | 0 | -10
-10 | 0 | -10
-9 | 0 | -10
-8 | 0 | -10
-7 | 0 | -10
-6 | 0 | -10
-5 | 0 | -10
-4 | 0 | -10
-3 | 0 | -10
-2 | 0 | -10
-1 | 0 | -10
0 | 0 | -10
1 | 0 | -10
2 | 0 | -10
3 | 0 | -10
4 | 0 | -10
5 | 0 | -10
6 | 0 | -10
7 | 0 | -10
8 | 0 | -10
9 | 0 | -10
10 | 0 | -10
11 | 0 | -10
12 | 0 | -10
13 | 0 | -10
14 | 0 | -10
15 | 0 | -10
16 | 0 | -10
17 | 0 | -10
18 | 0 | -10
19 | 0 | -10
20 | 0 | -10
21 | 0 | -10
22 | 0 | -10
23 | 0 | -10
24 | 0 | -10
25 | 0 | -10
26 | 0 | -10
27 | 0 | -10
28 | 0 | -10
29 | 0 | -10
30 | 0 | -10
31 | 0 | -10
32 | 0 | -10
33 | 0 | -10
34 | 0 | -10
35 | 0 | -10
36 | 0 | -10
37 | 0 | -10
38 | 0 | -10
39 | 0 | -10
40 | 0 | -10
41 | 0 | -10
42 | 0 | -10
43 | 0 | -10
44 | 0 | -10
45 | 0 | -10
46 | 0 | -10
47 | 0 | -10
48 | 0 | -10
49 | 0 | -10
50 | 0 | -10
-50 | 0 | -9
-49 | 0 | -9
-48 | 0 | -9
-47 | 0 | -9
-46 | 0 | -9
-45 | 0 | -9
-44 | 0 | -9
-43 | 0 | -9
-42 | 0 | -9
-41 | 0 | -9
-40 | 0 | -9
-39 | 0 | -9
-38 | 0 | -9
-37 | 0 | -9
-36 | 0 | -9
-35 | 0 | -9
-34 | 0 | -9
-33 | 0 | -9
-32 | 0 | -9
-31 | 0 | -9
-30 | 0 | -9
-29 | 0 | -9
-28 | 0 | -9
-27 | 0 | -9
-26 | 0 | -9
-25 | 0 | -9
-24 | 0 | -9
-23 | 0 | -9
-22 | 0 | -9
-21 | 0 | -9
-20 | 0 | -9
-19 | 0 | -9
-18 | 0 | -9
-17 | 0 | -9
-16 | 0 | -9
-15 | 0 | -9
-14 | 0 | -9
-13 | 0 | -9
-12 | 0 | -9
-11 | 0 | -9
-10 | 0 | -9
-9 | 0 | -9
-8 | 0 | -9
-7 | 0 | -9
-6 | 0 | -9
-5 | 0 | -9
-4 | 0 | -9
-3 | 0 | -9
-2 | 0 | -9
-1 | 0 | -9
0 | 0 | -9
1 | 0 | -9
2 | 0 | -9
3 | 0 | -9
4 | 0 | -9
5 | 0 | -9
6 | 0 | -9
7 | 0 | -9
8 | 0 | -9
9 | 0 | -9
10 | 0 | -9
11 | 0 | -9
12 | 0 | -9
13 | 0 | -9
14 | 0 | -9
15 | 0 | -9
16 | 0 | -9
17 | 0 | -9
18 | 0 | -9
19 | 0 | -9
20 | 0 | -9
21 | 0 | -9
22 | 0 | -9
23 | 0 | -9
24 | 0 | -9
25 | 0 | -9
26 | 0 | -9
27 | 0 | -9
28 | 0 | -9
29 | 0 | -9
30 | 0 | -9
31 | 0 | -9
32 | 0 | -9
33 | 0 | -9
34 | 0 | -9
35 | 0 | -9
36 | 0 | -9
37 | 0 | -9
38 | 0 | -9
39 | 0 | -9
40 | 0 | -9
41 | 0 | -9
42 | 0 | -9
43 | 0 | -9
44 | 0 | -9
45 | 0 | -9
46 | 0 | -9
47 | 0 | -9
48 | 0 | -9
49 | 0 | -9
50 | 0 | -9
-50 | 0 | -8
-49 | 0 | -8
-48 | 0 | -8
-47 | 0 | -8
-46 | 0 | -8
-45 | 0 | -8
-44 | 0 | -8
-43 | 0 | -8
-42 | 0 | -8
-41 | 0 | -8
-40 | 0 | -8
-39 | 0 | -8
-38 | 0 | -8
-37 | 0 | -8
-36 | 0 | -8
-35 | 0 | -8
-34 | 0 | -8
-33 | 0 | -8
-32 | 0 | -8
-31 | 0 | -8
-30 | 0 | -8
-29 | 0 | -8
-28 | 0 | -8
-27 | 0 | -8
-26 | 0 | -8
-25 | 0 | -8
-24 | 0 | -8
-23 | 0 | -8
-22 | 0 | -8
-21 | 0 | -8
-20 | 0 | -8
-19 | 0 | -8
-18 | 0 | -8
-17 | 0 | -8
-16 | 0 | -8
-15 | 0 | -8
-14 | 0 | -8
-13 | 0 | -8
-12 | 0 | -8
-11 | 0 | -8
-10 | 0 | -8
-9 | 0 | -8
-8 | 0 | -8
-7 | 0 | -8
-6 | 0 | -8
-5 | 0 | -8
-4 | 0 | -8
-3 | 0 | -8
-2 | 0 | -8
-1 | 0 | -8
0 | 0 | -8
1 | 0 | -8
2 | 0 | -8
3 | 0 | -8
4 | 0 | -8
5 | 0 | -8
6 | 0 | -8
7 | 0 | -8
8 | 0 | -8
9 | 0 | -8
10 | 0 | -8
11 | 0 | -8
12 | 0 | -8
13 | 0 | -8
14 | 0 | -8
15 | 0 | -8
16 | 0 | -8
17 | 0 | -8
18 | 0 | -8
19 | 0 | -8
20 | 0 | -8
21 | 0 | -8
22 | 0 | -8
23 | 0 | -8
24 | 0 | -8
25 | 0 | -8
26 | 0 | -8
27 | 0 | -8
28 | 0 | -8
29 | 0 | -8
30 | 0 | -8
31 | 0 | -8
32 | 0 | -8
33 | 0 | -8
34 | 0 | -8
35 | 0 | -8
36 | 0 | -8
37 | 0 | -8
38 | 0 | -8
39 | 0 | -8
40 | 0 | -8
41 | 0 | -8
42 | 0 | -8
43 | 0 | -8
44 | 0 | -8
45 | 0 | -8
46 | 0 | -8
47 | 0 | -8
48 | 0 | -8
49 | 0 | -8
50 | 0 | -8
-50 | 0 | -7
-49 | 0 | -7
-48 | 0 | -7
-47 | 0 | -7
-46 | 0 | -7
-45 | 0 | -7
-44 | 0 | -7
-43 | 0 | -7
-42 | 0 | -7
-41 | 0 | -7
-40 | 0 | -7
-39 | 0 | -7
-38 | 0 | -7
-37 | 0 | -7
-36 | 0 | -7
-35 | 0 | -7
-34 | 0 | -7
-33 | 0 | -7
-32 | 0 | -7
-31 | 0 | -7
-30 | 0 | -7
-29 | 0 | -7
-28 | 0 | -7
-27 | 0 | -7
-26 | 0 | -7
-25 | 0 | -7
-24 | 0 | -7
-23 | 0 | -7
-22 | 0 | -7
-21 | 0 | -7
-20 | 0 | -7
-19 | 0 | -7
-18 | 0 | -7
-17 | 0 | -7
-16 | 0 | -7
-15 | 0 | -7
-14 | 0 | -7
-13 | 0 | -7
-12 | 0 | -7
-11 | 0 | -7
-10 | 0 | -7
-9 | 0 | -7
-8 | 0 | -7
-7 | 0 | -7
-6 | 0 | -7
-5 | 0 | -7
-4 | 0 | -7
-3 | 0 | -7
-2 | 0 | -7
-1 | 0 | -7
0 | 0 | -7
1 | 0 | -7
2 | 0 | -7
3 | 0 | -7
4 | 0 | -7
5 | 0 | -7
6 | 0 | -7
7 | 0 | -7
8 | 0 | -7
9 | 0 | -7
10 | 0 | -7
11 | 0 | -7
12 | 0 | -7
13 | 0 | -7
14 | 0 | -7
15 | 0 | -7
16 | 0 | -7
17 | 0 | -7
18 | 0 | -7
19 | 0 | -7
20 | 0 | -7
21 | 0 | -7
22 | 0 | -7
23 | 0 | -7
24 | 0 | -7
25 | 0 | -7
26 | 0 | -7
27 | 0 | -7
28 | 0 | -7
29 | 0 | -7
30 | 0 | -7
31 | 0 | -7
32 | 0 | -7
33 | 0 | -7
34 | 0 | -7
35 | 0 | -7
36 | 0 | -7
37 | 0 | -7
38 | 0 | -7
39 | 0 | -7
40 | 0 | -7
41 | 0 | -7
42 | 0 | -7
43 | 0 | -7
44 | 0 | -7
45 | 0 | -7
46 | 0 | -7
47 | 0 | -7
48 | 0 | -7
49 | 0 | -7
50 | 0 | -7
-50 | 0 | -6
-49 | 0 | -6
-48 | 0 | -6
-47 | 0 | -6
-46 | 0 | -6
-45 | 0 | -6
-44 | 0 | -6
-43 | 0 | -6
-42 | 0 | -6
-41 | 0 | -6
-40 | 0 | -6
-39 | 0 | -6
-38 | 0 | -6
-37 | 0 | -6
-36 | 0 | -6
-35 | 0 | -6
-34 | 0 | -6
-33 | 0 | -6
-32 | 0 | -6
-31 | 0 | -6
-30 | 0 | -6
-29 | 0 | -6
-28 | 0 | -6
-27 | 0 | -6
-26 | 0 | -6
-25 | 0 | -6
-24 | 0 | -6
-23 | 0 | -6
-22 | 0 | -6
-21 | 0 | -6
-20 | 0 | -6
-19 | 0 | -6
-18 | 0 | -6
-17 | 0 | -6
-16 | 0 | -6
-15 | 0 | -6
-14 | 0 | -6
-13 | 0 | -6
-12 | 0 | -6
-11 | 0 | -6
-10 | 0 | -6
-9 | 0 | -6
-8 | 0 | -6
-7 | 0 | -6
-6 | 0 | -6
-5 | 0 | -6
-4 | 0 | -6
-3 | 0 | -6
-2 | 0 | -6
-1 | 0 | -6
0 | 0 | -6
1 | 0 | -6
2 | 0 | -6
3 | 0 | -6
4 | 0 | -6
5 | 0 | -6
6 | 0 | -6
7 | 0 | -6
8 | 0 | -6
9 | 0 | -6
10 | 0 | -6
11 | 0 | -6
12 | 0 | -6
13 | 0 | -6
14 | 0 | -6
15 | 0 | -6
16 | 0 | -6
17 | 0 | -6
18 | 0 | -6
19 | 0 | -6
20 | 0 | -6
21 | 0 | -6
22 | 0 | -6
23 | 0 | -6
24 | 0 | -6
25 | 0 | -6
26 | 0 | -6
27 | 0 | -6
28 | 0 | -6
29 | 0 | -6
30 | 0 | -6
31 | 0 | -6
32 | 0 | -6
33 | 0 | -6
34 | 0 | -6
35 | 0 | -6
36 | 0 | -6
37 | 0 | -6
38 | 0 | -6
39 | 0 | -6
40 | 0 | -6
41 | 0 | -6
42 | 0 | -6
43 | 0 | -6
44 | 0 | -6
45 | 0 | -6
46 | 0 | -6
47 | 0 | -6
48 | 0 | -6
49 | 0 | -6
50 | 0 | -6
-50 | 0 | -5
-49 | 0 | -5
-48 | 0 | -5
-47 | 0 | -5
-46 | 0 | -5
-45 | 0 | -5
-44 | 0 | -5
-43 | 0 | -5
-42 | 0 | -5
-41 | 0 | -5
-40 | 0 | -5
-39 | 0 | -5
-38 | 0 | -5
-37 | 0 | -5
-36 | 0 | -5
-35 | 0 | -5
-34 | 0 | -5
-33 | 0 | -5
-32 | 0 | -5
-31 | 0 | -5
-30 | 0 | -5
-29 | 0 | -5
-28 | 0 | -5
-27 | 0 | -5
-26 | 0 | -5
-25 | 0 | -5
-24 | 0 | -5
-23 | 0 | -5
-22 | 0 | -5
-21 | 0 | -5
-20 | 0 | -5
-19 | 0 | -5
-18 | 0 | -5
-17 | 0 | -5
-16 | 0 | -5
-15 | 0 | -5
-14 | 0 | -5
-13 | 0 | -5
-12 | 0 | -5
-11 | 0 | -5
-10 | 0 | -5
-9 | 0 | -5
-8 | 0 | -5
-7 | 0 | -5
-6 | 0 | -5
-5 | 0 | -5
-4 | 0 | -5
-3 | 0 | -5
-2 | 0 | -5
-1 | 0 | -5
0 | 0 | -5
1 | 0 | -5
2 | 0 | -5
3 | 0 | -5
4 | 0 | -5
5 | 0 | -5
6 | 0 | -5
7 | 0 | -5
8 | 0 | -5
9 | 0 | -5
10 | 0 | -5
11 | 0 | -5
12 | 0 | -5
13 | 0 | -5
14 | 0 | -5
15 | 0 | -5
16 | 0 | -5
17 | 0 | -5
18 | 0 | -5
19 | 0 | -5
20 | 0 | -5
21 | 0 | -5
22 | 0 | -5
23 | 0 | -5
24 | 0 | -5
25 | 0 | -5
26 | 0 | -5
27 | 0 | -5
28 | 0 | -5
29 | 0 | -5
30 | 0 | -5
31 | 0 | -5
32 | 0 | -5
33 | 0 | -5
34 | 0 | -5
35 | 0 | -5
36 | 0 | -5
37 | 0 | -5
38 | 0 | -5
39 | 0 | -5
40 | 0 | -5
41 | 0 | -5
42 | 0 | -5
43 | 0 | -5
44 | 0 | -5
45 | 0 | -5
46 | 0 | -5
47 | 0 | -5
48 | 0 | -5
49 | 0 | -5
50 | 0 | -5
-50 | 0 | -4
-49 | 0 | -4
-48 | 0 | -4
-47 | 0 | -4
-46 | 0 | -4
-45 | 0 | -4
-44 | 0 | -4
-43 | 0 | -4
-42 | 0 | -4
-41 | 0 | -4
-40 | 0 | -4
-39 | 0 | -4
-38 | 0 | -4
-37 | 0 | -4
-36 | 0 | -4
-35 | 0 | -4
-34 | 0 | -4
-33 | 0 | -4
-32 | 0 | -4
-31 | 0 | -4
-30 | 0 | -4
-29 | 0 | -4
-28 | 0 | -4
-27 | 0 | -4
-26 | 0 | -4
-25 | 0 | -4
-24 | 0 | -4
-23 | 0 | -4
-22 | 0 | -4
-21 | 0 | -4
-20 | 0 | -4
-19 | 0 | -4
-18 | 0 | -4
-17 | 0 | -4
-16 | 0 | -4
-15 | 0 | -4
-14 | 0 | -4
-13 | 0 | -4
-12 | 0 | -4
-11 | 0 | -4
-10 | 0 | -4
-9 | 0 | -4
-8 | 0 | -4
-7 | 0 | -4
-6 | 0 | -4
-5 | 0 | -4
-4 | 0 | -4
-3 | 0 | -4
-2 | 0 | -4
-1 | 0 | -4
0 | 0 | -4
1 | 0 | -4
2 | 0 | -4
3 | 0 | -4
4 | 0 | -4
5 | 0 | -4
6 | 0 | -4
7 | 0 | -4
8 | 0 | -4
9 | 0 | -4
10 | 0 | -4
11 | 0 | -4
12 | 0 | -4
13 | 0 | -4
14 | 0 | -4
15 | 0 | -4
16 | 0 | -4
17 | 0 | -4
18 | 0 | -4
19 | 0 | -4
20 | 0 | -4
21 | 0 | -4
22 | 0 | -4
23 | 0 | -4
24 | 0 | -4
25 | 0 | -4
26 | 0 | -4
27 | 0 | -4
28 | 0 | -4
29 | 0 | -4
30 | 0 | -4
31 | 0 | -4
32 | 0 | -4
33 | 0 | -4
34 | 0 | -4
35 | 0 | -4
36 | 0 | -4
37 | 0 | -4
38 | 0 | -4
39 | 0 | -4
40 | 0 | -4
41 | 0 | -4
42 | 0 | -4
43 | 0 | -4
44 | 0 | -4
45 | 0 | -4
46 | 0 | -4
47 | 0 | -4
48 | 0 | -4
49 | 0 | -4
50 | 0 | -4
-50 | 0 | -3
-49 | 0 | -3
-48 | 0 | -3
-47 | 0 | -3
-46 | 0 | -3
-45 | 0 | -3
-44 | 0 | -3
-43 | 0 | -3
-42 | 0 | -3
-41 | 0 | -3
-40 | 0 | -3
-39 | 0 | -3
-38 | 0 | -3
-37 | 0 | -3
-36 | 0 | -3
-35 | 0 | -3
-34 | 0 | -3
-33 | 0 | -3
-32 | 0 | -3
-31 | 0 | -3
-30 | 0 | -3
-29 | 0 | -3
-28 | 0 | -3
-27 | 0 | -3
-26 | 0 | -3
-25 | 0 | -3
-24 | 0 | -3
-23 | 0 | -3
-22 | 0 | -3
-21 | 0 | -3
-20 | 0 | -3
-19 | 0 | -3
-18 | 0 | -3
-17 | 0 | -3
-16 | 0 | -3
-15 | 0 | -3
-14 | 0 | -3
-13 | 0 | -3
-12 | 0 | -3
-11 | 0 | -3
-10 | 0 | -3
-9 | 0 | -3
-8 | 0 | -3
-7 | 0 | -3
-6 | 0 | -3
-5 | 0 | -3
-4 | 0 | -3
-3 | 0 | -3
-2 | 0 | -3
-1 | 0 | -3
0 | 0 | -3
1 | 0 | -3
2 | 0 | -3
3 | 0 | -3
4 | 0 | -3
5 | 0 | -3
6 | 0 | -3
7 | 0 | -3
8 | 0 | -3
9 | 0 | -3
10 | 0 | -3
11 | 0 | -3
12 | 0 | -3
13 | 0 | -3
14 | 0 | -3
15 | 0 | -3
16 | 0 | -3
17 | 0 | -3
18 | 0 | -3
19 | 0 | -3
20 | 0 | -3
21 | 0 | -3
22 | 0 | -3
23 | 0 | -3
24 | 0 | -3
25 | 0 | -3
26 | 0 | -3
27 | 0 | -3
28 | 0 | -3
29 | 0 | -3
30 | 0 | -3
31 | 0 | -3
32 | 0 | -3
33 | 0 | -3
34 | 0 | -3
35 | 0 | -3
36 | 0 | -3
37 | 0 | -3
38 | 0 | -3
39 | 0 | -3
40 | 0 | -3
41 | 0 | -3
42 | 0 | -3
43 | 0 | -3
44 | 0 | -3
45 | 0 | -3
46 | 0 | -3
47 | 0 | -3
48 | 0 | -3
49 | 0 | -3
50 | 0 | -3
-50 | 0 | -2
-49 | 0 | -2
-48 | 0 | -2
-47 | 0 | -2
-46 | 0 | -2
-45 | 0 | -2
-44 | 0 | -2
-43 | 0 | -2
-42 | 0 | -2
-41 | 0 | -2
-40 | 0 | -2
-39 | 0 | -2
-38 | 0 | -2
-37 | 0 | -2
-36 | 0 | -2
-35 | 0 | -2
-34 | 0 | -2
-33 | 0 | -2
-32 | 0 | -2
-31 | 0 | -2
-30 | 0 | -2
-29 | 0 | -2
-28 | 0 | -2
-27 | 0 | -2
-26 | 0 | -2
-25 | 0 | -2
-24 | 0 | -2
-23 | 0 | -2
-22 | 0 | -2
-21 | 0 | -2
-20 | 0 | -2
-19 | 0 | -2
-18 | 0 | -2
-17 | 0 | -2
-16 | 0 | -2
-15 | 0 | -2
-14 | 0 | -2
-13 | 0 | -2
-12 | 0 | -2
-11 | 0 | -2
-10 | 0 | -2
-9 | 0 | -2
-8 | 0 | -2
-7 | 0 | -2
-6 | 0 | -2
-5 | 0 | -2
-4 | 0 | -2
-3 | 0 | -2
-2 | 0 | -2
-1 | 0 | -2
0 | 0 | -2
1 | 0 | -2
2 | 0 | -2
3 | 0 | -2
4 | 0 | -2
5 | 0 | -2
6 | 0 | -2
7 | 0 | -2
8 | 0 | -2
9 | 0 | -2
10 | 0 | -2
11 | 0 | -2
12 | 0 | -2
13 | 0 | -2
14 | 0 | -2
15 | 0 | -2
16 | 0 | -2
17 | 0 | -2
18 | 0 | -2
19 | 0 | -2
20 | 0 | -2
21 | 0 | -2
22 | 0 | -2
23 | 0 | -2
24 | 0 | -2
25 | 0 | -2
26 | 0 | -2
27 | 0 | -2
28 | 0 | -2
29 | 0 | -2
30 | 0 | -2
31 | 0 | -2
32 | 0 | -2
33 | 0 | -2
34 | 0 | -2
35 | 0 | -2
36 | 0 | -2
37 | 0 | -2
38 | 0 | -2
39 | 0 | -2
40 | 0 | -2
41 | 0 | -2
42 | 0 | -2
43 | 0 | -2
44 | 0 | -2
45 | 0 | -2
46 | 0 | -2
47 | 0 | -2
48 | 0 | -2
49 | 0 | -2
50 | 0 | -2
-50 | 0 | -1
-49 | 0 | -1
-48 | 0 | -1
-47 | 0 | -1
-46 | 0 | -1
-45 | 0 | -1
-44 | 0 | -1
-43 | 0 | -1
-42 | 0 | -1
-41 | 0 | -1
-40 | 0 | -1
-39 | 0 | -1
-38 | 0 | -1
-37 | 0 | -1
-36 | 0 | -1
-35 | 0 | -1
-34 | 0 | -1
-33 | 0 | -1
-32 | 0 | -1
-31 | 0 | -1
-30 | 0 | -1
-29 | 0 | -1
-28 | 0 | -1
-27 | 0 | -1
-26 | 0 | -1
-25 | 0 | -1
-24 | 0 | -1
-23 | 0 | -1
-22 | 0 | -1
-21 | 0 | -1
-20 | 0 | -1
-19 | 0 | -1
-18 | 0 | -1
-17 | 0 | -1
-16 | 0 | -1
-15 | 0 | -1
-14 | 0 | -1
-13 | 0 | -1
-12 | 0 | -1
-11 | 0 | -1
-10 | 0 | -1
-9 | 0 | -1
-8 | 0 | -1
-7 | 0 | -1
-6 | 0 | -1
-5 | 0 | -1
-4 | 0 | -1
-3 | 0 | -1
-2 | 0 | -1
-1 | 0 | -1
0 | 0 | -1
1 | 0 | -1
2 | 0 | -1
3 | 0 | -1
4 | 0 | -1
5 | 0 | -1
6 | 0 | -1
7 | 0 | -1
8 | 0 | -1
9 | 0 | -1
10 | 0 | -1
11 | 0 | -1
12 | 0 | -1
13 | 0 | -1
14 | 0 | -1
15 | 0 | -1
16 | 0 | -1
17 | 0 | -1
18 | 0 | -1
19 | 0 | -1
20 | 0 | -1
21 | 0 | -1
22 | 0 | -1
23 | 0 | -1
24 | 0 | -1
25 | 0 | -1
26 | 0 | -1
27 | 0 | -1
28 | 0 | -1
29 | 0 | -1
30 | 0 | -1
31 | 0 | -1
32 | 0 | -1
33 | 0 | -1
34 | 0 | -1
35 | 0 | -1
36 | 0 | -1
37 | 0 | -1
38 | 0 | -1
39 | 0 | -1
40 | 0 | -1
41 | 0 | -1
42 | 0 | -1
43 | 0 | -1
44 | 0 | -1
45 | 0 | -1
46 | 0 | -1
47 | 0 | -1
48 | 0 | -1
49 | 0 | -1
50 | 0 | -1
-50 | 0 | 0
-49 | 0 | 0
-48 | 0 | 0
-47 | 0 | 0
-46 | 0 | 0
-45 | 0 | 0
-44 | 0 | 0
-43 | 0 | 0
-42 | 0 | 0
-41 | 0 | 0
-40 | 0 | 0
-39 | 0 | 0
-38 | 0 | 0
-37 | 0 | 0
-36 | 0 | 0
-35 | 0 | 0
-34 | 0 | 0
-33 | 0 | 0
-32 | 0 | 0
-31 | 0 | 0
-30 | 0 | 0
-29 | 0 | 0
-28 | 0 | 0
-27 | 0 | 0
-26 | 0 | 0
-25 | 0 | 0
-24 | 0 | 0
-23 | 0 | 0
-22 | 0 | 0
-21 | 0 | 0
-20 | 0 | 0
-19 | 0 | 0
-18 | 0 | 0
-17 | 0 | 0
-16 | 0 | 0
-15 | 0 | 0
-14 | 0 | 0
-13 | 0 | 0
-12 | 0 | 0
-11 | 0 | 0
-10 | 0 | 0
-9 | 0 | 0
-8 | 0 | 0
-7 | 0 | 0
-6 | 0 | 0
-5 | 0 | 0
-4 | 0 | 0
-3 | 0 | 0
-2 | 0 | 0
-1 | 0 | 0
0 | 0 | 0
1 | 0 | 0
2 | 0 | 0
3 | 0 | 0
4 | 0 | 0
5 | 0 | 0
6 | 0 | 0
7 | 0 | 0
8 | 0 | 0
9 | 0 | 0
10 | 0 | 0
11 | 0 | 0
12 | 0 | 0
13 | 0 | 0
14 | 0 | 0
15 | 0 | 0
16 | 0 | 0
17 | 0 | 0
18 | 0 | 0
19 | 0 | 0
20 | 0 | 0
21 | 0 | 0
22 | 0 | 0
23 | 0 | 0
24 | 0 | 0
25 | 0 | 0
26 | 0 | 0
27 | 0 | 0
28 | 0 | 0
29 | 0 | 0
30 | 0 | 0
31 | 0 | 0
32 | 0 | 0
33 | 0 | 0
34 | 0 | 0
35 | 0 | 0
36 | 0 | 0
37 | 0 | 0
38 | 0 | 0
39 | 0 | 0
40 | 0 | 0
41 | 0 | 0
42 | 0 | 0
43 | 0 | 0
44 | 0 | 0
45 | 0 | 0
46 | 0 | 0
47 | 0 | 0
48 | 0 | 0
49 | 0 | 0
50 | 0 | 0
-23 | 0 | 1
-22 | 0 | 1
-21 | 0 | 1
-20 | 0 | 1
-19 | 0 | 1
-18 | 0 | 1
-17 | 0 | 1
-16 | 0 | 1
-15 | 0 | 1
-14 | 0 | 1
-13 | 0 | 1
-12 | 0 | 1
-11 | 0 | 1
-10 | 0 | 1
-9 | 0 | 1
-8 | 0 | 1
-7 | 0 | 1
-6 | 0 | 1
-5 | 0 | 1
-4 | 0 | 1
-3 | 0 | 1
-2 | 0 | 1
-1 | 0 | 1
0 | 0 | 1
1 | 0 | 1
2 | 0 | 1
3 | 0 | 1
4 | 0 | 1
5 | 0 | 1
6 | 0 | 1
7 | 0 | 1
8 | 0 | 1
9 | 0 | 1
10 | 0 | 1
11 | 0 | 1
12 | 0 | 1
13 | 0 | 1
14 | 0 | 1
15 | 0 | 1
16 | 0 | 1
17 | 0 | 1
18 | 0 | 1
19 | 0 | 1
20 | 0 | 1
21 | 0 | 1
22 | 0 | 1
23 | 0 | 1
-23 | 0 | 2
-22 | 0 | 2
-21 | 0 | 2
-20 | 0 | 2
-19 | 0 | 2
-18 | 0 | 2
-17 | 0 | 2
-16 | 0 | 2
-15 | 0 | 2
-14 | 0 | 2
-13 | 0 | 2
-12 | 0 | 2
-11 | 0 | 2
-10 | 0 | 2
-9 | 0 | 2
-8 | 0 | 2
-7 | 0 | 2
-6 | 0 | 2
-5 | 0 | 2
-4 | 0 | 2
-3 | 0 | 2
-2 | 0 | 2
-1 | 0 | 2
0 | 0 | 2
1 | 0 | 2
2 | 0 | 2
3 | 0 | 2
4 | 0 | 2
5 | 0 | 2
6 | 0 | 2
7 | 0 | 2
8 | 0 | 2
9 | 0 | 2
10 | 0 | 2
11 | 0 | 2
12 | 0 | 2
13 | 0 | 2
14 | 0 | 2
15 | 0 | 2
16 | 0 | 2
17 | 0 | 2
18 | 0 | 2
19 | 0 | 2
20 | 0 | 2
21 | 0 | 2
22 | 0 | 2
23 | 0 | 2
-23 | 0 | 3
-22 | 0 | 3
-21 | 0 | 3
-20 | 0 | 3
-19 | 0 | 3
-18 | 0 | 3
-17 | 0 | 3
-16 | 0 | 3
-15 | 0 | 3
-14 | 0 | 3
-13 | 0 | 3
-12 | 0 | 3
-11 | 0 | 3
-10 | 0 | 3
-9 | 0 | 3
-8 | 0 | 3
-7 | 0 | 3
-6 | 0 | 3
-5 | 0 | 3
-4 | 0 | 3
-3 | 0 | 3
-2 | 0 | 3
-1 | 0 | 3
0 | 0 | 3
1 | 0 | 3
2 | 0 | 3
3 | 0 | 3
4 | 0 | 3
5 | 0 | 3
6 | 0 | 3
7 | 0 | 3
8 | 0 | 3
9 | 0 | 3
10 | 0 | 3
11 | 0 | 3
12 | 0 | 3
13 | 0 | 3
14 | 0 | 3
15 | 0 | 3
16 | 0 | 3
17 | 0 | 3
18 | 0 | 3
19 | 0 | 3
20 | 0 | 3
21 | 0 | 3
22 | 0 | 3
23 | 0 | 3
-23 | 0 | 4
-22 | 0 | 4
-21 | 0 | 4
-20 | 0 | 4
-19 | 0 | 4
-18 | 0 | 4
-17 | 0 | 4
-16 | 0 | 4
-15 | 0 | 4
-14 | 0 | 4
-13 | 0 | 4
-12 | 0 | 4
-11 | 0 | 4
-10 | 0 | 4
-9 | 0 | 4
-8 | 0 | 4
-7 | 0 | 4
-6 | 0 | 4
-5 | 0 | 4
-4 | 0 | 4
-3 | 0 | 4
-2 | 0 | 4
-1 | 0 | 4
0 | 0 | 4
1 | 0 | 4
2 | 0 | 4
3 | 0 | 4
4 | 0 | 4
5 | 0 | 4
6 | 0 | 4
7 | 0 | 4
8 | 0 | 4
9 | 0 | 4
10 | 0 | 4
11 | 0 | 4
12 | 0 | 4
13 | 0 | 4
14 | 0 | 4
15 | 0 | 4
16 | 0 | 4
17 | 0 | 4
18 | 0 | 4
19 | 0 | 4
20 | 0 | 4
21 | 0 | 4
22 | 0 | 4
23 | 0 | 4
-23 | 0 | 5
-22 | 0 | 5
-21 | 0 | 5
-20 | 0 | 5
-19 | 0 | 5
-18 | 0 | 5
-17 | 0 | 5
-16 | 0 | 5
-15 | 0 | 5
-14 | 0 | 5
-13 | 0 | 5
-12 | 0 | 5
-11 | 0 | 5
-10 | 0 | 5
-9 | 0 | 5
-8 | 0 | 5
-7 | 0 | 5
-6 | 0 | 5
-5 | 0 | 5
-4 | 0 | 5
-3 | 0 | 5
-2 | 0 | 5
-1 | 0 | 5
0 | 0 | 5
1 | 0 | 5
2 | 0 | 5
3 | 0 | 5
4 | 0 | 5
5 | 0 | 5
6 | 0 | 5
7 | 0 | 5
8 | 0 | 5
9 | 0 | 5
10 | 0 | 5
11 | 0 | 5
12 | 0 | 5
13 | 0 | 5
14 | 0 | 5
15 | 0 | 5
16 | 0 | 5
17 | 0 | 5
18 | 0 | 5
19 | 0 | 5
20 | 0 | 5
21 | 0 | 5
22 | 0 | 5
23 | 0 | 5
-23 | 0 | 6
-22 | 0 | 6
-21 | 0 | 6
-20 | 0 | 6
-19 | 0 | 6
-18 | 0 | 6
-17 | 0 | 6
-16 | 0 | 6
-15 | 0 | 6
-14 | 0 | 6
-13 | 0 | 6
-12 | 0 | 6
-11 | 0 | 6
-10 | 0 | 6
-9 | 0 | 6
-8 | 0 | 6
-7 | 0 | 6
-6 | 0 | 6
-5 | 0 | 6
-4 | 0 | 6
-3 | 0 | 6
-2 | 0 | 6
-1 | 0 | 6
0 | 0 | 6
1 | 0 | 6
2 | 0 | 6
3 | 0 | 6
4 | 0 | 6
5 | 0 | 6
6 | 0 | 6
7 | 0 | 6
8 | 0 | 6
9 | 0 | 6
10 | 0 | 6
11 | 0 | 6
12 | 0 | 6
13 | 0 | 6
14 | 0 | 6
15 | 0 | 6
16 | 0 | 6
17 | 0 | 6
18 | 0 | 6
19 | 0 | 6
20 | 0 | 6
21 | 0 | 6
22 | 0 | 6
23 | 0 | 6
-23 | 0 | 7
-22 | 0 | 7
-21 | 0 | 7
-20 | 0 | 7
-19 | 0 | 7
-18 | 0 | 7
-17 | 0 | 7
-16 | 0 | 7
-15 | 0 | 7
-14 | 0 | 7
-13 | 0 | 7
-12 | 0 | 7
-11 | 0 | 7
-10 | 0 | 7
-9 | 0 | 7
-8 | 0 | 7
-7 | 0 | 7
-6 | 0 | 7
-5 | 0 | 7
-4 | 0 | 7
-3 | 0 | 7
-2 | 0 | 7
-1 | 0 | 7
0 | 0 | 7
1 | 0 | 7
2 | 0 | 7
3 | 0 | 7
4 | 0 | 7
5 | 0 | 7
6 | 0 | 7
7 | 0 | 7
8 | 0 | 7
9 | 0 | 7
10 | 0 | 7
11 | 0 | 7
12 | 0 | 7
13 | 0 | 7
14 | 0 | 7
15 | 0 | 7
16 | 0 | 7
17 | 0 | 7
18 | 0 | 7
19 | 0 | 7
20 | 0 | 7
21 | 0 | 7
22 | 0 | 7
23 | 0 | 7
-23 | 0 | 8
-22 | 0 | 8
-21 | 0 | 8
-20 | 0 | 8
-19 | 0 | 8
-18 | 0 | 8
-17 | 0 | 8
-16 | 0 | 8
-15 | 0 | 8
-14 | 0 | 8
-13 | 0 | 8
-12 | 0 | 8
-11 | 0 | 8
-10 | 0 | 8
-9 | 0 | 8
-8 | 0 | 8
-7 | 0 | 8
-6 | 0 | 8
-5 | 0 | 8
-4 | 0 | 8
-3 | 0 | 8
-2 | 0 | 8
-1 | 0 | 8
0 | 0 | 8
1 | 0 | 8
2 | 0 | 8
3 | 0 | 8
4 | 0 | 8
5 | 0 | 8
6 | 0 | 8
7 | 0 | 8
8 | 0 | 8
9 | 0 | 8
10 | 0 | 8
11 | 0 | 8
12 | 0 | 8
13 | 0 | 8
14 | 0 | 8
15 | 0 | 8
16 | 0 | 8
17 | 0 | 8
18 | 0 | 8
19 | 0 | 8
20 | 0 | 8
21 | 0 | 8
22 | 0 | 8
23 | 0 | 8
-23 | 0 | 9
-22 | 0 | 9
-21 | 0 | 9
-20 | 0 | 9
-19 | 0 | 9
-18 | 0 | 9
-17 | 0 | 9
-16 | 0 | 9
-15 | 0 | 9
-14 | 0 | 9
-13 | 0 | 9
-12 | 0 | 9
-11 | 0 | 9
-10 | 0 | 9
-9 | 0 | 9
-8 | 0 | 9
-7 | 0 | 9
-6 | 0 | 9
-5 | 0 | 9
-4 | 0 | 9
-3 | 0 | 9
-2 | 0 | 9
-1 | 0 | 9
0 | 0 | 9
1 | 0 | 9
2 | 0 | 9
3 | 0 | 9
4 | 0 | 9
5 | 0 | 9
6 | 0 | 9
7 | 0 | 9
8 | 0 | 9
9 | 0 | 9
10 | 0 | 9
11 | 0 | 9
12 | 0 | 9
13 | 0 | 9
14 | 0 | 9
15 | 0 | 9
16 | 0 | 9
17 | 0 | 9
18 | 0 | 9
19 | 0 | 9
20 | 0 | 9
21 | 0 | 9
22 | 0 | 9
23 | 0 | 9
-50 | -125 | -12
-49 | -125 | -12
-48 | -125 | -12
-47 | -125 | -12
-46 | -125 | -12
-45 | -125 | -12
-44 | -125 | -12
-43 | -125 | -12
-42 | -125 | -12
-41 | -125 | -12
-40 | -125 | -12
-39 | -125 | -12
-38 | -125 | -12
-37 | -125 | -12
-36 | -125 | -12
-35 | -125 | -12
-34 | -125 | -12
-33 | -125 | -12
-32 | -125 | -12
-31 | -125 | -12
-30 | -125 | -12
-29 | -125 | -12
-28 | -125 | -12
-27 | -125 | -12
-26 | -125 | -12
-25 | -125 | -12
-24 | -125 | -12
-23 | -125 | -12
-22 | -125 | -12
-21 | -125 | -12
-20 | -125 | -12
-19 | -125 | -12
-18 | -125 | -12
-17 | -125 | -12
-16 | -125 | -12
-15 | -125 | -12
-14 | -125 | -12
-13 | -125 | -12
-12 | -125 | -12
-11 | -125 | -12
-10 | -125 | -12
-9 | -125 | -12
-8 | -125 | -12
-7 | -125 | -12
-6 | -125 | -12
-5 | -125 | -12
-4 | -125 | -12
-3 | -125 | -12
-2 | -125 | -12
-1 | -125 | -12
0 | -125 | -12
1 | -125 | -12
2 | -125 | -12
3 | -125 | -12
4 | -125 | -12
5 | -125 | -12
6 | -125 | -12
7 | -125 | -12
8 | -125 | -12
9 | -125 | -12
10 | -125 | -12
11 | -125 | -12
12 | -125 | -12
13 | -125 | -12
14 | -125 | -12
15 | -125 | -12
16 | -125 | -12
17 | -125 | -12
18 | -125 | -12
19 | -125 | -12
20 | -125 | -12
21 | -125 | -12
22 | -125 | -12
23 | -125 | -12
24 | -125 | -12
25 | -125 | -12
26 | -125 | -12
27 | -125 | -12
28 | -125 | -12
29 | -125 | -12
30 | -125 | -12
31 | -125 | -12
32 | -125 | -12
33 | -125 | -12
34 | -125 | -12
35 | -125 | -12
36 | -125 | -12
37 | -125 | -12
38 | -125 | -12
39 | -125 | -12
40 | -125 | -12
41 | -125 | -12
42 | -125 | -12
43 | -125 | -12
44 | -125 | -12
45 | -125 | -12
46 | -125 | -12
47 | -125 | -12
48 | -125 | -12
49 | -125 | -12
50 | -125 | -12
-50 | -125 | -11
-49 | -125 | -11
-48 | -125 | -11
-47 | -125 | -11
-46 | -125 | -11
-45 | -125 | -11
-44 | -125 | -11
-43 | -125 | -11
-42 | -125 | -11
-41 | -125 | -11
-40 | -125 | -11
-39 | -125 | -11
-38 | -125 | -11
-37 | -125 | -11
-36 | -125 | -11
-35 | -125 | -11
-34 | -125 | -11
-33 | -125 | -11
-32 | -125 | -11
-31 | -125 | -11
-30 | -125 | -11
-29 | -125 | -11
-28 | -125 | -11
-27 | -125 | -11
-26 | -125 | -11
-25 | -125 | -11
-24 | -125 | -11
-23 | -125 | -11
-22 | -125 | -11
-21 | -125 | -11
-20 | -125 | -11
-19 | -125 | -11
-18 | -125 | -11
-17 | -125 | -11
-16 | -125 | -11
-15 | -125 | -11
-14 | -125 | -11
-13 | -125 | -11
-12 | -125 | -11
-11 | -125 | -11
-10 | -125 | -11
-9 | -125 | -11
-8 | -125 | -11
-7 | -125 | -11
-6 | -125 | -11
-5 | -125 | -11
-4 | -125 | -11
-3 | -125 | -11
-2 | -125 | -11
-1 | -125 | -11
0 | -125 | -11
1 | -125 | -11
2 | -125 | -11
3 | -125 | -11
4 | -125 | -11
5 | -125 | -11
6 | -125 | -11
7 | -125 | -11
8 | -125 | -11
9 | -125 | -11
10 | -125 | -11
11 | -125 | -11
12 | -125 | -11
13 | -125 | -11
14 | -125 | -11
15 | -125 | -11
16 | -125 | -11
17 | -125 | -11
18 | -125 | -11
19 | -125 | -11
20 | -125 | -11
21 | -125 | -11
22 | -125 | -11
23 | -125 | -11
24 | -125 | -11
25 | -125 | -11
26 | -125 | -11
27 | -125 | -11
28 | -125 | -11
29 | -125 | -11
30 | -125 | -11
31 | -125 | -11
32 | -125 | -11
33 | -125 | -11
34 | -125 | -11
35 | -125 | -11
36 | -125 | -11
37 | -125 | -11
38 | -125 | -11
39 | -125 | -11
40 | -125 | -11
41 | -125 | -11
42 | -125 | -11
43 | -125 | -11
44 | -125 | -11
45 | -125 | -11
46 | -125 | -11
47 | -125 | -11
48 | -125 | -11
49 | -125 | -11
50 | -125 | -11
-50 | -125 | -10
-49 | -125 | -10
-48 | -125 | -10
-47 | -125 | -10
-46 | -125 | -10
-45 | -125 | -10
-44 | -125 | -10
-43 | -125 | -10
-42 | -125 | -10
-41 | -125 | -10
-40 | -125 | -10
-39 | -125 | -10
-38 | -125 | -10
-37 | -125 | -10
-36 | -125 | -10
-35 | -125 | -10
-34 | -125 | -10
-33 | -125 | -10
-32 | -125 | -10
-31 | -125 | -10
-30 | -125 | -10
-29 | -125 | -10
-28 | -125 | -10
-27 | -125 | -10
-26 | -125 | -10
-25 | -125 | -10
-24 | -125 | -10
-23 | -125 | -10
-22 | -125 | -10
-21 | -125 | -10
-20 | -125 | -10
-19 | -125 | -10
-18 | -125 | -10
-17 | -125 | -10
-16 | -125 | -10
-15 | -125 | -10
-14 | -125 | -10
-13 | -125 | -10
-12 | -125 | -10
-11 | -125 | -10
-10 | -125 | -10
-9 | -125 | -10
-8 | -125 | -10
-7 | -125 | -10
-6 | -125 | -10
-5 | -125 | -10
-4 | -125 | -10
-3 | -125 | -10
-2 | -125 | -10
-1 | -125 | -10
0 | -125 | -10
1 | -125 | -10
2 | -125 | -10
3 | -125 | -10
4 | -125 | -10
5 | -125 | -10
6 | -125 | -10
7 | -125 | -10
8 | -125 | -10
9 | -125 | -10
10 | -125 | -10
11 | -125 | -10
12 | -125 | -10
13 | -125 | -10
14 | -125 | -10
15 | -125 | -10
16 | -125 | -10
17 | -125 | -10
18 | -125 | -10
19 | -125 | -10
20 | -125 | -10
21 | -125 | -10
22 | -125 | -10
23 | -125 | -10
24 | -125 | -10
25 | -125 | -10
26 | -125 | -10
27 | -125 | -10
28 | -125 | -10
29 | -125 | -10
30 | -125 | -10
31 | -125 | -10
32 | -125 | -10
33 | -125 | -10
34 | -125 | -10
35 | -125 | -10
36 | -125 | -10
37 | -125 | -10
38 | -125 | -10
39 | -125 | -10
40 | -125 | -10
41 | -125 | -10
42 | -125 | -10
43 | -125 | -10
44 | -125 | -10
45 | -125 | -10
46 | -125 | -10
47 | -125 | -10
48 | -125 | -10
49 | -125 | -10
50 | -125 | -10
-50 | -125 | -9
-49 | -125 | -9
-48 | -125 | -9
-47 | -125 | -9
-46 | -125 | -9
-45 | -125 | -9
-44 | -125 | -9
-43 | -125 | -9
-42 | -125 | -9
-41 | -125 | -9
-40 | -125 | -9
-39 | -125 | -9
-38 | -125 | -9
-37 | -125 | -9
-36 | -125 | -9
-35 | -125 | -9
-34 | -125 | -9
-33 | -125 | -9
-32 | -125 | -9
-31 | -125 | -9
-30 | -125 | -9
-29 | -125 | -9
-28 | -125 | -9
-27 | -125 | -9
-26 | -125 | -9
-25 | -125 | -9
-24 | -125 | -9
-23 | -125 | -9
-22 | -125 | -9
-21 | -125 | -9
-20 | -125 | -9
-19 | -125 | -9
-18 | -125 | -9
-17 | -125 | -9
-16 | -125 | -9
-15 | -125 | -9
-14 | -125 | -9
-13 | -125 | -9
-12 | -125 | -9
-11 | -125 | -9
-10 | -125 | -9
-9 | -125 | -9
-8 | -125 | -9
-7 | -125 | -9
-6 | -125 | -9
-5 | -125 | -9
-4 | -125 | -9
-3 | -125 | -9
-2 | -125 | -9
-1 | -125 | -9
0 | -125 | -9
1 | -125 | -9
2 | -125 | -9
3 | -125 | -9
4 | -125 | -9
5 | -125 | -9
6 | -125 | -9
7 | -125 | -9
8 | -125 | -9
9 | -125 | -9
10 | -125 | -9
11 | -125 | -9
12 | -125 | -9
13 | -125 | -9
14 | -125 | -9
15 | -125 | -9
16 | -125 | -9
17 | -125 | -9
18 | -125 | -9
19 | -125 | -9
20 | -125 | -9
21 | -125 | -9
22 | -125 | -9
23 | -125 | -9
24 | -125 | -9
25 | -125 | -9
26 | -125 | -9
27 | -125 | -9
28 | -125 | -9
29 | -125 | -9
30 | -125 | -9
31 | -125 | -9
32 | -125 | -9
33 | -125 | -9
34 | -125 | -9
35 | -125 | -9
36 | -125 | -9
37 | -125 | -9
38 | -125 | -9
39 | -125 | -9
40 | -125 | -9
41 | -125 | -9
42 | -125 | -9
43 | -125 | -9
44 | -125 | -9
45 | -125 | -9
46 | -125 | -9
47 | -125 | -9
48 | -125 | -9
49 | -125 | -9
50 | -125 | -9
-50 | -125 | -8
-49 | -125 | -8
-48 | -125 | -8
-47 | -125 | -8
-46 | -125 | -8
-45 | -125 | -8
-44 | -125 | -8
-43 | -125 | -8
-42 | -125 | -8
-41 | -125 | -8
-40 | -125 | -8
-39 | -125 | -8
-38 | -125 | -8
-37 | -125 | -8
-36 | -125 | -8
-35 | -125 | -8
-34 | -125 | -8
-33 | -125 | -8
-32 | -125 | -8
-31 | -125 | -8
-30 | -125 | -8
-29 | -125 | -8
-28 | -125 | -8
-27 | -125 | -8
-26 | -125 | -8
-25 | -125 | -8
-24 | -125 | -8
-23 | -125 | -8
-22 | -125 | -8
-21 | -125 | -8
-20 | -125 | -8
-19 | -125 | -8
-18 | -125 | -8
-17 | -125 | -8
-16 | -125 | -8
-15 | -125 | -8
-14 | -125 | -8
-13 | -125 | -8
-12 | -125 | -8
-11 | -125 | -8
-10 | -125 | -8
-9 | -125 | -8
-8 | -125 | -8
-7 | -125 | -8
-6 | -125 | -8
-5 | -125 | -8
-4 | -125 | -8
-3 | -125 | -8
-2 | -125 | -8
-1 | -125 | -8
0 | -125 | -8
1 | -125 | -8
2 | -125 | -8
3 | -125 | -8
4 | -125 | -8
5 | -125 | -8
6 | -125 | -8
7 | -125 | -8
8 | -125 | -8
9 | -125 | -8
10 | -125 | -8
11 | -125 | -8
12 | -125 | -8
13 | -125 | -8
14 | -125 | -8
15 | -125 | -8
16 | -125 | -8
17 | -125 | -8
18 | -125 | -8
19 | -125 | -8
20 | -125 | -8
21 | -125 | -8
22 | -125 | -8
23 | -125 | -8
24 | -125 | -8
25 | -125 | -8
26 | -125 | -8
27 | -125 | -8
28 | -125 | -8
29 | -125 | -8
30 | -125 | -8
31 | -125 | -8
32 | -125 | -8
33 | -125 | -8
34 | -125 | -8
35 | -125 | -8
36 | -125 | -8
37 | -125 | -8
38 | -125 | -8
39 | -125 | -8
40 | -125 | -8
41 | -125 | -8
42 | -125 | -8
43 | -125 | -8
44 | -125 | -8
45 | -125 | -8
46 | -125 | -8
47 | -125 | -8
48 | -125 | -8
49 | -125 | -8
50 | -125 | -8
-50 | -125 | -7
-49 | -125 | -7
-48 | -125 | -7
-47 | -125 | -7
-46 | -125 | -7
-45 | -125 | -7
-44 | -125 | -7
-43 | -125 | -7
-42 | -125 | -7
-41 | -125 | -7
-40 | -125 | -7
-39 | -125 | -7
-38 | -125 | -7
-37 | -125 | -7
-36 | -125 | -7
-35 | -125 | -7
-34 | -125 | -7
-33 | -125 | -7
-32 | -125 | -7
-31 | -125 | -7
-30 | -125 | -7
-29 | -125 | -7
-28 | -125 | -7
-27 | -125 | -7
-26 | -125 | -7
-25 | -125 | -7
-24 | -125 | -7
-23 | -125 | -7
-22 | -125 | -7
-21 | -125 | -7
-20 | -125 | -7
-19 | -125 | -7
-18 | -125 | -7
-17 | -125 | -7
-16 | -125 | -7
-15 | -125 | -7
-14 | -125 | -7
-13 | -125 | -7
-12 | -125 | -7
-11 | -125 | -7
-10 | -125 | -7
-9 | -125 | -7
-8 | -125 | -7
-7 | -125 | -7
-6 | -125 | -7
-5 | -125 | -7
-4 | -125 | -7
-3 | -125 | -7
-2 | -125 | -7
-1 | -125 | -7
0 | -125 | -7
1 | -125 | -7
2 | -125 | -7
3 | -125 | -7
4 | -125 | -7
5 | -125 | -7
6 | -125 | -7
7 | -125 | -7
8 | -125 | -7
9 | -125 | -7
10 | -125 | -7
11 | -125 | -7
12 | -125 | -7
13 | -125 | -7
14 | -125 | -7
15 | -125 | -7
16 | -125 | -7
17 | -125 | -7
18 | -125 | -7
19 | -125 | -7
20 | -125 | -7
21 | -125 | -7
22 | -125 | -7
23 | -125 | -7
24 | -125 | -7
25 | -125 | -7
26 | -125 | -7
27 | -125 | -7
28 | -125 | -7
29 | -125 | -7
30 | -125 | -7
31 | -125 | -7
32 | -125 | -7
33 | -125 | -7
34 | -125 | -7
35 | -125 | -7
36 | -125 | -7
37 | -125 | -7
38 | -125 | -7
39 | -125 | -7
40 | -125 | -7
41 | -125 | -7
42 | -125 | -7
43 | -125 | -7
44 | -125 | -7
45 | -125 | -7
46 | -125 | -7
47 | -125 | -7
48 | -125 | -7
49 | -125 | -7
50 | -125 | -7
-50 | -125 | -6
-49 | -125 | -6
-48 | -125 | -6
-47 | -125 | -6
-46 | -125 | -6
-45 | -125 | -6
-44 | -125 | -6
-43 | -125 | -6
-42 | -125 | -6
-41 | -125 | -6
-40 | -125 | -6
-39 | -125 | -6
-38 | -125 | -6
-37 | -125 | -6
-36 | -125 | -6
-35 | -125 | -6
-34 | -125 | -6
-33 | -125 | -6
-32 | -125 | -6
-31 | -125 | -6
-30 | -125 | -6
-29 | -125 | -6
-28 | -125 | -6
-27 | -125 | -6
-26 | -125 | -6
-25 | -125 | -6
-24 | -125 | -6
-23 | -125 | -6
-22 | -125 | -6
-21 | -125 | -6
-20 | -125 | -6
-19 | -125 | -6
-18 | -125 | -6
-17 | -125 | -6
-16 | -125 | -6
-15 | -125 | -6
-14 | -125 | -6
-13 | -125 | -6
-12 | -125 | -6
-11 | -125 | -6
-10 | -125 | -6
-9 | -125 | -6
-8 | -125 | -6
-7 | -125 | -6
-6 | -125 | -6
-5 | -125 | -6
-4 | -125 | -6
-3 | -125 | -6
-2 | -125 | -6
-1 | -125 | -6
0 | -125 | -6
1 | -125 | -6
2 | -125 | -6
3 | -125 | -6
4 | -125 | -6
5 | -125 | -6
6 | -125 | -6
7 | -125 | -6
8 | -125 | -6
9 | -125 | -6
10 | -125 | -6
11 | -125 | -6
12 | -125 | -6
13 | -125 | -6
14 | -125 | -6
15 | -125 | -6
16 | -125 | -6
17 | -125 | -6
18 | -125 | -6
19 | -125 | -6
20 | -125 | -6
21 | -125 | -6
22 | -125 | -6
23 | -125 | -6
24 | -125 | -6
25 | -125 | -6
26 | -125 | -6
27 | -125 | -6
28 | -125 | -6
29 | -125 | -6
30 | -125 | -6
31 | -125 | -6
32 | -125 | -6
33 | -125 | -6
34 | -125 | -6
35 | -125 | -6
36 | -125 | -6
37 | -125 | -6
38 | -125 | -6
39 | -125 | -6
40 | -125 | -6
41 | -125 | -6
42 | -125 | -6
43 | -125 | -6
44 | -125 | -6
45 | -125 | -6
46 | -125 | -6
47 | -125 | -6
48 | -125 | -6
49 | -125 | -6
50 | -125 | -6
-50 | -125 | -5
-49 | -125 | -5
-48 | -125 | -5
-47 | -125 | -5
-46 | -125 | -5
-45 | -125 | -5
-44 | -125 | -5
-43 | -125 | -5
-42 | -125 | -5
-41 | -125 | -5
-40 | -125 | -5
-39 | -125 | -5
-38 | -125 | -5
-37 | -125 | -5
-36 | -125 | -5
-35 | -125 | -5
-34 | -125 | -5
-33 | -125 | -5
-32 | -125 | -5
-31 | -125 | -5
-30 | -125 | -5
-29 | -125 | -5
-28 | -125 | -5
-27 | -125 | -5
-26 | -125 | -5
-25 | -125 | -5
-24 | -125 | -5
-23 | -125 | -5
-22 | -125 | -5
-21 | -125 | -5
-20 | -125 | -5
-19 | -125 | -5
-18 | -125 | -5
-17 | -125 | -5
-16 | -125 | -5
-15 | -125 | -5
-14 | -125 | -5
-13 | -125 | -5
-12 | -125 | -5
-11 | -125 | -5
-10 | -125 | -5
-9 | -125 | -5
-8 | -125 | -5
-7 | -125 | -5
-6 | -125 | -5
-5 | -125 | -5
-4 | -125 | -5
-3 | -125 | -5
-2 | -125 | -5
-1 | -125 | -5
0 | -125 | -5
1 | -125 | -5
2 | -125 | -5
3 | -125 | -5
4 | -125 | -5
5 | -125 | -5
6 | -125 | -5
7 | -125 | -5
8 | -125 | -5
9 | -125 | -5
10 | -125 | -5
11 | -125 | -5
12 | -125 | -5
13 | -125 | -5
14 | -125 | -5
15 | -125 | -5
16 | -125 | -5
17 | -125 | -5
18 | -125 | -5
19 | -125 | -5
20 | -125 | -5
21 | -125 | -5
22 | -125 | -5
23 | -125 | -5
24 | -125 | -5
25 | -125 | -5
26 | -125 | -5
27 | -125 | -5
28 | -125 | -5
29 | -125 | -5
30 | -125 | -5
31 | -125 | -5
32 | -125 | -5
33 | -125 | -5
34 | -125 | -5
35 | -125 | -5
36 | -125 | -5
37 | -125 | -5
38 | -125 | -5
39 | -125 | -5
40 | -125 | -5
41 | -125 | -5
42 | -125 | -5
43 | -125 | -5
44 | -125 | -5
45 | -125 | -5
46 | -125 | -5
47 | -125 | -5
48 | -125 | -5
49 | -125 | -5
50 | -125 | -5
-50 | -125 | -4
-49 | -125 | -4
-48 | -125 | -4
-47 | -125 | -4
-46 | -125 | -4
-45 | -125 | -4
-44 | -125 | -4
-43 | -125 | -4
-42 | -125 | -4
-41 | -125 | -4
-40 | -125 | -4
-39 | -125 | -4
-38 | -125 | -4
-37 | -125 | -4
-36 | -125 | -4
-35 | -125 | -4
-34 | -125 | -4
-33 | -125 | -4
-32 | -125 | -4
-31 | -125 | -4
-30 | -125 | -4
-29 | -125 | -4
-28 | -125 | -4
-27 | -125 | -4
-26 | -125 | -4
-25 | -125 | -4
-24 | -125 | -4
-23 | -125 | -4
-22 | -125 | -4
-21 | -125 | -4
-20 | -125 | -4
-19 | -125 | -4
-18 | -125 | -4
-17 | -125 | -4
-16 | -125 | -4
-15 | -125 | -4
-14 | -125 | -4
-13 | -125 | -4
-12 | -125 | -4
-11 | -125 | -4
-10 | -125 | -4
-9 | -125 | -4
-8 | -125 | -4
-7 | -125 | -4
-6 | -125 | -4
-5 | -125 | -4
-4 | -125 | -4
-3 | -125 | -4
-2 | -125 | -4
-1 | -125 | -4
0 | -125 | -4
1 | -125 | -4
2 | -125 | -4
3 | -125 | -4
4 | -125 | -4
5 | -125 | -4
6 | -125 | -4
7 | -125 | -4
8 | -125 | -4
9 | -125 | -4
10 | -125 | -4
11 | -125 | -4
12 | -125 | -4
13 | -125 | -4
14 | -125 | -4
15 | -125 | -4
16 | -125 | -4
17 | -125 | -4
18 | -125 | -4
19 | -125 | -4
20 | -125 | -4
21 | -125 | -4
22 | -125 | -4
23 | -125 | -4
24 | -125 | -4
25 | -125 | -4
26 | -125 | -4
27 | -125 | -4
28 | -125 | -4
29 | -125 | -4
30 | -125 | -4
31 | -125 | -4
32 | -125 | -4
33 | -125 | -4
34 | -125 | -4
35 | -125 | -4
36 | -125 | -4
37 | -125 | -4
38 | -125 | -4
39 | -125 | -4
40 | -125 | -4
41 | -125 | -4
42 | -125 | -4
43 | -125 | -4
44 | -125 | -4
45 | -125 | -4
46 | -125 | -4
47 | -125 | -4
48 | -125 | -4
49 | -125 | -4
50 | -125 | -4
-50 | -125 | -3
-49 | -125 | -3
-48 | -125 | -3
-47 | -125 | -3
-46 | -125 | -3
-45 | -125 | -3
-44 | -125 | -3
-43 | -125 | -3
-42 | -125 | -3
-41 | -125 | -3
-40 | -125 | -3
-39 | -125 | -3
-38 | -125 | -3
-37 | -125 | -3
-36 | -125 | -3
-35 | -125 | -3
-34 | -125 | -3
-33 | -125 | -3
-32 | -125 | -3
-31 | -125 | -3
-30 | -125 | -3
-29 | -125 | -3
-28 | -125 | -3
-27 | -125 | -3
-26 | -125 | -3
-25 | -125 | -3
-24 | -125 | -3
-23 | -125 | -3
-22 | -125 | -3
-21 | -125 | -3
-20 | -125 | -3
-19 | -125 | -3
-18 | -125 | -3
-17 | -125 | -3
-16 | -125 | -3
-15 | -125 | -3
-14 | -125 | -3
-13 | -125 | -3
-12 | -125 | -3
-11 | -125 | -3
-10 | -125 | -3
-9 | -125 | -3
-8 | -125 | -3
-7 | -125 | -3
-6 | -125 | -3
-5 | -125 | -3
-4 | -125 | -3
-3 | -125 | -3
-2 | -125 | -3
-1 | -125 | -3
0 | -125 | -3
1 | -125 | -3
2 | -125 | -3
3 | -125 | -3
4 | -125 | -3
5 | -125 | -3
6 | -125 | -3
7 | -125 | -3
8 | -125 | -3
9 | -125 | -3
10 | -125 | -3
11 | -125 | -3
12 | -125 | -3
13 | -125 | -3
14 | -125 | -3
15 | -125 | -3
16 | -125 | -3
17 | -125 | -3
18 | -125 | -3
19 | -125 | -3
20 | -125 | -3
21 | -125 | -3
22 | -125 | -3
23 | -125 | -3
24 | -125 | -3
25 | -125 | -3
26 | -125 | -3
27 | -125 | -3
28 | -125 | -3
29 | -125 | -3
30 | -125 | -3
31 | -125 | -3
32 | -125 | -3
33 | -125 | -3
34 | -125 | -3
35 | -125 | -3
36 | -125 | -3
37 | -125 | -3
38 | -125 | -3
39 | -125 | -3
40 | -125 | -3
41 | -125 | -3
42 | -125 | -3
43 | -125 | -3
44 | -125 | -3
45 | -125 | -3
46 | -125 | -3
47 | -125 | -3
48 | -125 | -3
49 | -125 | -3
50 | -125 | -3
-50 | -125 | -2
-49 | -125 | -2
-48 | -125 | -2
-47 | -125 | -2
-46 | -125 | -2
-45 | -125 | -2
-44 | -125 | -2
-43 | -125 | -2
-42 | -125 | -2
-41 | -125 | -2
-40 | -125 | -2
-39 | -125 | -2
-38 | -125 | -2
-37 | -125 | -2
-36 | -125 | -2
-35 | -125 | -2
-34 | -125 | -2
-33 | -125 | -2
-32 | -125 | -2
-31 | -125 | -2
-30 | -125 | -2
-29 | -125 | -2
-28 | -125 | -2
-27 | -125 | -2
-26 | -125 | -2
-25 | -125 | -2
-24 | -125 | -2
-23 | -125 | -2
-22 | -125 | -2
-21 | -125 | -2
-20 | -125 | -2
-19 | -125 | -2
-18 | -125 | -2
-17 | -125 | -2
-16 | -125 | -2
-15 | -125 | -2
-14 | -125 | -2
-13 | -125 | -2
-12 | -125 | -2
-11 | -125 | -2
-10 | -125 | -2
-9 | -125 | -2
-8 | -125 | -2
-7 | -125 | -2
-6 | -125 | -2
-5 | -125 | -2
-4 | -125 | -2
-3 | -125 | -2
-2 | -125 | -2
-1 | -125 | -2
0 | -125 | -2
1 | -125 | -2
2 | -125 | -2
3 | -125 | -2
4 | -125 | -2
5 | -125 | -2
6 | -125 | -2
7 | -125 | -2
8 | -125 | -2
9 | -125 | -2
10 | -125 | -2
11 | -125 | -2
12 | -125 | -2
13 | -125 | -2
14 | -125 | -2
15 | -125 | -2
16 | -125 | -2
17 | -125 | -2
18 | -125 | -2
19 | -125 | -2
20 | -125 | -2
21 | -125 | -2
22 | -125 | -2
23 | -125 | -2
24 | -125 | -2
25 | -125 | -2
26 | -125 | -2
27 | -125 | -2
28 | -125 | -2
29 | -125 | -2
30 | -125 | -2
31 | -125 | -2
32 | -125 | -2
33 | -125 | -2
34 | -125 | -2
35 | -125 | -2
36 | -125 | -2
37 | -125 | -2
38 | -125 | -2
39 | -125 | -2
40 | -125 | -2
41 | -125 | -2
42 | -125 | -2
43 | -125 | -2
44 | -125 | -2
45 | -125 | -2
46 | -125 | -2
47 | -125 | -2
48 | -125 | -2
49 | -125 | -2
50 | -125 | -2
-50 | -125 | -1
-49 | -125 | -1
-48 | -125 | -1
-47 | -125 | -1
-46 | -125 | -1
-45 | -125 | -1
-44 | -125 | -1
-43 | -125 | -1
-42 | -125 | -1
-41 | -125 | -1
-40 | -125 | -1
-39 | -125 | -1
-38 | -125 | -1
-37 | -125 | -1
-36 | -125 | -1
-35 | -125 | -1
-34 | -125 | -1
-33 | -125 | -1
-32 | -125 | -1
-31 | -125 | -1
-30 | -125 | -1
-29 | -125 | -1
-28 | -125 | -1
-27 | -125 | -1
-26 | -125 | -1
-25 | -125 | -1
-24 | -125 | -1
-23 | -125 | -1
-22 | -125 | -1
-21 | -125 | -1
-20 | -125 | -1
-19 | -125 | -1
-18 | -125 | -1
-17 | -125 | -1
-16 | -125 | -1
-15 | -125 | -1
-14 | -125 | -1
-13 | -125 | -1
-12 | -125 | -1
-11 | -125 | -1
-10 | -125 | -1
-9 | -125 | -1
-8 | -125 | -1
-7 | -125 | -1
-6 | -125 | -1
-5 | -125 | -1
-4 | -125 | -1
-3 | -125 | -1
-2 | -125 | -1
-1 | -125 | -1
0 | -125 | -1
1 | -125 | -1
2 | -125 | -1
3 | -125 | -1
4 | -125 | -1
5 | -125 | -1
6 | -125 | -1
7 | -125 | -1
8 | -125 | -1
9 | -125 | -1
10 | -125 | -1
11 | -125 | -1
12 | -125 | -1
13 | -125 | -1
14 | -125 | -1
15 | -125 | -1
16 | -125 | -1
17 | -125 | -1
18 | -125 | -1
19 | -125 | -1
20 | -125 | -1
21 | -125 | -1
22 | -125 | -1
23 | -125 | -1
24 | -125 | -1
25 | -125 | -1
26 | -125 | -1
27 | -125 | -1
28 | -125 | -1
29 | -125 | -1
30 | -125 | -1
31 | -125 | -1
32 | -125 | -1
33 | -125 | -1
34 | -125 | -1
35 | -125 | -1
36 | -125 | -1
37 | -125 | -1
38 | -125 | -1
39 | -125 | -1
40 | -125 | -1
41 | -125 | -1
42 | -125 | -1
43 | -125 | -1
44 | -125 | -1
45 | -125 | -1
46 | -125 | -1
47 | -125 | -1
48 | -125 | -1
49 | -125 | -1
50 | -125 | -1
-50 | -125 | 0
-49 | -125 | 0
-48 | -125 | 0
-47 | -125 | 0
-46 | -125 | 0
-45 | -125 | 0
-44 | -125 | 0
-43 | -125 | 0
-42 | -125 | 0
-41 | -125 | 0
-40 | -125 | 0
-39 | -125 | 0
-38 | -125 | 0
-37 | -125 | 0
-36 | -125 | 0
-35 | -125 | 0
-34 | -125 | 0
-33 | -125 | 0
-32 | -125 | 0
-31 | -125 | 0
-30 | -125 | 0
-29 | -125 | 0
-28 | -125 | 0
-27 | -125 | 0
-26 | -125 | 0
-25 | -125 | 0
-24 | -125 | 0
-23 | -125 | 0
-22 | -125 | 0
-21 | -125 | 0
-20 | -125 | 0
-19 | -125 | 0
-18 | -125 | 0
-17 | -125 | 0
-16 | -125 | 0
-15 | -125 | 0
-14 | -125 | 0
-13 | -125 | 0
-12 | -125 | 0
-11 | -125 | 0
-10 | -125 | 0
-9 | -125 | 0
-8 | -125 | 0
-7 | -125 | 0
-6 | -125 | 0
-5 | -125 | 0
-4 | -125 | 0
-3 | -125 | 0
-2 | -125 | 0
-1 | -125 | 0
0 | -125 | 0
1 | -125 | 0
2 | -125 | 0
3 | -125 | 0
4 | -125 | 0
5 | -125 | 0
6 | -125 | 0
7 | -125 | 0
8 | -125 | 0
9 | -125 | 0
10 | -125 | 0
11 | -125 | 0
12 | -125 | 0
13 | -125 | 0
14 | -125 | 0
15 | -125 | 0
16 | -125 | 0
17 | -125 | 0
18 | -125 | 0
19 | -125 | 0
20 | -125 | 0
21 | -125 | 0
22 | -125 | 0
23 | -125 | 0
24 | -125 | 0
25 | -125 | 0
26 | -125 | 0
27 | -125 | 0
28 | -125 | 0
29 | -125 | 0
30 | -125 | 0
31 | -125 | 0
32 | -125 | 0
33 | -125 | 0
34 | -125 | 0
35 | -125 | 0
36 | -125 | 0
37 | -125 | 0
38 | -125 | 0
39 | -125 | 0
40 | -125 | 0
41 | -125 | 0
42 | -125 | 0
43 | -125 | 0
44 | -125 | 0
45 | -125 | 0
46 | -125 | 0
47 | -125 | 0
48 | -125 | 0
49 | -125 | 0
50 | -125 | 0
-23 | -125 | 1
-22 | -125 | 1
-21 | -125 | 1
-20 | -125 | 1
-19 | -125 | 1
-18 | -125 | 1
-17 | -125 | 1
-16 | -125 | 1
-15 | -125 | 1
-14 | -125 | 1
-13 | -125 | 1
-12 | -125 | 1
-11 | -125 | 1
-10 | -125 | 1
-9 | -125 | 1
-8 | -125 | 1
-7 | -125 | 1
-6 | -125 | 1
-5 | -125 | 1
-4 | -125 | 1
-3 | -125 | 1
-2 | -125 | 1
-1 | -125 | 1
0 | -125 | 1
1 | -125 | 1
2 | -125 | 1
3 | -125 | 1
4 | -125 | 1
5 | -125 | 1
6 | -125 | 1
7 | -125 | 1
8 | -125 | 1
9 | -125 | 1
10 | -125 | 1
11 | -125 | 1
12 | -125 | 1
13 | -125 | 1
14 | -125 | 1
15 | -125 | 1
16 | -125 | 1
17 | -125 | 1
18 | -125 | 1
19 | -125 | 1
20 | -125 | 1
21 | -125 | 1
22 | -125 | 1
23 | -125 | 1
-23 | -125 | 2
-22 | -125 | 2
-21 | -125 | 2
-20 | -125 | 2
-19 | -125 | 2
-18 | -125 | 2
-17 | -125 | 2
-16 | -125 | 2
-15 | -125 | 2
-14 | -125 | 2
-13 | -125 | 2
-12 | -125 | 2
-11 | -125 | 2
-10 | -125 | 2
-9 | -125 | 2
-8 | -125 | 2
-7 | -125 | 2
-6 | -125 | 2
-5 | -125 | 2
-4 | -125 | 2
-3 | -125 | 2
-2 | -125 | 2
-1 | -125 | 2
0 | -125 | 2
1 | -125 | 2
2 | -125 | 2
3 | -125 | 2
4 | -125 | 2
5 | -125 | 2
6 | -125 | 2
7 | -125 | 2
8 | -125 | 2
9 | -125 | 2
10 | -125 | 2
11 | -125 | 2
12 | -125 | 2
13 | -125 | 2
14 | -125 | 2
15 | -125 | 2
16 | -125 | 2
17 | -125 | 2
18 | -125 | 2
19 | -125 | 2
20 | -125 | 2
21 | -125 | 2
22 | -125 | 2
23 | -125 | 2
-23 | -125 | 3
-22 | -125 | 3
-21 | -125 | 3
-20 | -125 | 3
-19 | -125 | 3
-18 | -125 | 3
-17 | -125 | 3
-16 | -125 | 3
-15 | -125 | 3
-14 | -125 | 3
-13 | -125 | 3
-12 | -125 | 3
-11 | -125 | 3
-10 | -125 | 3
-9 | -125 | 3
-8 | -125 | 3
-7 | -125 | 3
-6 | -125 | 3
-5 | -125 | 3
-4 | -125 | 3
-3 | -125 | 3
-2 | -125 | 3
-1 | -125 | 3
0 | -125 | 3
1 | -125 | 3
2 | -125 | 3
3 | -125 | 3
4 | -125 | 3
5 | -125 | 3
6 | -125 | 3
7 | -125 | 3
8 | -125 | 3
9 | -125 | 3
10 | -125 | 3
11 | -125 | 3
12 | -125 | 3
13 | -125 | 3
14 | -125 | 3
15 | -125 | 3
16 | -125 | 3
17 | -125 | 3
18 | -125 | 3
19 | -125 | 3
20 | -125 | 3
21 | -125 | 3
22 | -125 | 3
23 | -125 | 3
-23 | -125 | 4
-22 | -125 | 4
-21 | -125 | 4
-20 | -125 | 4
-19 | -125 | 4
-18 | -125 | 4
-17 | -125 | 4
-16 | -125 | 4
-15 | -125 | 4
-14 | -125 | 4
-13 | -125 | 4
-12 | -125 | 4
-11 | -125 | 4
-10 | -125 | 4
-9 | -125 | 4
-8 | -125 | 4
-7 | -125 | 4
-6 | -125 | 4
-5 | -125 | 4
-4 | -125 | 4
-3 | -125 | 4
-2 | -125 | 4
-1 | -125 | 4
0 | -125 | 4
1 | -125 | 4
2 | -125 | 4
3 | -125 | 4
4 | -125 | 4
5 | -125 | 4
6 | -125 | 4
7 | -125 | 4
8 | -125 | 4
9 | -125 | 4
10 | -125 | 4
11 | -125 | 4
12 | -125 | 4
13 | -125 | 4
14 | -125 | 4
15 | -125 | 4
16 | -125 | 4
17 | -125 | 4
18 | -125 | 4
19 | -125 | 4
20 | -125 | 4
21 | -125 | 4
22 | -125 | 4
23 | -125 | 4
-23 | -125 | 5
-22 | -125 | 5
-21 | -125 | 5
-20 | -125 | 5
-19 | -125 | 5
-18 | -125 | 5
-17 | -125 | 5
-16 | -125 | 5
-15 | -125 | 5
-14 | -125 | 5
-13 | -125 | 5
-12 | -125 | 5
-11 | -125 | 5
-10 | -125 | 5
-9 | -125 | 5
-8 | -125 | 5
-7 | -125 | 5
-6 | -125 | 5
-5 | -125 | 5
-4 | -125 | 5
-3 | -125 | 5
-2 | -125 | 5
-1 | -125 | 5
0 | -125 | 5
1 | -125 | 5
2 | -125 | 5
3 | -125 | 5
4 | -125 | 5
5 | -125 | 5
6 | -125 | 5
7 | -125 | 5
8 | -125 | 5
9 | -125 | 5
10 | -125 | 5
11 | -125 | 5
12 | -125 | 5
13 | -125 | 5
14 | -125 | 5
15 | -125 | 5
16 | -125 | 5
17 | -125 | 5
18 | -125 | 5
19 | -125 | 5
20 | -125 | 5
21 | -125 | 5
22 | -125 | 5
23 | -125 | 5
-23 | -125 | 6
-22 | -125 | 6
-21 | -125 | 6
-20 | -125 | 6
-19 | -125 | 6
-18 | -125 | 6
-17 | -125 | 6
-16 | -125 | 6
-15 | -125 | 6
-14 | -125 | 6
-13 | -125 | 6
-12 | -125 | 6
-11 | -125 | 6
-10 | -125 | 6
-9 | -125 | 6
-8 | -125 | 6
-7 | -125 | 6
-6 | -125 | 6
-5 | -125 | 6
-4 | -125 | 6
-3 | -125 | 6
-2 | -125 | 6
-1 | -125 | 6
0 | -125 | 6
1 | -125 | 6
2 | -125 | 6
3 | -125 | 6
4 | -125 | 6
5 | -125 | 6
6 | -125 | 6
7 | -125 | 6
8 | -125 | 6
9 | -125 | 6
10 | -125 | 6
11 | -125 | 6
12 | -125 | 6
13 | -125 | 6
14 | -125 | 6
15 | -125 | 6
16 | -125 | 6
17 | -125 | 6
18 | -125 | 6
19 | -125 | 6
20 | -125 | 6
21 | -125 | 6
22 | -125 | 6
23 | -125 | 6
-23 | -125 | 7
-22 | -125 | 7
-21 | -125 | 7
-20 | -125 | 7
-19 | -125 | 7
-18 | -125 | 7
-17 | -125 | 7
-16 | -125 | 7
-15 | -125 | 7
-14 | -125 | 7
-13 | -125 | 7
-12 | -125 | 7
-11 | -125 | 7
-10 | -125 | 7
-9 | -125 | 7
-8 | -125 | 7
-7 | -125 | 7
-6 | -125 | 7
-5 | -125 | 7
-4 | -125 | 7
-3 | -125 | 7
-2 | -125 | 7
-1 | -125 | 7
0 | -125 | 7
1 | -125 | 7
2 | -125 | 7
3 | -125 | 7
4 | -125 | 7
5 | -125 | 7
6 | -125 | 7
7 | -125 | 7
8 | -125 | 7
9 | -125 | 7
10 | -125 | 7
11 | -125 | 7
12 | -125 | 7
13 | -125 | 7
14 | -125 | 7
15 | -125 | 7
16 | -125 | 7
17 | -125 | 7
18 | -125 | 7
19 | -125 | 7
20 | -125 | 7
21 | -125 | 7
22 | -125 | 7
23 | -125 | 7
-23 | -125 | 8
-22 | -125 | 8
-21 | -125 | 8
-20 | -125 | 8
-19 | -125 | 8
-18 | -125 | 8
-17 | -125 | 8
-16 | -125 | 8
-15 | -125 | 8
-14 | -125 | 8
-13 | -125 | 8
-12 | -125 | 8
-11 | -125 | 8
-10 | -125 | 8
-9 | -125 | 8
-8 | -125 | 8
-7 | -125 | 8
-6 | -125 | 8
-5 | -125 | 8
-4 | -125 | 8
-3 | -125 | 8
-2 | -125 | 8
-1 | -125 | 8
0 | -125 | 8
1 | -125 | 8
2 | -125 | 8
3 | -125 | 8
4 | -125 | 8
5 | -125 | 8
6 | -125 | 8
7 | -125 | 8
8 | -125 | 8
9 | -125 | 8
10 | -125 | 8
11 | -125 | 8
12 | -125 | 8
13 | -125 | 8
14 | -125 | 8
15 | -125 | 8
16 | -125 | 8
17 | -125 | 8
18 | -125 | 8
19 | -125 | 8
20 | -125 | 8
21 | -125 | 8
22 | -125 | 8
23 | -125 | 8
-23 | -125 | 9
-22 | -125 | 9
-21 | -125 | 9
-20 | -125 | 9
-19 | -125 | 9
-18 | -125 | 9
-17 | -125 | 9
-16 | -125 | 9
-15 | -125 | 9
-14 | -125 | 9
-13 | -125 | 9
-12 | -125 | 9
-11 | -125 | 9
-10 | -125 | 9
-9 | -125 | 9
-8 | -125 | 9
-7 | -125 | 9
-6 | -125 | 9
-5 | -125 | 9
-4 | -125 | 9
-3 | -125 | 9
-2 | -125 | 9
-1 | -125 | 9
0 | -125 | 9
1 | -125 | 9
2 | -125 | 9
3 | -125 | 9
4 | -125 | 9
5 | -125 | 9
6 | -125 | 9
7 | -125 | 9
8 | -125 | 9
9 | -125 | 9
10 | -125 | 9
11 | -125 | 9
12 | -125 | 9
13 | -125 | 9
14 | -125 | 9
15 | -125 | 9
16 | -125 | 9
17 | -125 | 9
18 | -125 | 9
19 | -125 | 9
20 | -125 | 9
21 | -125 | 9
22 | -125 | 9
23 | -125 | 9
-50 | 125 | -12
-49 | 125 | -12
-48 | 125 | -12
-47 | 125 | -12
-46 | 125 | -12
-45 | 125 | -12
-44 | 125 | -12
-43 | 125 | -12
-42 | 125 | -12
-41 | 125 | -12
-40 | 125 | -12
-39 | 125 | -12
-38 | 125 | -12
-37 | 125 | -12
-36 | 125 | -12
-35 | 125 | -12
-34 | 125 | -12
-33 | 125 | -12
-32 | 125 | -12
-31 | 125 | -12
-30 | 125 | -12
-29 | 125 | -12
-28 | 125 | -12
-27 | 125 | -12
-26 | 125 | -12
-25 | 125 | -12
-24 | 125 | -12
-23 | 125 | -12
-22 | 125 | -12
-21 | 125 | -12
-20 | 125 | -12
-19 | 125 | -12
-18 | 125 | -12
-17 | 125 | -12
-16 | 125 | -12
-15 | 125 | -12
-14 | 125 | -12
-13 | 125 | -12
-12 | 125 | -12
-11 | 125 | -12
-10 | 125 | -12
-9 | 125 | -12
-8 | 125 | -12
-7 | 125 | -12
-6 | 125 | -12
-5 | 125 | -12
-4 | 125 | -12
-3 | 125 | -12
-2 | 125 | -12
-1 | 125 | -12
0 | 125 | -12
1 | 125 | -12
2 | 125 | -12
3 | 125 | -12
4 | 125 | -12
5 | 125 | -12
6 | 125 | -12
7 | 125 | -12
8 | 125 | -12
9 | 125 | -12
10 | 125 | -12
11 | 125 | -12
12 | 125 | -12
13 | 125 | -12
14 | 125 | -12
15 | 125 | -12
16 | 125 | -12
17 | 125 | -12
18 | 125 | -12
19 | 125 | -12
20 | 125 | -12
21 | 125 | -12
22 | 125 | -12
23 | 125 | -12
24 | 125 | -12
25 | 125 | -12
26 | 125 | -12
27 | 125 | -12
28 | 125 | -12
29 | 125 | -12
30 | 125 | -12
31 | 125 | -12
32 | 125 | -12
33 | 125 | -12
34 | 125 | -12
35 | 125 | -12
36 | 125 | -12
37 | 125 | -12
38 | 125 | -12
39 | 125 | -12
40 | 125 | -12
41 | 125 | -12
42 | 125 | -12
43 | 125 | -12
44 | 125 | -12
45 | 125 | -12
46 | 125 | -12
47 | 125 | -12
48 | 125 | -12
49 | 125 | -12
50 | 125 | -12
-50 | 125 | -11
-49 | 125 | -11
-48 | 125 | -11
-47 | 125 | -11
-46 | 125 | -11
-45 | 125 | -11
-44 | 125 | -11
-43 | 125 | -11
-42 | 125 | -11
-41 | 125 | -11
-40 | 125 | -11
-39 | 125 | -11
-38 | 125 | -11
-37 | 125 | -11
-36 | 125 | -11
-35 | 125 | -11
-34 | 125 | -11
-33 | 125 | -11
-32 | 125 | -11
-31 | 125 | -11
-30 | 125 | -11
-29 | 125 | -11
-28 | 125 | -11
-27 | 125 | -11
-26 | 125 | -11
-25 | 125 | -11
-24 | 125 | -11
-23 | 125 | -11
-22 | 125 | -11
-21 | 125 | -11
-20 | 125 | -11
-19 | 125 | -11
-18 | 125 | -11
-17 | 125 | -11
-16 | 125 | -11
-15 | 125 | -11
-14 | 125 | -11
-13 | 125 | -11
-12 | 125 | -11
-11 | 125 | -11
-10 | 125 | -11
-9 | 125 | -11
-8 | 125 | -11
-7 | 125 | -11
-6 | 125 | -11
-5 | 125 | -11
-4 | 125 | -11
-3 | 125 | -11
-2 | 125 | -11
-1 | 125 | -11
0 | 125 | -11
1 | 125 | -11
2 | 125 | -11
3 | 125 | -11
4 | 125 | -11
5 | 125 | -11
6 | 125 | -11
7 | 125 | -11
8 | 125 | -11
9 | 125 | -11
10 | 125 | -11
11 | 125 | -11
12 | 125 | -11
13 | 125 | -11
14 | 125 | -11
15 | 125 | -11
16 | 125 | -11
17 | 125 | -11
18 | 125 | -11
19 | 125 | -11
20 | 125 | -11
21 | 125 | -11
22 | 125 | -11
23 | 125 | -11
24 | 125 | -11
25 | 125 | -11
26 | 125 | -11
27 | 125 | -11
28 | 125 | -11
29 | 125 | -11
30 | 125 | -11
31 | 125 | -11
32 | 125 | -11
33 | 125 | -11
34 | 125 | -11
35 | 125 | -11
36 | 125 | -11
37 | 125 | -11
38 | 125 | -11
39 | 125 | -11
40 | 125 | -11
41 | 125 | -11
42 | 125 | -11
43 | 125 | -11
44 | 125 | -11
45 | 125 | -11
46 | 125 | -11
47 | 125 | -11
48 | 125 | -11
49 | 125 | -11
50 | 125 | -11
-50 | 125 | -10
-49 | 125 | -10
-48 | 125 | -10
-47 | 125 | -10
-46 | 125 | -10
-45 | 125 | -10
-44 | 125 | -10
-43 | 125 | -10
-42 | 125 | -10
-41 | 125 | -10
-40 | 125 | -10
-39 | 125 | -10
-38 | 125 | -10
-37 | 125 | -10
-36 | 125 | -10
-35 | 125 | -10
-34 | 125 | -10
-33 | 125 | -10
-32 | 125 | -10
-31 | 125 | -10
-30 | 125 | -10
-29 | 125 | -10
-28 | 125 | -10
-27 | 125 | -10
-26 | 125 | -10
-25 | 125 | -10
-24 | 125 | -10
-23 | 125 | -10
-22 | 125 | -10
-21 | 125 | -10
-20 | 125 | -10
-19 | 125 | -10
-18 | 125 | -10
-17 | 125 | -10
-16 | 125 | -10
-15 | 125 | -10
-14 | 125 | -10
-13 | 125 | -10
-12 | 125 | -10
-11 | 125 | -10
-10 | 125 | -10
-9 | 125 | -10
-8 | 125 | -10
-7 | 125 | -10
-6 | 125 | -10
-5 | 125 | -10
-4 | 125 | -10
-3 | 125 | -10
-2 | 125 | -10
-1 | 125 | -10
0 | 125 | -10
1 | 125 | -10
2 | 125 | -10
3 | 125 | -10
4 | 125 | -10
5 | 125 | -10
6 | 125 | -10
7 | 125 | -10
8 | 125 | -10
9 | 125 | -10
10 | 125 | -10
11 | 125 | -10
12 | 125 | -10
13 | 125 | -10
14 | 125 | -10
15 | 125 | -10
16 | 125 | -10
17 | 125 | -10
18 | 125 | -10
19 | 125 | -10
20 | 125 | -10
21 | 125 | -10
22 | 125 | -10
23 | 125 | -10
24 | 125 | -10
25 | 125 | -10
26 | 125 | -10
27 | 125 | -10
28 | 125 | -10
29 | 125 | -10
30 | 125 | -10
31 | 125 | -10
32 | 125 | -10
33 | 125 | -10
34 | 125 | -10
35 | 125 | -10
36 | 125 | -10
37 | 125 | -10
38 | 125 | -10
39 | 125 | -10
40 | 125 | -10
41 | 125 | -10
42 | 125 | -10
43 | 125 | -10
44 | 125 | -10
45 | 125 | -10
46 | 125 | -10
47 | 125 | -10
48 | 125 | -10
49 | 125 | -10
50 | 125 | -10
-50 | 125 | -9
-49 | 125 | -9
-48 | 125 | -9
-47 | 125 | -9
-46 | 125 | -9
-45 | 125 | -9
-44 | 125 | -9
-43 | 125 | -9
-42 | 125 | -9
-41 | 125 | -9
-40 | 125 | -9
-39 | 125 | -9
-38 | 125 | -9
-37 | 125 | -9
-36 | 125 | -9
-35 | 125 | -9
-34 | 125 | -9
-33 | 125 | -9
-32 | 125 | -9
-31 | 125 | -9
-30 | 125 | -9
-29 | 125 | -9
-28 | 125 | -9
-27 | 125 | -9
-26 | 125 | -9
-25 | 125 | -9
-24 | 125 | -9
-23 | 125 | -9
-22 | 125 | -9
-21 | 125 | -9
-20 | 125 | -9
-19 | 125 | -9
-18 | 125 | -9
-17 | 125 | -9
-16 | 125 | -9
-15 | 125 | -9
-14 | 125 | -9
-13 | 125 | -9
-12 | 125 | -9
-11 | 125 | -9
-10 | 125 | -9
-9 | 125 | -9
-8 | 125 | -9
-7 | 125 | -9
-6 | 125 | -9
-5 | 125 | -9
-4 | 125 | -9
-3 | 125 | -9
-2 | 125 | -9
-1 | 125 | -9
0 | 125 | -9
1 | 125 | -9
2 | 125 | -9
3 | 125 | -9
4 | 125 | -9
5 | 125 | -9
6 | 125 | -9
7 | 125 | -9
8 | 125 | -9
9 | 125 | -9
10 | 125 | -9
11 | 125 | -9
12 | 125 | -9
13 | 125 | -9
14 | 125 | -9
15 | 125 | -9
16 | 125 | -9
17 | 125 | -9
18 | 125 | -9
19 | 125 | -9
20 | 125 | -9
21 | 125 | -9
22 | 125 | -9
23 | 125 | -9
24 | 125 | -9
25 | 125 | -9
26 | 125 | -9
27 | 125 | -9
28 | 125 | -9
29 | 125 | -9
30 | 125 | -9
31 | 125 | -9
32 | 125 | -9
33 | 125 | -9
34 | 125 | -9
35 | 125 | -9
36 | 125 | -9
37 | 125 | -9
38 | 125 | -9
39 | 125 | -9
40 | 125 | -9
41 | 125 | -9
42 | 125 | -9
43 | 125 | -9
44 | 125 | -9
45 | 125 | -9
46 | 125 | -9
47 | 125 | -9
48 | 125 | -9
49 | 125 | -9
50 | 125 | -9
-50 | 125 | -8
-49 | 125 | -8
-48 | 125 | -8
-47 | 125 | -8
-46 | 125 | -8
-45 | 125 | -8
-44 | 125 | -8
-43 | 125 | -8
-42 | 125 | -8
-41 | 125 | -8
-40 | 125 | -8
-39 | 125 | -8
-38 | 125 | -8
-37 | 125 | -8
-36 | 125 | -8
-35 | 125 | -8
-34 | 125 | -8
-33 | 125 | -8
-32 | 125 | -8
-31 | 125 | -8
-30 | 125 | -8
-29 | 125 | -8
-28 | 125 | -8
-27 | 125 | -8
-26 | 125 | -8
-25 | 125 | -8
-24 | 125 | -8
-23 | 125 | -8
-22 | 125 | -8
-21 | 125 | -8
-20 | 125 | -8
-19 | 125 | -8
-18 | 125 | -8
-17 | 125 | -8
-16 | 125 | -8
-15 | 125 | -8
-14 | 125 | -8
-13 | 125 | -8
-12 | 125 | -8
-11 | 125 | -8
-10 | 125 | -8
-9 | 125 | -8
-8 | 125 | -8
-7 | 125 | -8
-6 | 125 | -8
-5 | 125 | -8
-4 | 125 | -8
-3 | 125 | -8
-2 | 125 | -8
-1 | 125 | -8
0 | 125 | -8
1 | 125 | -8
2 | 125 | -8
3 | 125 | -8
4 | 125 | -8
5 | 125 | -8
6 | 125 | -8
7 | 125 | -8
8 | 125 | -8
9 | 125 | -8
10 | 125 | -8
11 | 125 | -8
12 | 125 | -8
13 | 125 | -8
14 | 125 | -8
15 | 125 | -8
16 | 125 | -8
17 | 125 | -8
18 | 125 | -8
19 | 125 | -8
20 | 125 | -8
21 | 125 | -8
22 | 125 | -8
23 | 125 | -8
24 | 125 | -8
25 | 125 | -8
26 | 125 | -8
27 | 125 | -8
28 | 125 | -8
29 | 125 | -8
30 | 125 | -8
31 | 125 | -8
32 | 125 | -8
33 | 125 | -8
34 | 125 | -8
35 | 125 | -8
36 | 125 | -8
37 | 125 | -8
38 | 125 | -8
39 | 125 | -8
40 | 125 | -8
41 | 125 | -8
42 | 125 | -8
43 | 125 | -8
44 | 125 | -8
45 | 125 | -8
46 | 125 | -8
47 | 125 | -8
48 | 125 | -8
49 | 125 | -8
50 | 125 | -8
-50 | 125 | -7
-49 | 125 | -7
-48 | 125 | -7
-47 | 125 | -7
-46 | 125 | -7
-45 | 125 | -7
-44 | 125 | -7
-43 | 125 | -7
-42 | 125 | -7
-41 | 125 | -7
-40 | 125 | -7
-39 | 125 | -7
-38 | 125 | -7
-37 | 125 | -7
-36 | 125 | -7
-35 | 125 | -7
-34 | 125 | -7
-33 | 125 | -7
-32 | 125 | -7
-31 | 125 | -7
-30 | 125 | -7
-29 | 125 | -7
-28 | 125 | -7
-27 | 125 | -7
-26 | 125 | -7
-25 | 125 | -7
-24 | 125 | -7
-23 | 125 | -7
-22 | 125 | -7
-21 | 125 | -7
-20 | 125 | -7
-19 | 125 | -7
-18 | 125 | -7
-17 | 125 | -7
-16 | 125 | -7
-15 | 125 | -7
-14 | 125 | -7
-13 | 125 | -7
-12 | 125 | -7
-11 | 125 | -7
-10 | 125 | -7
-9 | 125 | -7
-8 | 125 | -7
-7 | 125 | -7
-6 | 125 | -7
-5 | 125 | -7
-4 | 125 | -7
-3 | 125 | -7
-2 | 125 | -7
-1 | 125 | -7
0 | 125 | -7
1 | 125 | -7
2 | 125 | -7
3 | 125 | -7
4 | 125 | -7
5 | 125 | -7
6 | 125 | -7
7 | 125 | -7
8 | 125 | -7
9 | 125 | -7
10 | 125 | -7
11 | 125 | -7
12 | 125 | -7
13 | 125 | -7
14 | 125 | -7
15 | 125 | -7
16 | 125 | -7
17 | 125 | -7
18 | 125 | -7
19 | 125 | -7
20 | 125 | -7
21 | 125 | -7
22 | 125 | -7
23 | 125 | -7
24 | 125 | -7
25 | 125 | -7
26 | 125 | -7
27 | 125 | -7
28 | 125 | -7
29 | 125 | -7
30 | 125 | -7
31 | 125 | -7
32 | 125 | -7
33 | 125 | -7
34 | 125 | -7
35 | 125 | -7
36 | 125 | -7
37 | 125 | -7
38 | 125 | -7
39 | 125 | -7
40 | 125 | -7
41 | 125 | -7
42 | 125 | -7
43 | 125 | -7
44 | 125 | -7
45 | 125 | -7
46 | 125 | -7
47 | 125 | -7
48 | 125 | -7
49 | 125 | -7
50 | 125 | -7
-50 | 125 | -6
-49 | 125 | -6
-48 | 125 | -6
-47 | 125 | -6
-46 | 125 | -6
-45 | 125 | -6
-44 | 125 | -6
-43 | 125 | -6
-42 | 125 | -6
-41 | 125 | -6
-40 | 125 | -6
-39 | 125 | -6
-38 | 125 | -6
-37 | 125 | -6
-36 | 125 | -6
-35 | 125 | -6
-34 | 125 | -6
-33 | 125 | -6
-32 | 125 | -6
-31 | 125 | -6
-30 | 125 | -6
-29 | 125 | -6
-28 | 125 | -6
-27 | 125 | -6
-26 | 125 | -6
-25 | 125 | -6
-24 | 125 | -6
-23 | 125 | -6
-22 | 125 | -6
-21 | 125 | -6
-20 | 125 | -6
-19 | 125 | -6
-18 | 125 | -6
-17 | 125 | -6
-16 | 125 | -6
-15 | 125 | -6
-14 | 125 | -6
-13 | 125 | -6
-12 | 125 | -6
-11 | 125 | -6
-10 | 125 | -6
-9 | 125 | -6
-8 | 125 | -6
-7 | 125 | -6
-6 | 125 | -6
-5 | 125 | -6
-4 | 125 | -6
-3 | 125 | -6
-2 | 125 | -6
-1 | 125 | -6
0 | 125 | -6
1 | 125 | -6
2 | 125 | -6
3 | 125 | -6
4 | 125 | -6
5 | 125 | -6
6 | 125 | -6
7 | 125 | -6
8 | 125 | -6
9 | 125 | -6
10 | 125 | -6
11 | 125 | -6
12 | 125 | -6
13 | 125 | -6
14 | 125 | -6
15 | 125 | -6
16 | 125 | -6
17 | 125 | -6
18 | 125 | -6
19 | 125 | -6
20 | 125 | -6
21 | 125 | -6
22 | 125 | -6
23 | 125 | -6
24 | 125 | -6
25 | 125 | -6
26 | 125 | -6
27 | 125 | -6
28 | 125 | -6
29 | 125 | -6
30 | 125 | -6
31 | 125 | -6
32 | 125 | -6
33 | 125 | -6
34 | 125 | -6
35 | 125 | -6
36 | 125 | -6
37 | 125 | -6
38 | 125 | -6
39 | 125 | -6
40 | 125 | -6
41 | 125 | -6
42 | 125 | -6
43 | 125 | -6
44 | 125 | -6
45 | 125 | -6
46 | 125 | -6
47 | 125 | -6
48 | 125 | -6
49 | 125 | -6
50 | 125 | -6
-50 | 125 | -5
-49 | 125 | -5
-48 | 125 | -5
-47 | 125 | -5
-46 | 125 | -5
-45 | 125 | -5
-44 | 125 | -5
-43 | 125 | -5
-42 | 125 | -5
-41 | 125 | -5
-40 | 125 | -5
-39 | 125 | -5
-38 | 125 | -5
-37 | 125 | -5
-36 | 125 | -5
-35 | 125 | -5
-34 | 125 | -5
-33 | 125 | -5
-32 | 125 | -5
-31 | 125 | -5
-30 | 125 | -5
-29 | 125 | -5
-28 | 125 | -5
-27 | 125 | -5
-26 | 125 | -5
-25 | 125 | -5
-24 | 125 | -5
-23 | 125 | -5
-22 | 125 | -5
-21 | 125 | -5
-20 | 125 | -5
-19 | 125 | -5
-18 | 125 | -5
-17 | 125 | -5
-16 | 125 | -5
-15 | 125 | -5
-14 | 125 | -5
-13 | 125 | -5
-12 | 125 | -5
-11 | 125 | -5
-10 | 125 | -5
-9 | 125 | -5
-8 | 125 | -5
-7 | 125 | -5
-6 | 125 | -5
-5 | 125 | -5
-4 | 125 | -5
-3 | 125 | -5
-2 | 125 | -5
-1 | 125 | -5
0 | 125 | -5
1 | 125 | -5
2 | 125 | -5
3 | 125 | -5
4 | 125 | -5
5 | 125 | -5
6 | 125 | -5
7 | 125 | -5
8 | 125 | -5
9 | 125 | -5
10 | 125 | -5
11 | 125 | -5
12 | 125 | -5
13 | 125 | -5
14 | 125 | -5
15 | 125 | -5
16 | 125 | -5
17 | 125 | -5
18 | 125 | -5
19 | 125 | -5
20 | 125 | -5
21 | 125 | -5
22 | 125 | -5
23 | 125 | -5
24 | 125 | -5
25 | 125 | -5
26 | 125 | -5
27 | 125 | -5
28 | 125 | -5
29 | 125 | -5
30 | 125 | -5
31 | 125 | -5
32 | 125 | -5
33 | 125 | -5
34 | 125 | -5
35 | 125 | -5
36 | 125 | -5
37 | 125 | -5
38 | 125 | -5
39 | 125 | -5
40 | 125 | -5
41 | 125 | -5
42 | 125 | -5
43 | 125 | -5
44 | 125 | -5
45 | 125 | -5
46 | 125 | -5
47 | 125 | -5
48 | 125 | -5
49 | 125 | -5
50 | 125 | -5
-50 | 125 | -4
-49 | 125 | -4
-48 | 125 | -4
-47 | 125 | -4
-46 | 125 | -4
-45 | 125 | -4
-44 | 125 | -4
-43 | 125 | -4
-42 | 125 | -4
-41 | 125 | -4
-40 | 125 | -4
-39 | 125 | -4
-38 | 125 | -4
-37 | 125 | -4
-36 | 125 | -4
-35 | 125 | -4
-34 | 125 | -4
-33 | 125 | -4
-32 | 125 | -4
-31 | 125 | -4
-30 | 125 | -4
-29 | 125 | -4
-28 | 125 | -4
-27 | 125 | -4
-26 | 125 | -4
-25 | 125 | -4
-24 | 125 | -4
-23 | 125 | -4
-22 | 125 | -4
-21 | 125 | -4
-20 | 125 | -4
-19 | 125 | -4
-18 | 125 | -4
-17 | 125 | -4
-16 | 125 | -4
-15 | 125 | -4
-14 | 125 | -4
-13 | 125 | -4
-12 | 125 | -4
-11 | 125 | -4
-10 | 125 | -4
-9 | 125 | -4
-8 | 125 | -4
-7 | 125 | -4
-6 | 125 | -4
-5 | 125 | -4
-4 | 125 | -4
-3 | 125 | -4
-2 | 125 | -4
-1 | 125 | -4
0 | 125 | -4
1 | 125 | -4
2 | 125 | -4
3 | 125 | -4
4 | 125 | -4
5 | 125 | -4
6 | 125 | -4
7 | 125 | -4
8 | 125 | -4
9 | 125 | -4
10 | 125 | -4
11 | 125 | -4
12 | 125 | -4
13 | 125 | -4
14 | 125 | -4
15 | 125 | -4
16 | 125 | -4
17 | 125 | -4
18 | 125 | -4
19 | 125 | -4
20 | 125 | -4
21 | 125 | -4
22 | 125 | -4
23 | 125 | -4
24 | 125 | -4
25 | 125 | -4
26 | 125 | -4
27 | 125 | -4
28 | 125 | -4
29 | 125 | -4
30 | 125 | -4
31 | 125 | -4
32 | 125 | -4
33 | 125 | -4
34 | 125 | -4
35 | 125 | -4
36 | 125 | -4
37 | 125 | -4
38 | 125 | -4
39 | 125 | -4
40 | 125 | -4
41 | 125 | -4
42 | 125 | -4
43 | 125 | -4
44 | 125 | -4
45 | 125 | -4
46 | 125 | -4
47 | 125 | -4
48 | 125 | -4
49 | 125 | -4
50 | 125 | -4
-50 | 125 | -3
-49 | 125 | -3
-48 | 125 | -3
-47 | 125 | -3
-46 | 125 | -3
-45 | 125 | -3
-44 | 125 | -3
-43 | 125 | -3
-42 | 125 | -3
-41 | 125 | -3
-40 | 125 | -3
-39 | 125 | -3
-38 | 125 | -3
-37 | 125 | -3
-36 | 125 | -3
-35 | 125 | -3
-34 | 125 | -3
-33 | 125 | -3
-32 | 125 | -3
-31 | 125 | -3
-30 | 125 | -3
-29 | 125 | -3
-28 | 125 | -3
-27 | 125 | -3
-26 | 125 | -3
-25 | 125 | -3
-24 | 125 | -3
-23 | 125 | -3
-22 | 125 | -3
-21 | 125 | -3
-20 | 125 | -3
-19 | 125 | -3
-18 | 125 | -3
-17 | 125 | -3
-16 | 125 | -3
-15 | 125 | -3
-14 | 125 | -3
-13 | 125 | -3
-12 | 125 | -3
-11 | 125 | -3
-10 | 125 | -3
-9 | 125 | -3
-8 | 125 | -3
-7 | 125 | -3
-6 | 125 | -3
-5 | 125 | -3
-4 | 125 | -3
-3 | 125 | -3
-2 | 125 | -3
-1 | 125 | -3
0 | 125 | -3
1 | 125 | -3
2 | 125 | -3
3 | 125 | -3
4 | 125 | -3
5 | 125 | -3
6 | 125 | -3
7 | 125 | -3
8 | 125 | -3
9 | 125 | -3
10 | 125 | -3
11 | 125 | -3
12 | 125 | -3
13 | 125 | -3
14 | 125 | -3
15 | 125 | -3
16 | 125 | -3
17 | 125 | -3
18 | 125 | -3
19 | 125 | -3
20 | 125 | -3
21 | 125 | -3
22 | 125 | -3
23 | 125 | -3
24 | 125 | -3
25 | 125 | -3
26 | 125 | -3
27 | 125 | -3
28 | 125 | -3
29 | 125 | -3
30 | 125 | -3
31 | 125 | -3
32 | 125 | -3
33 | 125 | -3
34 | 125 | -3
35 | 125 | -3
36 | 125 | -3
37 | 125 | -3
38 | 125 | -3
39 | 125 | -3
40 | 125 | -3
41 | 125 | -3
42 | 125 | -3
43 | 125 | -3
44 | 125 | -3
45 | 125 | -3
46 | 125 | -3
47 | 125 | -3
48 | 125 | -3
49 | 125 | -3
50 | 125 | -3
-50 | 125 | -2
-49 | 125 | -2
-48 | 125 | -2
-47 | 125 | -2
-46 | 125 | -2
-45 | 125 | -2
-44 | 125 | -2
-43 | 125 | -2
-42 | 125 | -2
-41 | 125 | -2
-40 | 125 | -2
-39 | 125 | -2
-38 | 125 | -2
-37 | 125 | -2
-36 | 125 | -2
-35 | 125 | -2
-34 | 125 | -2
-33 | 125 | -2
-32 | 125 | -2
-31 | 125 | -2
-30 | 125 | -2
-29 | 125 | -2
-28 | 125 | -2
-27 | 125 | -2
-26 | 125 | -2
-25 | 125 | -2
-24 | 125 | -2
-23 | 125 | -2
-22 | 125 | -2
-21 | 125 | -2
-20 | 125 | -2
-19 | 125 | -2
-18 | 125 | -2
-17 | 125 | -2
-16 | 125 | -2
-15 | 125 | -2
-14 | 125 | -2
-13 | 125 | -2
-12 | 125 | -2
-11 | 125 | -2
-10 | 125 | -2
-9 | 125 | -2
-8 | 125 | -2
-7 | 125 | -2
-6 | 125 | -2
-5 | 125 | -2
-4 | 125 | -2
-3 | 125 | -2
-2 | 125 | -2
-1 | 125 | -2
0 | 125 | -2
1 | 125 | -2
2 | 125 | -2
3 | 125 | -2
4 | 125 | -2
5 | 125 | -2
6 | 125 | -2
7 | 125 | -2
8 | 125 | -2
9 | 125 | -2
10 | 125 | -2
11 | 125 | -2
12 | 125 | -2
13 | 125 | -2
14 | 125 | -2
15 | 125 | -2
16 | 125 | -2
17 | 125 | -2
18 | 125 | -2
19 | 125 | -2
20 | 125 | -2
21 | 125 | -2
22 | 125 | -2
23 | 125 | -2
24 | 125 | -2
25 | 125 | -2
26 | 125 | -2
27 | 125 | -2
28 | 125 | -2
29 | 125 | -2
30 | 125 | -2
31 | 125 | -2
32 | 125 | -2
33 | 125 | -2
34 | 125 | -2
35 | 125 | -2
36 | 125 | -2
37 | 125 | -2
38 | 125 | -2
39 | 125 | -2
40 | 125 | -2
41 | 125 | -2
42 | 125 | -2
43 | 125 | -2
44 | 125 | -2
45 | 125 | -2
46 | 125 | -2
47 | 125 | -2
48 | 125 | -2
49 | 125 | -2
50 | 125 | -2
-50 | 125 | -1
-49 | 125 | -1
-48 | 125 | -1
-47 | 125 | -1
-46 | 125 | -1
-45 | 125 | -1
-44 | 125 | -1
-43 | 125 | -1
-42 | 125 | -1
-41 | 125 | -1
-40 | 125 | -1
-39 | 125 | -1
-38 | 125 | -1
-37 | 125 | -1
-36 | 125 | -1
-35 | 125 | -1
-34 | 125 | -1
-33 | 125 | -1
-32 | 125 | -1
-31 | 125 | -1
-30 | 125 | -1
-29 | 125 | -1
-28 | 125 | -1
-27 | 125 | -1
-26 | 125 | -1
-25 | 125 | -1
-24 | 125 | -1
-23 | 125 | -1
-22 | 125 | -1
-21 | 125 | -1
-20 | 125 | -1
-19 | 125 | -1
-18 | 125 | -1
-17 | 125 | -1
-16 | 125 | -1
-15 | 125 | -1
-14 | 125 | -1
-13 | 125 | -1
-12 | 125 | -1
-11 | 125 | -1
-10 | 125 | -1
-9 | 125 | -1
-8 | 125 | -1
-7 | 125 | -1
-6 | 125 | -1
-5 | 125 | -1
-4 | 125 | -1
-3 | 125 | -1
-2 | 125 | -1
-1 | 125 | -1
0 | 125 | -1
1 | 125 | -1
2 | 125 | -1
3 | 125 | -1
4 | 125 | -1
5 | 125 | -1
6 | 125 | -1
7 | 125 | -1
8 | 125 | -1
9 | 125 | -1
10 | 125 | -1
11 | 125 | -1
12 | 125 | -1
13 | 125 | -1
14 | 125 | -1
15 | 125 | -1
16 | 125 | -1
17 | 125 | -1
18 | 125 | -1
19 | 125 | -1
20 | 125 | -1
21 | 125 | -1
22 | 125 | -1
23 | 125 | -1
24 | 125 | -1
25 | 125 | -1
26 | 125 | -1
27 | 125 | -1
28 | 125 | -1
29 | 125 | -1
30 | 125 | -1
31 | 125 | -1
32 | 125 | -1
33 | 125 | -1
34 | 125 | -1
35 | 125 | -1
36 | 125 | -1
37 | 125 | -1
38 | 125 | -1
39 | 125 | -1
40 | 125 | -1
41 | 125 | -1
42 | 125 | -1
43 | 125 | -1
44 | 125 | -1
45 | 125 | -1
46 | 125 | -1
47 | 125 | -1
48 | 125 | -1
49 | 125 | -1
50 | 125 | -1
-50 | 125 | 0
-49 | 125 | 0
-48 | 125 | 0
-47 | 125 | 0
-46 | 125 | 0
-45 | 125 | 0
-44 | 125 | 0
-43 | 125 | 0
-42 | 125 | 0
-41 | 125 | 0
-40 | 125 | 0
-39 | 125 | 0
-38 | 125 | 0
-37 | 125 | 0
-36 | 125 | 0
-35 | 125 | 0
-34 | 125 | 0
-33 | 125 | 0
-32 | 125 | 0
-31 | 125 | 0
-30 | 125 | 0
-29 | 125 | 0
-28 | 125 | 0
-27 | 125 | 0
-26 | 125 | 0
-25 | 125 | 0
-24 | 125 | 0
-23 | 125 | 0
-22 | 125 | 0
-21 | 125 | 0
-20 | 125 | 0
-19 | 125 | 0
-18 | 125 | 0
-17 | 125 | 0
-16 | 125 | 0
-15 | 125 | 0
-14 | 125 | 0
-13 | 125 | 0
-12 | 125 | 0
-11 | 125 | 0
-10 | 125 | 0
-9 | 125 | 0
-8 | 125 | 0
-7 | 125 | 0
-6 | 125 | 0
-5 | 125 | 0
-4 | 125 | 0
-3 | 125 | 0
-2 | 125 | 0
-1 | 125 | 0
0 | 125 | 0
1 | 125 | 0
2 | 125 | 0
3 | 125 | 0
4 | 125 | 0
5 | 125 | 0
6 | 125 | 0
7 | 125 | 0
8 | 125 | 0
9 | 125 | 0
10 | 125 | 0
11 | 125 | 0
12 | 125 | 0
13 | 125 | 0
14 | 125 | 0
15 | 125 | 0
16 | 125 | 0
17 | 125 | 0
18 | 125 | 0
19 | 125 | 0
20 | 125 | 0
21 | 125 | 0
22 | 125 | 0
23 | 125 | 0
24 | 125 | 0
25 | 125 | 0
26 | 125 | 0
27 | 125 | 0
28 | 125 | 0
29 | 125 | 0
30 | 125 | 0
31 | 125 | 0
32 | 125 | 0
33 | 125 | 0
34 | 125 | 0
35 | 125 | 0
36 | 125 | 0
37 | 125 | 0
38 | 125 | 0
39 | 125 | 0
40 | 125 | 0
41 | 125 | 0
42 | 125 | 0
43 | 125 | 0
44 | 125 | 0
45 | 125 | 0
46 | 125 | 0
47 | 125 | 0
48 | 125 | 0
49 | 125 | 0
50 | 125 | 0
-23 | 125 | 1
-22 | 125 | 1
-21 | 125 | 1
-20 | 125 | 1
-19 | 125 | 1
-18 | 125 | 1
-17 | 125 | 1
-16 | 125 | 1
-15 | 125 | 1
-14 | 125 | 1
-13 | 125 | 1
-12 | 125 | 1
-11 | 125 | 1
-10 | 125 | 1
-9 | 125 | 1
-8 | 125 | 1
-7 | 125 | 1
-6 | 125 | 1
-5 | 125 | 1
-4 | 125 | 1
-3 | 125 | 1
-2 | 125 | 1
-1 | 125 | 1
0 | 125 | 1
1 | 125 | 1
2 | 125 | 1
3 | 125 | 1
4 | 125 | 1
5 | 125 | 1
6 | 125 | 1
7 | 125 | 1
8 | 125 | 1
9 | 125 | 1
10 | 125 | 1
11 | 125 | 1
12 | 125 | 1
13 | 125 | 1
14 | 125 | 1
15 | 125 | 1
16 | 125 | 1
17 | 125 | 1
18 | 125 | 1
19 | 125 | 1
20 | 125 | 1
21 | 125 | 1
22 | 125 | 1
23 | 125 | 1
-23 | 125 | 2
-22 | 125 | 2
-21 | 125 | 2
-20 | 125 | 2
-19 | 125 | 2
-18 | 125 | 2
-17 | 125 | 2
-16 | 125 | 2
-15 | 125 | 2
-14 | 125 | 2
-13 | 125 | 2
-12 | 125 | 2
-11 | 125 | 2
-10 | 125 | 2
-9 | 125 | 2
-8 | 125 | 2
-7 | 125 | 2
-6 | 125 | 2
-5 | 125 | 2
-4 | 125 | 2
-3 | 125 | 2
-2 | 125 | 2
-1 | 125 | 2
0 | 125 | 2
1 | 125 | 2
2 | 125 | 2
3 | 125 | 2
4 | 125 | 2
5 | 125 | 2
6 | 125 | 2
7 | 125 | 2
8 | 125 | 2
9 | 125 | 2
10 | 125 | 2
11 | 125 | 2
12 | 125 | 2
13 | 125 | 2
14 | 125 | 2
15 | 125 | 2
16 | 125 | 2
17 | 125 | 2
18 | 125 | 2
19 | 125 | 2
20 | 125 | 2
21 | 125 | 2
22 | 125 | 2
23 | 125 | 2
-23 | 125 | 3
-22 | 125 | 3
-21 | 125 | 3
-20 | 125 | 3
-19 | 125 | 3
-18 | 125 | 3
-17 | 125 | 3
-16 | 125 | 3
-15 | 125 | 3
-14 | 125 | 3
-13 | 125 | 3
-12 | 125 | 3
-11 | 125 | 3
-10 | 125 | 3
-9 | 125 | 3
-8 | 125 | 3
-7 | 125 | 3
-6 | 125 | 3
-5 | 125 | 3
-4 | 125 | 3
-3 | 125 | 3
-2 | 125 | 3
-1 | 125 | 3
0 | 125 | 3
1 | 125 | 3
2 | 125 | 3
3 | 125 | 3
4 | 125 | 3
5 | 125 | 3
6 | 125 | 3
7 | 125 | 3
8 | 125 | 3
9 | 125 | 3
10 | 125 | 3
11 | 125 | 3
12 | 125 | 3
13 | 125 | 3
14 | 125 | 3
15 | 125 | 3
16 | 125 | 3
17 | 125 | 3
18 | 125 | 3
19 | 125 | 3
20 | 125 | 3
21 | 125 | 3
22 | 125 | 3
23 | 125 | 3
-23 | 125 | 4
-22 | 125 | 4
-21 | 125 | 4
-20 | 125 | 4
-19 | 125 | 4
-18 | 125 | 4
-17 | 125 | 4
-16 | 125 | 4
-15 | 125 | 4
-14 | 125 | 4
-13 | 125 | 4
-12 | 125 | 4
-11 | 125 | 4
-10 | 125 | 4
-9 | 125 | 4
-8 | 125 | 4
-7 | 125 | 4
-6 | 125 | 4
-5 | 125 | 4
-4 | 125 | 4
-3 | 125 | 4
-2 | 125 | 4
-1 | 125 | 4
0 | 125 | 4
1 | 125 | 4
2 | 125 | 4
3 | 125 | 4
4 | 125 | 4
5 | 125 | 4
6 | 125 | 4
7 | 125 | 4
8 | 125 | 4
9 | 125 | 4
10 | 125 | 4
11 | 125 | 4
12 | 125 | 4
13 | 125 | 4
14 | 125 | 4
15 | 125 | 4
16 | 125 | 4
17 | 125 | 4
18 | 125 | 4
19 | 125 | 4
20 | 125 | 4
21 | 125 | 4
22 | 125 | 4
23 | 125 | 4
-23 | 125 | 5
-22 | 125 | 5
-21 | 125 | 5
-20 | 125 | 5
-19 | 125 | 5
-18 | 125 | 5
-17 | 125 | 5
-16 | 125 | 5
-15 | 125 | 5
-14 | 125 | 5
-13 | 125 | 5
-12 | 125 | 5
-11 | 125 | 5
-10 | 125 | 5
-9 | 125 | 5
-8 | 125 | 5
-7 | 125 | 5
-6 | 125 | 5
-5 | 125 | 5
-4 | 125 | 5
-3 | 125 | 5
-2 | 125 | 5
-1 | 125 | 5
0 | 125 | 5
1 | 125 | 5
2 | 125 | 5
3 | 125 | 5
4 | 125 | 5
5 | 125 | 5
6 | 125 | 5
7 | 125 | 5
8 | 125 | 5
9 | 125 | 5
10 | 125 | 5
11 | 125 | 5
12 | 125 | 5
13 | 125 | 5
14 | 125 | 5
15 | 125 | 5
16 | 125 | 5
17 | 125 | 5
18 | 125 | 5
19 | 125 | 5
20 | 125 | 5
21 | 125 | 5
22 | 125 | 5
23 | 125 | 5
-23 | 125 | 6
-22 | 125 | 6
-21 | 125 | 6
-20 | 125 | 6
-19 | 125 | 6
-18 | 125 | 6
-17 | 125 | 6
-16 | 125 | 6
-15 | 125 | 6
-14 | 125 | 6
-13 | 125 | 6
-12 | 125 | 6
-11 | 125 | 6
-10 | 125 | 6
-9 | 125 | 6
-8 | 125 | 6
-7 | 125 | 6
-6 | 125 | 6
-5 | 125 | 6
-4 | 125 | 6
-3 | 125 | 6
-2 | 125 | 6
-1 | 125 | 6
0 | 125 | 6
1 | 125 | 6
2 | 125 | 6
3 | 125 | 6
4 | 125 | 6
5 | 125 | 6
6 | 125 | 6
7 | 125 | 6
8 | 125 | 6
9 | 125 | 6
10 | 125 | 6
11 | 125 | 6
12 | 125 | 6
13 | 125 | 6
14 | 125 | 6
15 | 125 | 6
16 | 125 | 6
17 | 125 | 6
18 | 125 | 6
19 | 125 | 6
20 | 125 | 6
21 | 125 | 6
22 | 125 | 6
23 | 125 | 6
-23 | 125 | 7
-22 | 125 | 7
-21 | 125 | 7
-20 | 125 | 7
-19 | 125 | 7
-18 | 125 | 7
-17 | 125 | 7
-16 | 125 | 7
-15 | 125 | 7
-14 | 125 | 7
-13 | 125 | 7
-12 | 125 | 7
-11 | 125 | 7
-10 | 125 | 7
-9 | 125 | 7
-8 | 125 | 7
-7 | 125 | 7
-6 | 125 | 7
-5 | 125 | 7
-4 | 125 | 7
-3 | 125 | 7
-2 | 125 | 7
-1 | 125 | 7
0 | 125 | 7
1 | 125 | 7
2 | 125 | 7
3 | 125 | 7
4 | 125 | 7
5 | 125 | 7
6 | 125 | 7
7 | 125 | 7
8 | 125 | 7
9 | 125 | 7
10 | 125 | 7
11 | 125 | 7
12 | 125 | 7
13 | 125 | 7
14 | 125 | 7
15 | 125 | 7
16 | 125 | 7
17 | 125 | 7
18 | 125 | 7
19 | 125 | 7
20 | 125 | 7
21 | 125 | 7
22 | 125 | 7
23 | 125 | 7
-23 | 125 | 8
-22 | 125 | 8
-21 | 125 | 8
-20 | 125 | 8
-19 | 125 | 8
-18 | 125 | 8
-17 | 125 | 8
-16 | 125 | 8
-15 | 125 | 8
-14 | 125 | 8
-13 | 125 | 8
-12 | 125 | 8
-11 | 125 | 8
-10 | 125 | 8
-9 | 125 | 8
-8 | 125 | 8
-7 | 125 | 8
-6 | 125 | 8
-5 | 125 | 8
-4 | 125 | 8
-3 | 125 | 8
-2 | 125 | 8
-1 | 125 | 8
0 | 125 | 8
1 | 125 | 8
2 | 125 | 8
3 | 125 | 8
4 | 125 | 8
5 | 125 | 8
6 | 125 | 8
7 | 125 | 8
8 | 125 | 8
9 | 125 | 8
10 | 125 | 8
11 | 125 | 8
12 | 125 | 8
13 | 125 | 8
14 | 125 | 8
15 | 125 | 8
16 | 125 | 8
17 | 125 | 8
18 | 125 | 8
19 | 125 | 8
20 | 125 | 8
21 | 125 | 8
22 | 125 | 8
23 | 125 | 8
-23 | 125 | 9
-22 | 125 | 9
-21 | 125 | 9
-20 | 125 | 9
-19 | 125 | 9
-18 | 125 | 9
-17 | 125 | 9
-16 | 125 | 9
-15 | 125 | 9
-14 | 125 | 9
-13 | 125 | 9
-12 | 125 | 9
-11 | 125 | 9
-10 | 125 | 9
-9 | 125 | 9
-8 | 125 | 9
-7 | 125 | 9
-6 | 125 | 9
-5 | 125 | 9
-4 | 125 | 9
-3 | 125 | 9
-2 | 125 | 9
-1 | 125 | 9
0 | 125 | 9
1 | 125 | 9
2 | 125 | 9
3 | 125 | 9
4 | 125 | 9
5 | 125 | 9
6 | 125 | 9
7 | 125 | 9
8 | 125 | 9
9 | 125 | 9
10 | 125 | 9
11 | 125 | 9
12 | 125 | 9
13 | 125 | 9
14 | 125 | 9
15 | 125 | 9
16 | 125 | 9
17 | 125 | 9
18 | 125 | 9
19 | 125 | 9
20 | 125 | 9
21 | 125 | 9
22 | 125 | 9
23 | 125 | 9