## SRP-4_nospike_Temperature&SysDa
Project Name: SRP
Operator Name: Chris
Program Name: Curlbar500Final
Wire 1: L59
Gas 1: Ar-CO2
Timestamp | Thermocouple 1 | Thermocouple 2 | Thermocouple 3 | Thermocouple 4 | Thermocouple 5 | Thermocouple 6 | Thermocouple 7 | Thermocouple 8 | Thermocouple 9 | Thermocouple 10 | Thermocouple 11 | Thermocouple 12 | Weld Voltage | Weld Current | Weld On | X Position | Y Position | Z Position
12:12 | 0 | 0 | 0 | 0 | 0 | 0 | 0 | 0 | 0 | 0 | 0 | 0 | 0 | 0 | 0 | 0 | 0 | 0
12:12 | 26.318826 | 26.407432 | 26.299414 | 26.223382 | 26.157591 | 26.042718 | 26.079213 | 26.070584 | 26.067168 | 26.069325 | 26.047752 | 22.852242 | 0 | -1 | 0 | -1 | 0 | 0
12:12 | 26.314927 | 26.418271 | 26.303065 | 26.228111 | 26.162501 | 26.052482 | 26.077471 | 26.084123 | 26.067224 | 26.074774 | 26.059314 | 22.859149 | 0 | 0 | 0 | -1 | 0 | 0
12:12 | 26.307018 | 26.408206 | 26.299649 | 26.22146 | 26.152613 | 26.04529 | 26.073695 | 26.063628 | 26.055717 | 26.063628 | 26.040796 | 22.855002 | 0 | 0 | 0 | 0 | 0 | 0
12:12 | 26.311553 | 26.418851 | 26.29969 | 26.225635 | 26.159665 | 26.050186 | 26.070141 | 26.067264 | 26.062051 | 26.068523 | 26.04641 | 22.853601 | 0 | 0 | 0 | 0 | 0 | 0
12:12 | 26.29586 | 26.403339 | 26.291726 | 26.215334 | 26.150621 | 26.038624 | 26.05786 | 26.061995 | 26.04995 | 26.057321 | 26.030174 | 22.845612 | 0 | 0 | 0 | 0 | 0 | 0
12:12 | 26.3041 | 26.412657 | 26.295653 | 26.222676 | 26.151852 | 26.048664 | 26.072394 | 26.071136 | 26.065923 | 26.062147 | 26.041653 | 22.848469 | 0 | 0 | 0 | 0 | 0 | 0
12:12 | 26.30551 | 26.401486 | 26.295265 | 26.224086 | 26.143555 | 26.039647 | 26.06913 | 26.069849 | 26.059063 | 26.059243 | 26.042523 | 22.846277 | 0 | 0 | 0 | 0 | 0 | 0
12:12 | 26.314953 | 26.41596 | 26.301113 | 26.231732 | 26.15929 | 26.047474 | 26.07462 | 26.060957 | 26.053766 | 26.064552 | 26.046755 | 22.847095 | 0 | 0 | 0 | 0 | 0 | 0
12:12 | 26.311856 | 26.410347 | 26.295859 | 26.221265 | 26.159069 | 26.042758 | 26.076916 | 26.072062 | 26.059298 | 26.0735 | 26.053904 | 22.860214 | 0 | 0 | 0 | -168.974 | -195.549 | 626.895
12:12 | 26.313211 | 26.414938 | 26.305842 | 26.234484 | 26.153953 | 26.052204 | 26.073058 | 26.069642 | 26.058136 | 26.067125 | 26.048069 | 22.845168 | 0 | 0 | 0 | -168.971 | -195.548 | 626.896
12:12 | 26.309063 | 26.409352 | 26.298458 | 26.222246 | 26.150523 | 26.046077 | 26.066212 | 26.069448 | 26.062257 | 26.071425 | 26.041223 | 22.843711 | 0 | 0 | 0 | -168.973 | -195.547 | 626.895
12:12 | 26.313141 | 26.408577 | 26.293369 | 26.22237 | 26.149389 | 26.045482 | 26.072268 | 26.07101 | 26.060403 | 26.057167 | 26.045661 | 22.839689 | 0 | 0 | 0 | -168.971 | -195.548 | 626.897
12:12 | 26.315048 | 26.420369 | 26.310375 | 26.230209 | 26.161543 | 26.049367 | 26.082446 | 26.072738 | 26.066086 | 26.056918 | 26.052783 | 22.852059 | 0 | 0 | 0 | -168.97 | -195.548 | 626.897
12:12 | 26.310126 | 26.404843 | 26.308508 | 26.217737 | 26.147092 | 26.044443 | 26.070691 | 26.067095 | 26.066556 | 26.060803 | 26.036174 | 22.842073 | 0 | 0 | 0 | -168.973 | -195.549 | 626.895
12:12 | 26.308688 | 26.398553 | 26.30024 | 26.219714 | 26.14925 | 26.043544 | 26.062062 | 26.060444 | 26.051994 | 26.049657 | 26.042646 | 22.838648 | 0 | 0 | 0 | -168.974 | -195.549 | 626.895
12:12 | 26.3113 | 26.406378 | 26.301415 | 26.225922 | 26.151863 | 26.039506 | 26.06881 | 26.075461 | 26.062517 | 26.059102 | 26.046338 | 22.846677 | 0 | 0 | 0 | -168.974 | -195.549 | 626.895
12:12 | 26.320065 | 26.404718 | 26.300834 | 26.231273 | 26.156494 | 26.044138 | 26.06679 | 26.065532 | 26.05906 | 26.057801 | 26.041981 | 22.851322 | 0 | 0 | 0 | -168.972 | -195.55 | 626.897
12:12 | 26.31748 | 26.417769 | 26.298608 | 26.225991 | 26.162717 | 26.042451 | 26.074272 | 26.074811 | 26.063305 | 26.055036 | 26.047665 | 22.843862 | 0 | 0 | 0 | -168.975 | -195.549 | 626.893
12:12 | 26.316429 | 26.400902 | 26.299174 | 26.221883 | 26.156273 | 26.042478 | 26.073579 | 26.064591 | 26.060456 | 26.048411 | 26.039242 | 22.842266 | 0 | 0 | 0 | -168.977 | -195.548 | 626.893
12:12 | 26.306848 | 26.395814 | 26.297142 | 26.218054 | 26.152083 | 26.039367 | 26.058243 | 26.059502 | 26.05303 | 26.044221 | 26.038108 | 22.831754 | 0 | 0 | 0 | -168.975 | -195.547 | 626.893
12:12 | 26.313152 | 26.40733 | 26.291763 | 26.220584 | 26.150299 | 26.035425 | 26.070302 | 26.060235 | 26.055021 | 26.056459 | 26.043695 | 22.829244 | 0 | 0 | 0 | -168.972 | -195.551 | 626.896
12:12 | 26.306666 | 26.403721 | 26.303251 | 26.228118 | 26.149385 | 26.052309 | 26.069208 | 26.066152 | 26.055905 | 26.050332 | 26.041882 | 22.838243 | 0 | 0 | 0 | -168.972 | -195.55 | 626.897
12:13 | 26.31615 | 26.406734 | 26.292605 | 26.222144 | 26.154376 | 26.049211 | 26.068986 | 26.064851 | 26.061616 | 26.057121 | 26.04166 | 22.838381 | 0 | 0 | 0 | -168.973 | -195.549 | 626.895
12:13 | 26.317561 | 26.415333 | 26.296711 | 26.225173 | 26.155787 | 26.048105 | 26.078846 | 26.070397 | 26.057453 | 26.059251 | 26.054577 | 22.853677 | 0 | 0 | 0 | -168.975 | -195.549 | 626.893
12:13 | 26.320243 | 26.410826 | 26.308919 | 26.230731 | 26.156312 | 26.049709 | 26.071282 | 26.076316 | 26.063911 | 26.052585 | 26.051507 | 22.846993 | 0 | 0 | 0 | -168.974 | -195.549 | 626.896
12:13 | 26.319786 | 26.399407 | 26.301633 | 26.22596 | 26.150643 | 26.046376 | 26.078016 | 26.069207 | 26.056983 | 26.054825 | 26.045297 | 22.847076 | 0 | 0 | 0 | -168.975 | -195.549 | 626.893
12:13 | 26.31615 | 26.412665 | 26.306444 | 26.234188 | 26.160308 | 26.043458 | 26.075818 | 26.071323 | 26.067368 | 26.060896 | 26.038604 | 22.841806 | 0 | 0 | 0 | -168.975 | -195.547 | 626.893
12:13 | 26.318596 | 26.410797 | 26.303139 | 26.227107 | 26.154486 | 26.051118 | 26.07341 | 26.082759 | 26.056691 | 26.060646 | 26.045365 | 22.852553 | 0 | 0 | 0 | -168.971 | -195.548 | 626.896
12:13 | 26.309568 | 26.406442 | 26.302019 | 26.22365 | 26.151568 | 26.047301 | 26.079661 | 26.062942 | 26.050897 | 26.057908 | 26.052155 | 22.839531 | 0 | 0 | 0 | -168.973 | -195.549 | 626.895
12:13 | 26.319909 | 26.409054 | 26.306069 | 26.230037 | 26.163348 | 26.057465 | 26.07688 | 26.080296 | 26.06915 | 26.063397 | 26.048835 | 22.851165 | 0 | 0 | 0 | -168.972 | -195.55 | 626.897
12:13 | 26.316757 | 26.401769 | 26.296626 | 26.22329 | 26.153545 | 26.043346 | 26.067436 | 26.065458 | 26.053413 | 26.060604 | 26.044065 | 22.837908 | 0 | 0 | 0 | -168.973 | -195.549 | 626.895
12:13 | 26.311323 | 26.406579 | 26.29964 | 26.228281 | 26.157098 | 26.037011 | 26.067933 | 26.07009 | 26.051933 | 26.049775 | 26.035393 | 22.844175 | 0 | 0 | 0 | -168.973 | -195.549 | 626.895
12:13 | 26.319313 | 26.41367 | 26.310146 | 26.242204 | 26.168145 | 26.050576 | 26.073048 | 26.069273 | 26.060284 | 26.056509 | 26.053812 | 22.851108 | 0 | 0 | 0 | -168.973 | -195.549 | 626.895
12:13 | 26.323724 | 26.409455 | 26.296584 | 26.220732 | 26.161053 | 26.041146 | 26.072787 | 26.071349 | 26.052832 | 26.060562 | 26.044562 | 22.848142 | 0 | 0 | 0 | -168.973 | -195.547 | 626.895
12:13 | 26.328867 | 26.420169 | 26.310894 | 26.224077 | 26.164938 | 26.052403 | 26.07883 | 26.075773 | 26.071818 | 26.06265 | 26.055459 | 22.854742 | 0 | 0 | 0 | -168.973 | -195.547 | 626.895
12:13 | 26.317627 | 26.397966 | 26.299653 | 26.218229 | 26.154954 | 26.038643 | 26.066868 | 26.068666 | 26.060576 | 26.054104 | 26.044396 | 22.84455 | 0 | 0 | 0 | -168.974 | -195.549 | 626.896
12:13 | 26.320019 | 26.407187 | 26.302944 | 26.220081 | 26.160223 | 26.040496 | 26.072676 | 26.073395 | 26.064047 | 26.067103 | 26.044091 | 22.847129 | 0 | 0 | 0 | -168.973 | -195.549 | 626.895
12:13 | 26.314445 | 26.405389 | 26.302223 | 26.221338 | 26.157165 | 26.048045 | 26.07591 | 26.068 | 26.061169 | 26.057573 | 26.043551 | 22.849651 | 0 | 0 | 0 | -168.973 | -195.547 | 626.895
12:13 | 26.317887 | 26.40865 | 26.293982 | 26.218489 | 26.154675 | 26.043937 | 26.059218 | 26.064971 | 26.061196 | 26.053825 | 26.046813 | 22.840664 | 0 | 0 | 0 | -168.972 | -195.548 | 626.895
12:13 | 26.321883 | 26.408692 | 26.304448 | 26.229315 | 26.155615 | 26.043798 | 26.080652 | 26.066271 | 26.05908 | 26.05099 | 26.044158 | 22.8371 | 0 | 0 | 0 | -168.975 | -195.549 | 626.895
12:13 | 26.318234 | 26.41996 | 26.299721 | 26.228182 | 26.152685 | 26.050755 | 26.069632 | 26.068374 | 26.061362 | 26.058306 | 26.042665 | 22.840831 | 0 | 0 | 0 | -168.973 | -195.547 | 626.895
12:13 | 26.325298 | 26.40959 | 26.307863 | 26.231113 | 26.157773 | 26.045956 | 26.085327 | 26.067529 | 26.052068 | 26.062855 | 26.045776 | 22.852244 | 0 | 0 | 0 | -168.973 | -195.545 | 626.895
12:13 | 26.324135 | 26.407349 | 26.305442 | 26.222041 | 26.155172 | 26.052703 | 26.073737 | 26.073018 | 26.059535 | 26.060973 | 26.041737 | 22.841883 | 0 | 0 | 0 | -168.974 | -195.55 | 626.895
12:13 | 26.317195 | 26.405262 | 26.29994 | 26.228402 | 26.154882 | 26.048997 | 26.068413 | 26.06338 | 26.053312 | 26.057267 | 26.038211 | 22.849344 | 0 | 0 | 0 | -168.975 | -195.549 | 626.893
12:13 | 26.320582 | 26.403797 | 26.302788 | 26.238081 | 26.162045 | 26.047532 | 26.071442 | 26.07288 | 26.05706 | 26.063891 | 26.045554 | 22.849137 | 0 | 0 | 0 | -168.972 | -195.55 | 626.897
12:13 | 26.324315 | 26.406631 | 26.295197 | 26.228332 | 26.156071 | 26.043714 | 26.068344 | 26.075175 | 26.062771 | 26.060793 | 26.043894 | 22.848013 | 0 | 0 | 0 | -168.974 | -195.549 | 626.896
12:13 | 26.32079 | 26.40706 | 26.298682 | 26.228402 | 26.157578 | 26.04666 | 26.075425 | 26.075065 | 26.058346 | 26.057267 | 26.03911 | 22.848804 | 0 | 0 | 0 | -168.972 | -195.55 | 626.895
12:13 | 26.323568 | 26.402469 | 26.28834 | 26.22471 | 26.151729 | 26.043507 | 26.066159 | 26.072091 | 26.063462 | 26.056451 | 26.035417 | 22.84492 | 0 | 0 | 0 | -168.972 | -195.55 | 626.897
12:13 | 26.31747 | 26.407155 | 26.302552 | 26.232632 | 26.158752 | 26.040823 | 26.073363 | 26.069408 | 26.05988 | 26.060239 | 26.039745 | 22.840967 | 0 | 0 | 0 | -168.973 | -195.547 | 626.895
12:13 | 26.323802 | 26.400547 | 26.302054 | 26.228898 | 26.161131 | 26.051651 | 26.074483 | 26.075921 | 26.061899 | 26.057764 | 26.043921 | 22.845335 | 0 | 0 | 0 | -168.975 | -195.549 | 626.895
12:13 | 26.309645 | 26.391782 | 26.300298 | 26.218874 | 26.13996 | 26.040007 | 26.066974 | 26.062839 | 26.046119 | 26.050614 | 26.039827 | 22.840329 | 0 | 0 | 0 | -168.973 | -195.547 | 626.893
12:13 | 26.3157 | 26.406823 | 26.296648 | 26.215942 | 26.155723 | 26.04121 | 26.068176 | 26.06476 | 26.051457 | 26.043007 | 26.043727 | 22.844239 | 0 | 0 | 0 | -168.973 | -195.547 | 626.895
12:13 | 26.327244 | 26.409021 | 26.301901 | 26.226409 | 26.16673 | 26.040172 | 26.075948 | 26.071453 | 26.055274 | 26.063364 | 26.048082 | 22.854917 | 0 | 0 | 0 | -168.973 | -195.549 | 626.895
12:13 | 26.311828 | 26.398997 | 26.301044 | 26.227169 | 26.157064 | 26.041832 | 26.07491 | 26.063764 | 26.049382 | 26.050101 | 26.044528 | 22.846846 | 0 | 0 | 0 | -168.97 | -195.548 | 626.897
12:13 | 26.318478 | 26.405287 | 26.306795 | 26.231302 | 26.152749 | 26.053516 | 26.067719 | 26.063764 | 26.052078 | 26.049022 | 26.043988 | 22.853876 | 0 | 0 | 0 | -168.973 | -195.549 | 626.895
12:13 | 26.320566 | 26.407914 | 26.303311 | 26.237704 | 26.156096 | 26.043919 | 26.079874 | 26.068549 | 26.058301 | 26.056144 | 26.044998 | 22.848759 | 0 | 0 | 0 | -168.973 | -195.547 | 626.895
12:13 | 26.319031 | 26.412849 | 26.305191 | 26.226283 | 26.159055 | 26.0458 | 26.063418 | 26.078159 | 26.05335 | 26.058025 | 26.052451 | 22.855873 | 0 | 0 | 0 | -168.975 | -195.547 | 626.893
12:13 | 26.324173 | 26.414935 | 26.306379 | 26.236818 | 26.167972 | 26.058853 | 26.081864 | 26.081505 | 26.066224 | 26.063527 | 26.046628 | 22.856163 | 0 | 0 | 0 | -168.973 | -195.549 | 626.895
12:13 | 26.318325 | 26.39489 | 26.303406 | 26.222881 | 26.14954 | 26.04024 | 26.070622 | 26.074217 | 26.053184 | 26.045813 | 26.042217 | 22.8393 | 0 | 0 | 0 | -168.972 | -195.551 | 626.896
12:13 | 26.320232 | 26.406682 | 26.304775 | 26.226227 | 26.164571 | 26.047541 | 26.073069 | 26.072889 | 26.05653 | 26.053653 | 26.042687 | 22.848425 | 0 | 0 | 0 | -168.971 | -195.548 | 626.896
12:13 | 26.329854 | 26.404981 | 26.300018 | 26.225604 | 26.157117 | 26.056087 | 26.06993 | 26.073165 | 26.058783 | 26.048896 | 26.046559 | 22.843473 | 0 | 0 | 0 | -168.973 | -195.549 | 626.895
12:13 | 26.321517 | 26.402755 | 26.29887 | 26.218884 | 26.152014 | 26.03786 | 26.071837 | 26.057096 | 26.048826 | 26.046489 | 26.036961 | 22.845206 | 0 | 0 | 0 | -168.973 | -195.549 | 626.895
12:13 | 26.320107 | 26.39757 | 26.294584 | 26.227359 | 26.150064 | 26.046517 | 26.064494 | 26.079595 | 26.049393 | 26.047775 | 26.042741 | 22.853888 | 0 | 0 | 0 | -168.972 | -195.55 | 626.896
12:13 | 26.317908 | 26.402021 | 26.297418 | 26.23271 | 26.146966 | 26.046654 | 26.064632 | 26.068227 | 26.05007 | 26.051328 | 26.040182 | 22.849519 | 0 | 0 | 0 | -168.973 | -195.549 | 626.895
12:13 | 26.322955 | 26.401856 | 26.303004 | 26.235061 | 26.159384 | 26.054759 | 26.073815 | 26.078309 | 26.057815 | 26.058714 | 26.047208 | 22.84773 | 0 | 0 | 0 | -168.972 | -195.55 | 626.894
12:13 | 26.332618 | 26.407025 | 26.301523 | 26.224233 | 26.158622 | 26.056873 | 26.07575 | 26.071615 | 26.061188 | 26.053817 | 26.042491 | 22.853997 | 0 | 0 | 0 | -168.972 | -195.548 | 626.895
12:13 | 26.319594 | 26.407482 | 26.301621 | 26.230981 | 26.161416 | 26.043667 | 26.07297 | 26.068836 | 26.051757 | 26.056611 | 26.047442 | 22.8577 | 0 | 0 | 0 | -168.975 | -195.547 | 626.893
12:13 | 26.322055 | 26.400237 | 26.302463 | 26.226971 | 26.15399 | 26.043611 | 26.069139 | 26.057274 | 26.049004 | 26.056195 | 26.039656 | 22.845926 | 0 | 0 | 0 | -168.972 | -195.55 | 626.897
12:13 | 26.318543 | 26.402656 | 26.302007 | 26.226694 | 26.15569 | 26.042975 | 26.067244 | 26.069042 | 26.04675 | 26.051065 | 26.043514 | 22.845648 | 0 | 0 | 0 | -168.971 | -195.548 | 626.897
12:13 | 26.32417 | 26.409182 | 26.302961 | 26.223514 | 26.151252 | 26.048783 | 26.068379 | 26.072873 | 26.050941 | 26.053278 | 26.045188 | 22.843 | 0 | 0 | 0 | -168.973 | -195.547 | 626.895
12:13 | 26.320947 | 26.39913 | 26.289313 | 26.215797 | 26.152163 | 26.039986 | 26.074683 | 26.060841 | 26.045919 | 26.048076 | 26.038908 | 22.843373 | 0 | 0 | 0 | -168.975 | -195.547 | 626.895
12:13 | 26.322827 | 26.402807 | 26.298024 | 26.234574 | 26.164829 | 26.04744 | 26.072968 | 26.072249 | 26.051755 | 26.051395 | 26.041327 | 22.841112 | 0 | 0 | 0 | -14.1028 | -36.4891 | 809.705
12:13 | 26.321265 | 26.399987 | 26.294844 | 26.218632 | 26.157335 | 26.046058 | 26.06799 | 26.062237 | 26.05235 | 26.047676 | 26.038866 | 22.837562 | 0 | 0 | 0 | -443.706 | -43.4639 | 1961.1
12:13 | 26.316107 | 26.398783 | 26.296696 | 26.225157 | 26.153075 | 26.043056 | 26.059595 | 26.069663 | 26.050966 | 26.043775 | 26.041617 | 22.846811 | 0 | 0 | 0 | -373.634 | -44.7188 | 1947.29
12:13 | 26.327099 | 26.399889 | 26.294566 | 26.229858 | 26.156159 | 26.043443 | 26.078679 | 26.067533 | 26.054409 | 26.052971 | 26.044521 | 22.845938 | 0 | 0 | 0 | 54.7073 | -68.6007 | 1696.91
12:13 | 26.320407 | 26.402183 | 26.295423 | 26.225322 | 26.149825 | 26.043041 | 26.061199 | 26.069109 | 26.047356 | 26.055086 | 26.038726 | 22.84247 | 0 | 0 | 0 | 263.437 | -89.8404 | 1247.09
12:13 | 26.311115 | 26.40152 | 26.292962 | 26.225917 | 26.148801 | 26.040579 | 26.062332 | 26.065568 | 26.044714 | 26.042018 | 26.035006 | 22.841804 | 0 | 0 | 0 | 184.172 | -46.0371 | 757.547
12:13 | 26.325452 | 26.402915 | 26.300828 | 26.227493 | 26.153253 | 26.043234 | 26.064268 | 26.065346 | 26.046829 | 26.054021 | 26.04629 | 22.845187 | 0 | 0 | 0 | 66.704 | 60.5254 | 688.621
12:13 | 26.328978 | 26.405722 | 26.301299 | 26.230659 | 26.163611 | 26.048558 | 26.060244 | 26.067435 | 26.056109 | 26.062042 | 26.046581 | 22.850346 | 0 | 0 | 0 | -174.499 | -292.882 | 627.008
12:13 | 26.320918 | 26.396584 | 26.301686 | 26.226013 | 26.14746 | 26.044451 | 26.074294 | 26.067462 | 26.047507 | 26.057395 | 26.044631 | 22.840819 | 0 | 0 | 0 | -215.492 | -570.942 | 627.437
12:13 | 26.326059 | 26.410172 | 26.299458 | 26.230796 | 26.157096 | 26.047976 | 26.06937 | 26.068111 | 26.048156 | 26.050673 | 26.047796 | 22.856974 | 0 | 0 | 0 | -243.457 | -566.535 | 628.114
12:14 | 26.32241 | 26.397896 | 26.298864 | 26.228404 | 26.149312 | 26.042887 | 26.072191 | 26.06482 | 26.048101 | 26.049 | 26.036775 | 22.843397 | 0 | 0 | 0 | -243.446 | -566.435 | 628.065
12:14 | 26.321635 | 26.402873 | 26.293596 | 26.224933 | 26.160581 | 26.045169 | 26.071596 | 26.064585 | 26.050922 | 26.048944 | 26.047865 | 22.844784 | 0 | 0 | 0 | -243.459 | -566.435 | 628.063
12:14 | 26.336262 | 26.406356 | 26.301393 | 26.234709 | 26.162807 | 26.05153 | 26.076878 | 26.078856 | 26.060519 | 26.052788 | 26.047934 | 22.850442 | 0 | 0 | 0 | -214.262 | -570.391 | 627.707
12:14 | 26.328699 | 26.396996 | 26.296885 | 26.225886 | 26.151467 | 26.038751 | 26.07201 | 26.062661 | 26.038212 | 26.054931 | 26.036953 | 22.835644 | 0 | 0 | 0 | -148.52 | 184.233 | 626.69
12:14 | 26.329432 | 26.411928 | 26.306786 | 26.232372 | 26.158313 | 26.045957 | 26.077058 | 26.071485 | 26.052968 | 26.059799 | 26.049552 | 22.845033 | 0 | 0 | 0 | -434.225 | -37.5146 | 1953.03
12:14 | 26.326141 | 26.403424 | 26.303494 | 26.225664 | 26.1552 | 26.04626 | 26.077361 | 26.078619 | 26.050035 | 26.051114 | 26.038349 | 22.841551 | 0 | 0 | 0 | -1183.92 | -376.036 | 1622.69
12:14 | 26.326666 | 26.400355 | 26.29647 | 26.22637 | 26.150513 | 26.046246 | 26.065302 | 26.06692 | 26.047504 | 26.052358 | 26.044987 | 22.832703 | 0 | 0 | 0 | -1495.47 | -984.29 | 1652.21
12:14 | 26.326666 | 26.400355 | 26.29647 | 26.22637 | 26.150513 | 26.046246 | 26.065302 | 26.06692 | 26.047504 | 26.052358 | 26.044987 | 22.832703 | 0 | 0 | 0 | -1533.43 | -1017.96 | 1416.04
12:14 | 26.333094 | 26.40894 | 26.303797 | 26.227226 | 26.162335 | 26.053215 | 26.079642 | 26.06544 | 26.054294 | 26.05717 | 26.053215 | 22.841675 | 0 | 0 | 0 | -1533.47 | -1017.88 | 1416.03
12:14 | 26.320928 | 26.408455 | 26.297202 | 26.222967 | 26.145133 | 26.04536 | 26.067832 | 26.06945 | 26.047337 | 26.042483 | 26.043023 | 22.832175 | 0 | 0 | 0 | -1533.47 | -1017.88 | 1416.03
12:14 | 26.328531 | 26.410128 | 26.30894 | 26.237942 | 26.155434 | 26.047572 | 26.077235 | 26.07346 | 26.052606 | 26.050269 | 26.040921 | 22.841425 | 0 | 0 | 0 | -1533.46 | -1017.89 | 1416.03
12:14 | 26.328531 | 26.412105 | 26.2951 | 26.23219 | 26.162625 | 26.052606 | 26.068426 | 26.071483 | 26.053685 | 26.045775 | 26.048291 | 22.832411 | 0 | 0 | 0 | -1533.46 | -1017.89 | 1416.03
12:14 | 26.324798 | 26.407832 | 26.307183 | 26.238342 | 26.165182 | 26.049051 | 26.07368 | 26.072782 | 26.056062 | 26.053546 | 26.04959 | 22.840024 | 0 | 0 | 0 | -1533.46 | -1017.89 | 1416.03
12:14 | 26.322793 | 26.40439 | 26.305358 | 26.226271 | 26.154728 | 26.048664 | 26.075451 | 26.067361 | 26.050462 | 26.05226 | 26.037338 | 22.833145 | 0 | 0 | 0 | -1533.46 | -1017.9 | 1416.03
12:14 | 26.322253 | 26.406726 | 26.287923 | 26.225731 | 26.155446 | 26.054236 | 26.068079 | 26.069338 | 26.045967 | 26.04363 | 26.035539 | 22.827736 | 0 | 0 | 0 | -1533.46 | -1017.9 | 1416.03
12:14 | 26.331917 | 26.4092 | 26.302979 | 26.23216 | 26.155764 | 26.059767 | 26.078284 | 26.070913 | 26.046823 | 26.045745 | 26.048262 | 22.839592 | 0 | 0 | 0 | -1533.46 | -1017.9 | 1416.03
12:14 | 26.336327 | 26.406241 | 26.295887 | 26.226685 | 26.162332 | 26.048898 | 26.07155 | 26.069393 | 26.046381 | 26.042786 | 26.040988 | 22.82707 | 0 | 0 | 0 | -1533.46 | -1017.9 | 1416.03
12:14 | 26.326303 | 26.399273 | 26.289277 | 26.230141 | 26.162733 | 26.043725 | 26.063501 | 26.058647 | 26.05577 | 26.042826 | 26.046781 | 22.829094 | 0 | 0 | 0 | -1533.46 | -1017.9 | 1416.03
12:14 | 26.323234 | 26.400697 | 26.297891 | 26.225274 | 26.162719 | 26.047667 | 26.065464 | 26.067442 | 26.050004 | 26.041374 | 26.041554 | 22.830522 | 0 | 0 | 0 | -1533.46 | -1017.9 | 1416.03
12:14 | 26.323925 | 26.398692 | 26.290134 | 26.21536 | 26.146872 | 26.041886 | 26.065796 | 26.056448 | 26.040268 | 26.030021 | 26.033976 | 22.816072 | 0 | 0 | 0 | -1533.46 | -1017.9 | 1416.03
12:14 | 26.319735 | 26.39648 | 26.302121 | 26.227347 | 26.154366 | 26.041111 | 26.071314 | 26.067718 | 26.039673 | 26.050819 | 26.040752 | 22.826653 | 0 | 0 | 0 | -1533.01 | -1017.76 | 1528.32
12:14 | 26.325182 | 26.40624 | 26.29948 | 26.226683 | 26.167005 | 26.052672 | 26.074784 | 26.066874 | 26.042604 | 26.046919 | 26.03811 | 22.832657 | 0 | 0 | 0 | -1265.11 | -420.879 | 1625.33
12:14 | 26.33114 | 26.400336 | 26.296271 | 26.229946 | 26.157504 | 26.050002 | 26.080025 | 26.072294 | 26.050721 | 26.04371 | 26.044069 | 22.834307 | 0 | 0 | 0 | -718.59 | -138.121 | 1720.76
12:14 | 26.330933 | 26.39941 | 26.299299 | 26.23549 | 26.16269 | 26.042783 | 26.076402 | 26.066514 | 26.049435 | 26.050514 | 26.044581 | 22.823642 | 0 | 0 | 0 | -108.11 | 236.509 | 1518.5
12:14 | 26.321669 | 26.402907 | 26.295068 | 26.220114 | 26.155941 | 26.035855 | 26.068035 | 26.06426 | 26.038372 | 26.045203 | 26.038551 | 22.815612 | 0 | 0 | 0 | -136.107 | 194.73 | 638.045
12:14 | 26.332454 | 26.40093 | 26.300461 | 26.228023 | 26.154503 | 26.051855 | 26.070192 | 26.069473 | 26.050237 | 26.043585 | 26.041248 | 22.832559 | 0 | 0 | 0 | -194.718 | -570.041 | 626.964
12:14 | 26.325208 | 26.40303 | 26.290698 | 26.221316 | 26.150852 | 26.045326 | 26.063304 | 26.062765 | 26.041371 | 26.03436 | 26.041731 | 22.830159 | 0 | 0 | 0 | -215.545 | -570.929 | 627.393
12:14 | 26.32713 | 26.40621 | 26.294777 | 26.221621 | 26.149358 | 26.047429 | 26.063069 | 26.065406 | 26.04635 | 26.043114 | 26.048687 | 22.826678 | 0 | 0 | 0 | -243.422 | -566.444 | 628.081
12:14 | 26.33266 | 26.405091 | 26.301745 | 26.224635 | 26.160103 | 26.046488 | 26.072376 | 26.063387 | 26.047747 | 26.040196 | 26.036241 | 22.826637 | 0 | 0 | 0 | -243.455 | -566.434 | 628.064
12:14 | 26.329534 | 26.406997 | 26.290531 | 26.226362 | 26.16147 | 26.051092 | 26.070868 | 26.071946 | 26.0448 | 26.039946 | 26.039587 | 22.824583 | 0 | 0 | 0 | -243.467 | -566.438 | 628.063
12:14 | 26.332382 | 26.401038 | 26.300209 | 26.227233 | 26.156409 | 26.043873 | 26.071019 | 26.069221 | 26.049626 | 26.037221 | 26.044053 | 22.825636 | 0 | 0 | 0 | -164.797 | -116.192 | 626.898
12:14 | 26.333958 | 26.407826 | 26.309334 | 26.228989 | 26.165715 | 26.051742 | 26.070259 | 26.075472 | 26.051922 | 26.051742 | 26.043652 | 22.827938 | 0 | 0 | 0 | 69.0105 | 5.28772 | 689.68
12:14 | 26.327446 | 26.39808 | 26.296711 | 26.223016 | 26.159562 | 26.04397 | 26.072195 | 26.066802 | 26.048105 | 26.039655 | 26.037498 | 22.827897 | 0 | 0 | 0 | 192.847 | -355.312 | 1127.09
12:14 | 26.332451 | 26.396434 | 26.304052 | 26.224605 | 26.161152 | 26.050594 | 26.073425 | 26.081515 | 26.056526 | 26.048796 | 26.048436 | 22.830032 | 0 | 0 | 0 | -173.839 | -550.198 | 963.807
12:14 | 26.336626 | 26.401148 | 26.297982 | 26.231657 | 26.162092 | 26.049376 | 26.07095 | 26.072927 | 26.04668 | 26.049017 | 26.0465 | 22.823944 | 0 | 0 | 0 | -215.473 | -570.952 | 627.447
12:14 | 26.321306 | 26.402903 | 26.309084 | 26.221009 | 26.160612 | 26.041784 | 26.067492 | 26.067492 | 26.037109 | 26.038008 | 26.036031 | 22.821197 | 0 | 0 | 0 | -243.477 | -566.568 | 628.121
12:14 | 26.328495 | 26.407216 | 26.291649 | 26.224604 | 26.157375 | 26.052749 | 26.066952 | 26.069648 | 26.039805 | 26.038906 | 26.042682 | 22.815608 | 0 | 0 | 0 | -243.448 | -566.438 | 628.066
12:14 | 26.324831 | 26.393129 | 26.289423 | 26.22058 | 26.155329 | 26.039377 | 26.072456 | 26.064186 | 26.035961 | 26.033624 | 26.036141 | 22.819685 | 0 | 0 | 0 | -243.464 | -566.435 | 628.063
12:14 | 26.334509 | 26.392382 | 26.295146 | 26.221451 | 26.160154 | 26.040607 | 26.071529 | 26.0629 | 26.034135 | 26.033056 | 26.039708 | 22.818395 | 0 | 0 | 0 | -188.647 | -571.303 | 658.532
12:14 | 26.330803 | 26.402335 | 26.295755 | 26.225115 | 26.150516 | 26.046609 | 26.075373 | 26.064586 | 26.047687 | 26.034563 | 26.037979 | 22.823873 | 0 | 0 | 0 | -154.357 | -529.492 | 1391.99
12:14 | 26.333125 | 26.407173 | 26.304188 | 26.227796 | 26.153198 | 26.052167 | 26.07392 | 26.070325 | 26.047313 | 26.039223 | 26.043897 | 22.8253 | 0 | 0 | 0 | -314.732 | 54.6231 | 1764.18
12:14 | 26.324817 | 26.406234 | 26.293363 | 26.227576 | 26.152977 | 26.048891 | 26.07388 | 26.068666 | 26.045655 | 26.035048 | 26.042958 | 22.824178 | 0 | 0 | 0 | -902.593 | -191.886 | 1620.95
12:14 | 26.330789 | 26.400883 | 26.301492 | 26.227796 | 26.168477 | 26.048212 | 26.06619 | 26.059358 | 26.048392 | 26.036886 | 26.039223 | 22.823137 | 0 | 0 | 0 | -1386.14 | -885.61 | 1651.42
12:14 | 26.335849 | 26.395878 | 26.300441 | 26.221892 | 26.156821 | 26.046801 | 26.071071 | 26.066038 | 26.037453 | 26.03997 | 26.040869 | 22.821722 | 0 | 0 | 0 | -1533.37 | -1018.07 | 1417.97
12:14 | 26.330609 | 26.39603 | 26.290528 | 26.229055 | 26.160568 | 26.04174 | 26.067268 | 26.065651 | 26.034729 | 26.031852 | 26.035807 | 22.823678 | 0 | 0 | 0 | -1533.46 | -1017.89 | 1416.04
12:14 | 26.329833 | 26.397412 | 26.29838 | 26.223965 | 26.156736 | 26.03629 | 26.074043 | 26.073684 | 26.042762 | 26.040785 | 26.041144 | 22.82957 | 0 | 0 | 0 | -1533.46 | -1017.89 | 1416.03
12:14 | 26.331602 | 26.403313 | 26.295115 | 26.226992 | 26.157966 | 26.052082 | 26.072936 | 26.058014 | 26.039497 | 26.031587 | 26.041655 | 22.8162 | 0 | 0 | 0 | -1533.46 | -1017.89 | 1416.03
12:14 | 26.326777 | 26.405858 | 26.301794 | 26.224683 | 26.158893 | 26.038447 | 26.072784 | 26.063616 | 26.040964 | 26.046357 | 26.042042 | 22.827226 | 0 | 0 | 0 | -1307.84 | -518.68 | 1637.55
12:14 | 26.339096 | 26.404157 | 26.30225 | 26.23161 | 26.15845 | 26.045375 | 26.082588 | 26.07324 | 26.051307 | 26.044476 | 26.050409 | 22.827683 | 0 | 0 | 0 | -812.107 | -128.082 | 1652.26
12:14 | 26.32704 | 26.398572 | 26.301697 | 26.231237 | 26.156818 | 26.046799 | 26.072148 | 26.067474 | 26.045001 | 26.038889 | 26.039428 | 22.824064 | 0 | 0 | 0 | 227.152 | -88.4107 | 1286.61
12:14 | 26.329002 | 26.394963 | 26.29665 | 26.230504 | 26.156624 | 26.04265 | 26.068358 | 26.062605 | 26.043729 | 26.04283 | 26.041751 | 22.819542 | 0 | 0 | 0 | 189.055 | -365.489 | 1136.86
12:14 | 26.330592 | 26.39206 | 26.30489 | 26.229038 | 26.155698 | 26.0446 | 26.07624 | 26.071027 | 26.043881 | 26.049813 | 26.038308 | 22.828348 | 0 | 0 | 0 | -164.935 | -538.615 | 1155.16
12:14 | 26.328325 | 26.39752 | 26.300465 | 26.220838 | 26.153969 | 26.039815 | 26.074332 | 26.067141 | 26.042511 | 26.037837 | 26.032803 | 22.821567 | 0 | 0 | 0 | -214.427 | -570.894 | 627.409
12:14 | 26.327882 | 26.394382 | 26.300742 | 26.223272 | 26.152628 | 26.048002 | 26.068496 | 26.06526 | 26.050159 | 26.04153 | 26.047103 | 22.820222 | 0 | 0 | 0 | -237.228 | -567.685 | 627.889
12:14 | 26.331531 | 26.409354 | 26.291091 | 26.228719 | 26.155559 | 26.050034 | 26.071607 | 26.073764 | 26.042124 | 26.038888 | 26.040326 | 22.821358 | 0 | 0 | 0 | -243.442 | -566.439 | 628.067
12:14 | 26.321881 | 26.391616 | 26.296538 | 26.224101 | 26.162085 | 26.038943 | 26.060875 | 26.060875 | 26.042179 | 26.042358 | 26.038583 | 22.818348 | 0 | 0 | 0 | -243.461 | -566.436 | 628.063
12:14 | 26.332914 | 26.402468 | 26.300561 | 26.226866 | 26.158918 | 26.055371 | 26.081978 | 26.075326 | 26.045124 | 26.051776 | 26.042787 | 22.827432 | 0 | 0 | 0 | -215.411 | -570.803 | 627.399
12:14 | 26.328585 | 26.394726 | 26.297491 | 26.221818 | 26.152252 | 26.049963 | 26.071357 | 26.065604 | 26.03684 | 26.04475 | 26.038278 | 22.82309 | 0 | 0 | 0 | -154.078 | -526.277 | 1397.95
12:14 | 26.348231 | 26.406103 | 26.305814 | 26.236074 | 26.162913 | 26.05703 | 26.073569 | 26.068536 | 26.045884 | 26.052176 | 26.044805 | 22.837929 | 0 | 0 | 0 | -327.361 | 48.9586 | 1778.92
12:14 | 26.327769 | 26.392652 | 26.297034 | 26.224417 | 26.155571 | 26.044113 | 26.066226 | 26.058855 | 26.038181 | 26.03836 | 26.039799 | 22.816683 | 0 | 0 | 0 | 211.763 | -68.0506 | 1070.72
12:14 | 26.330092 | 26.387426 | 26.286596 | 26.22692 | 26.159692 | 26.050392 | 26.069808 | 26.063695 | 26.039066 | 26.032594 | 26.038886 | 22.822799 | 0 | 0 | 0 | 19.2763 | -136.885 | 394.442
12:15 | 26.330892 | 26.397572 | 26.296023 | 26.225563 | 26.157076 | 26.047956 | 26.075462 | 26.072226 | 26.034113 | 26.038248 | 26.040765 | 22.819815 | 0 | 0 | 0 | -20.3798 | -249.977 | 24.9254
12:15 | 26.334543 | 26.40913 | 26.299314 | 26.227237 | 26.158031 | 26.04981 | 26.078574 | 26.069585 | 26.038843 | 26.042798 | 26.045136 | 22.836457 | 24.8 | 0.7 | 0 | -20.2856 | -250.022 | 22.3133
12:15 | 26.379696 | 26.463805 | 26.329192 | 26.263048 | 26.235367 | 26.075379 | 26.132007 | 26.104143 | 26.078256 | 26.105761 | 26.100727 | 22.865344 | 24.8 | 0.6 | 0 | -20.2474 | -250 | 18.277
12:15 | 26.353096 | 26.453022 | 26.361903 | 26.257296 | 26.223683 | 26.102345 | 26.104502 | 26.107019 | 26.061716 | 26.105761 | 26.07484 | 22.841186 | 24.8 | 0.7 | 0 | -20.2734 | -249.989 | 13.1839
12:15 | 26.40436 | 26.467261 | 26.360507 | 26.251585 | 26.201076 | 26.086027 | 26.122341 | 26.093757 | 26.085308 | 26.062657 | 26.088904 | 22.86178 | 24.8 | 0.6 | 0 | -20.2629 | -249.994 | 8.13234
12:15 | 26.38058 | 26.428387 | 26.345174 | 26.280289 | 26.179629 | 26.079679 | 26.151227 | 26.143677 | 26.078241 | 26.03114 | 26.085792 | 22.870738 | 24.8 | 0.6 | 0 | -20.2481 | -249.999 | 3.10183
12:15 | 26.390008 | 26.452011 | 26.352804 | 26.229503 | 26.214583 | 26.08102 | 26.106907 | 26.109064 | 26.078503 | 26.047042 | 26.08084 | 22.866854 | 0 | 0 | 0 | -20.3139 | -249.718 | 16.2896
12:15 | 26.342863 | 26.395703 | 26.301884 | 26.224414 | 26.164915 | 26.048784 | 26.071795 | 26.069818 | 26.050042 | 26.044469 | 26.044829 | 22.829119 | 0 | 0 | 0 | -20.322 | -250.093 | -0.030981
12:15 | 26.33259 | 26.39927 | 26.287476 | 26.227082 | 26.152663 | 26.043722 | 26.065295 | 26.070149 | 26.034733 | 26.032396 | 26.042643 | 22.807997 | 0 | 0 | 0 | -20.2573 | -249.963 | 0.02387
12:15 | 26.339421 | 26.413648 | 26.296464 | 26.228341 | 26.166325 | 26.048756 | 26.07033 | 26.070689 | 26.040846 | 26.041565 | 26.05379 | 22.825846 | 0 | 0 | 0 | -20.2496 | -249.978 | 0.024978
12:15 | 26.333614 | 26.398136 | 26.29533 | 26.224151 | 26.154046 | 26.041869 | 26.139485 | 26.121329 | 25.973551 | 26.040251 | 26.038633 | 22.821824 | 16.6 | 161 | 1 | -20.182 | -246.778 | 0.947017
12:15 | 26.339102 | 26.381518 | 26.281946 | 26.214181 | 26.152884 | 26.04628 | 26.045022 | 26.054909 | 26.041426 | 26.031358 | 26.025426 | 22.82174 | 15.8 | 173.7 | 1 | -20.3144 | -239.915 | 1.21349
12:15 | 26.336281 | 26.407993 | 26.278226 | 26.22592 | 26.191946 | 26.057302 | 26.013975 | 26.076358 | 26.027998 | 26.033391 | 26.038065 | 22.821074 | 16.2 | 159.7 | 1 | -20.3521 | -233.029 | 1.18179
12:15 | 26.327543 | 26.407702 | 26.298066 | 26.229584 | 26.177455 | 26.059168 | 25.990132 | 26.043887 | 26.014044 | 26.036696 | 26.030943 | 22.813571 | 17.2 | 172.1 | 1 | -20.1859 | -226.274 | 1.34943
12:15 | 26.325083 | 26.400389 | 26.276194 | 26.23665 | 26.202497 | 26.034774 | 26.073606 | 26.069831 | 26.032437 | 26.009425 | 26.028841 | 22.810743 | 16.5 | 143.2 | 1 | -20.1926 | -219.414 | 1.25616
12:15 | 26.340912 | 26.385664 | 26.290226 | 26.218507 | 26.17213 | 26.052225 | 26.06427 | 26.058517 | 26.025078 | 26.041079 | 26.028135 | 22.808051 | 16.8 | 164.8 | 1 | -20.3146 | -212.435 | 1.31449
12:15 | 26.331096 | 26.399932 | 26.288139 | 26.221812 | 26.175076 | 26.065239 | 26.106227 | 26.029822 | 26.032159 | 26.027126 | 26.044564 | 22.816053 | 16.1 | 158.9 | 1 | -20.3411 | -205.591 | 1.7233
12:15 | 26.332174 | 26.412152 | 26.294609 | 26.235293 | 26.259738 | 26.056968 | 26.08771 | 26.053193 | 26.046002 | 26.040069 | 26.04744 | 22.816413 | 15.6 | 150.1 | 1 | -20.1175 | -198.846 | 1.6485
12:15 | 26.339638 | 26.390861 | 26.287155 | 26.215796 | 26.293446 | 26.059041 | 26.074143 | 26.046817 | 26.030636 | 26.032254 | 26.038187 | 22.822999 | 16.2 | 143.5 | 1 | -20.2615 | -193.338 | 1.13042
12:15 | 26.328095 | 26.398009 | 26.288732 | 26.235707 | 26.231393 | 26.079675 | 26.100888 | 26.065113 | 26.036708 | 26.040304 | 26.031674 | 22.81124 | 15.8 | 164 | 1 | -20.2428 | -186.511 | 1.09549
12:15 | 26.337592 | 26.406787 | 26.292478 | 26.233882 | 26.314407 | 26.062208 | 26.113983 | 26.065085 | 26.048006 | 26.053939 | 26.055916 | 22.807966 | 17.4 | 152.1 | 1 | -20.238 | -179.659 | 0.561346
12:15 | 26.342652 | 26.390999 | 26.293225 | 26.215934 | 26.291607 | 26.108438 | 26.142234 | 26.071944 | 26.039225 | 26.040123 | 26.041562 | 22.814845 | 16 | 156.3 | 1 | -20.2616 | -172.8 | 0.789961
12:15 | 26.336858 | 26.390238 | 26.277724 | 26.242854 | 26.390777 | 26.097069 | 26.16556 | 26.062553 | 26.044575 | 26.038103 | 26.035406 | 22.811377 | 16.7 | 164.7 | 1 | -20.1052 | -166.049 | 0.703638
12:15 | 26.341573 | 26.397109 | 26.284956 | 26.228336 | 26.519315 | 26.127492 | 26.207665 | 26.054145 | 26.038864 | 26.029875 | 26.038145 | 22.816106 | 16.7 | 172.2 | 1 | -20.2862 | -159.125 | 0.737453
12:15 | 26.347089 | 26.406219 | 26.288675 | 26.237627 | 26.805673 | 26.130313 | 26.190532 | 26.080696 | 26.054988 | 26.038089 | 26.035752 | 22.815509 | 16.2 | 150.1 | 1 | -20.3321 | -152.26 | 0.767762
12:15 | 26.349826 | 26.403744 | 26.297343 | 26.253306 | 27.316018 | 26.117769 | 26.217356 | 26.030579 | 26.022129 | 26.040647 | 26.034175 | 22.811944 | 16.5 | 179.4 | 1 | -20.3394 | -145.369 | 0.083383
12:15 | 26.325659 | 26.402223 | 26.260952 | 26.242618 | 28.096854 | 26.1531 | 26.227519 | 26.0758 | 26.051171 | 26.02762 | 26.036969 | 22.786981 | 16 | 164.1 | 1 | -20.2027 | -138.581 | 0.473312
12:15 | 26.32729 | 26.388757 | 26.276244 | 26.252877 | 29.230878 | 26.160663 | 26.2509 | 26.080487 | 26.060892 | 26.039319 | 26.035903 | 22.793485 | 16.2 | 181.3 | 1 | -20.1952 | -131.771 | 1.35717
12:15 | 26.330262 | 26.387056 | 26.263039 | 26.252794 | 30.659763 | 26.204081 | 26.273824 | 26.062247 | 26.030426 | 26.025392 | 26.031685 | 22.789255 | 16.2 | 154.2 | 1 | -20.2785 | -124.868 | 1.58665
12:15 | 26.327745 | 26.398738 | 26.281372 | 26.259084 | 32.381569 | 26.241828 | 26.290539 | 26.08274 | 26.060628 | 26.051999 | 26.037077 | 22.791778 | 16.1 | 144.7 | 1 | -20.0752 | -118.075 | 1.49627
12:15 | 26.338529 | 26.398918 | 26.279216 | 26.258366 | 34.324113 | 26.31085 | 26.353986 | 26.102696 | 26.058831 | 26.044089 | 26.038516 | 22.799171 | 16.2 | 160.6 | 1 | -20.3259 | -111.155 | 1.07056
12:15 | 26.333537 | 26.409742 | 26.295793 | 26.265596 | 36.404435 | 26.343782 | 26.334256 | 26.117477 | 26.071096 | 26.056355 | 26.043591 | 22.807865 | 16.4 | 158.2 | 1 | -20.2806 | -104.254 | 1.96343
12:15 | 26.335804 | 26.394396 | 26.280445 | 26.265167 | 38.587937 | 26.389004 | 26.324841 | 26.070128 | 26.026082 | 26.023745 | 26.024644 | 22.794274 | 16.8 | 173 | 1 | -20.2541 | -97.4281 | 2.0811
12:15 | 26.338832 | 26.399759 | 26.299649 | 26.273587 | 40.797917 | 26.477577 | 26.380169 | 26.131401 | 26.043493 | 26.03756 | 26.042414 | 22.803981 | 16.6 | 156.6 | 1 | -20.0837 | -90.5922 | 1.55737
12:15 | 26.340837 | 26.392599 | 26.300396 | 26.294465 | 43.005586 | 26.546253 | 26.37193 | 26.085948 | 26.049094 | 26.03633 | 26.030038 | 22.795536 | 15.8 | 158.7 | 1 | -20.389 | -83.725 | 0.943128
12:15 | 26.339315 | 26.397008 | 26.30858 | 26.353873 | 45.138093 | 26.597562 | 26.395211 | 26.059617 | 26.06519 | 26.035347 | 26.046673 | 22.804105 | 16 | 154.8 | 1 | -20.306 | -76.8704 | 0.626116
12:15 | 26.336163 | 26.402842 | 26.282062 | 26.334905 | 47.203728 | 26.681379 | 26.444717 | 26.114711 | 26.050891 | 26.016194 | 26.02752 | 22.796076 | 16.1 | 155.8 | 1 | -20.3553 | -71.3286 | 0.734028
12:15 | 26.337973 | 26.376974 | 26.275424 | 26.395666 | 49.137837 | 26.787578 | 26.491275 | 26.117959 | 26.041016 | 26.032746 | 26.043533 | 22.802038 | 16 | 153.7 | 1 | -20.2388 | -64.5034 | 0.866914
12:15 | 26.350388 | 26.427131 | 26.292693 | 26.454088 | 50.943028 | 26.889097 | 26.531363 | 26.142241 | 26.060985 | 26.048221 | 26.061884 | 22.799528 | 17 | 186.8 | 1 | -20.1612 | -57.6675 | 0.747581
12:15 | 26.347872 | 26.38867 | 26.288379 | 26.498657 | 52.615946 | 26.948738 | 26.602344 | 26.215941 | 26.068176 | 26.031501 | 26.038153 | 22.809083 | 16.4 | 140.7 | 1 | -20.2221 | -50.7972 | 1.32703
12:15 | 26.338166 | 26.40143 | 26.326663 | 26.612585 | 54.123156 | 27.058671 | 26.666132 | 26.178012 | 26.051096 | 26.04013 | 26.051456 | 22.794298 | 17.4 | 182.3 | 1 | -20.388 | -43.8981 | 1.01578
12:15 | 26.347761 | 26.418753 | 26.315229 | 26.877129 | 55.4969 | 27.15645 | 26.768256 | 26.192283 | 26.053683 | 26.023839 | 26.052784 | 22.813118 | 16.2 | 146.1 | 1 | -20.0473 | -37.1033 | 0.890023
12:15 | 26.331376 | 26.416747 | 26.299203 | 27.369954 | 56.710371 | 27.252686 | 26.829492 | 26.204837 | 26.044126 | 26.010866 | 26.029564 | 22.797224 | 15.8 | 156 | 1 | -20.1833 | -30.2551 | 1.70594
12:15 | 26.339686 | 26.42865 | 26.315961 | 28.316862 | 57.815371 | 27.353295 | 26.911634 | 26.23975 | 26.083539 | 26.022954 | 26.051539 | 22.78753 | 16.3 | 165.3 | 1 | -20.3748 | -23.3756 | 1.70219
12:15 | 26.362139 | 26.409766 | 26.291323 | 29.81448 | 58.79502 | 27.48634 | 27.06323 | 26.218526 | 26.046671 | 26.024198 | 26.054042 | 22.799416 | 16.5 | 156.9 | 1 | -20.33 | -16.4462 | 1.30866
12:15 | 26.344925 | 26.40136 | 26.285432 | 31.843136 | 59.653885 | 27.589082 | 27.161699 | 26.224858 | 26.049228 | 26.023879 | 26.074217 | 22.78341 | 15.7 | 175.9 | 1 | -20.1605 | -9.65386 | 1.47851
12:15 | 26.350221 | 26.41654 | 26.29612 | 34.385892 | 60.369923 | 27.698679 | 27.315873 | 26.263228 | 26.072862 | 26.043379 | 26.064413 | 22.795213 | 16.2 | 151.9 | 1 | -20.367 | -2.78462 | 0.998368
12:15 | 26.350221 | 26.41654 | 26.29612 | 34.385892 | 60.369923 | 27.698679 | 27.315873 | 26.263228 | 26.072862 | 26.043379 | 26.064413 | 22.795213 | 16.2 | 155.1 | 1 | -20.3003 | 4.05052 | 0.665647
12:15 | 26.35221 | 26.42392 | 26.303861 | 37.306298 | 60.912064 | 27.804605 | 27.438354 | 26.245265 | 26.063167 | 26.031526 | 26.066942 | 22.797028 | 16.1 | 161.9 | 1 | -20.3006 | 10.8989 | 1.0343
12:15 | 26.341054 | 26.418156 | 26.337279 | 40.523183 | 61.436661 | 27.908881 | 27.572108 | 26.275989 | 26.050569 | 26.029535 | 26.068727 | 22.803686 | 16.8 | 162.5 | 1 | -20.2234 | 17.7298 | 1.2892
12:15 | 26.340112 | 26.411644 | 26.309557 | 43.944826 | 61.856773 | 28.003785 | 27.726102 | 26.302547 | 26.060414 | 26.032369 | 26.089897 | 22.802381 | 17.1 | 170.6 | 1 | -20.2849 | 24.6002 | 2.01318
12:15 | 26.353427 | 26.414713 | 26.329882 | 47.406814 | 62.22015 | 28.123324 | 27.894673 | 26.30418 | 26.067081 | 26.034001 | 26.076429 | 22.801855 | 16.1 | 157.5 | 1 | -20.2161 | 31.4531 | 1.48959
12:15 | 26.345352 | 26.420837 | 26.334568 | 50.874451 | 62.438455 | 28.22993 | 28.065012 | 26.321268 | 26.10916 | 26.032936 | 26.068891 | 22.789247 | 17.5 | 158.7 | 1 | -20.2903 | 36.9808 | 1.07005
12:15 | 26.345573 | 26.410454 | 26.352762 | 54.221156 | 62.616184 | 28.346782 | 28.250427 | 26.370016 | 26.101112 | 26.037831 | 26.076124 | 22.793436 | 17.2 | 166.6 | 1 | -20.2894 | 43.8198 | 0.872419
12:15 | 26.351628 | 26.417587 | 26.362592 | 57.446987 | 62.717558 | 28.43464 | 28.41329 | 26.398357 | 26.07427 | 26.051439 | 26.096202 | 22.795183 | 15.9 | 158.1 | 1 | -20.1471 | 50.6945 | 1.17273
12:15 | 26.336296 | 26.409984 | 26.415376 | 60.446898 | 62.765068 | 28.543841 | 28.585819 | 26.450601 | 26.081226 | 26.031068 | 26.081046 | 22.788637 | 16.7 | 149.8 | 1 | -20.3343 | 57.555 | 1.07906
12:15 | 26.343788 | 26.428619 | 26.441918 | 63.266092 | 62.773931 | 28.664331 | 28.789349 | 26.52099 | 26.124135 | 26.041619 | 26.107776 | 22.783532 | 16.6 | 146.4 | 1 | -20.2415 | 64.3971 | 0.505201
12:15 | 26.349443 | 26.428882 | 26.475248 | 65.807042 | 62.709136 | 28.757327 | 28.956042 | 26.588641 | 26.116128 | 26.03577 | 26.104443 | 22.800383 | 15.9 | 151.5 | 1 | -20.2042 | 71.266 | 1.15278
12:15 | 26.336294 | 26.433346 | 26.569205 | 68.1044 | 62.612927 | 28.850204 | 29.134255 | 26.673605 | 26.128864 | 26.040236 | 26.094887 | 22.79152 | 16.4 | 138.7 | 1 | -20.184 | 78.0922 | 1.40901
12:16 | 26.359354 | 26.434479 | 26.666651 | 70.194273 | 62.476392 | 28.9636 | 29.306787 | 26.77212 | 26.182487 | 26.051616 | 26.101773 | 22.792296 | 17.1 | 185.6 | 1 | -20.2908 | 84.9546 | 0.787059
12:16 | 26.355179 | 26.438931 | 26.928916 | 72.03473 | 62.316837 | 29.067745 | 29.517199 | 26.899994 | 26.197186 | 26.053373 | 26.109462 | 22.799105 | 17 | 157.7 | 1 | -20.1982 | 91.859 | 1.44807
12:16 | 26.351792 | 26.436442 | 27.51353 | 73.612543 | 62.124271 | 29.156529 | 29.701655 | 27.032233 | 26.238017 | 26.060771 | 26.087917 | 22.798051 | 16.5 | 156.4 | 1 | -20.1863 | 98.7447 | 1.07456
12:16 | 26.34821 | 26.437533 | 28.5003 | 75.05925 | 61.892825 | 29.238659 | 29.871375 | 27.185457 | 26.221673 | 26.040829 | 26.093503 | 22.786706 | 15.9 | 143.2 | 1 | -20.4054 | 105.535 | 1.0101
12:16 | 26.358746 | 26.449685 | 30.107637 | 76.273673 | 61.624167 | 29.319805 | 30.060698 | 27.366412 | 26.253599 | 26.048311 | 26.104939 | 22.795471 | 15.6 | 151.3 | 1 | -20.2537 | 112.436 | 1.04082
12:16 | 26.34839 | 26.455146 | 32.244742 | 77.383224 | 61.440129 | 29.409508 | 30.223077 | 27.544066 | 26.269485 | 26.066896 | 26.087211 | 22.77066 | 16.4 | 160.5 | 1 | -20.2161 | 119.315 | 1.34056
12:16 | 26.360183 | 26.457412 | 34.925346 | 78.18151 | 61.060933 | 29.504264 | 30.411268 | 27.753688 | 26.275527 | 26.052265 | 26.087681 | 22.793668 | 16.5 | 149.1 | 1 | -20.2758 | 126.208 | 1.37647
12:16 | 26.349135 | 26.46272 | 38.017065 | 78.857161 | 60.82538 | 29.574443 | 30.584551 | 27.947105 | 26.290901 | 26.064586 | 26.096226 | 22.787093 | 16 | 168.4 | 1 | -20.33 | 132.976 | 1.77415
12:16 | 26.352219 | 26.458974 | 41.404059 | 79.451472 | 60.497964 | 29.662832 | 30.755055 | 28.186362 | 26.312318 | 26.061378 | 26.101108 | 22.783696 | 16.2 | 148.7 | 1 | -20.1184 | 139.86 | 1.68023
12:16 | 26.354914 | 26.451066 | 44.9488 | 79.980829 | 60.139094 | 29.739178 | 30.906529 | 28.429847 | 26.332987 | 26.055804 | 26.108477 | 22.782433 | 16.7 | 128.6 | 1 | -20.3907 | 145.258 | 1.69284
12:16 | 26.355937 | 26.461254 | 48.589493 | 80.235187 | 59.844385 | 29.816539 | 31.071713 | 28.68381 | 26.359711 | 26.07049 | 26.067613 | 22.771739 | 16.3 | 151.3 | 1 | -20.201 | 152.183 | 0.959048
12:16 | 26.358453 | 26.502408 | 52.226587 | 80.490428 | 59.403872 | 29.897893 | 31.218314 | 28.94674 | 26.407159 | 26.087568 | 26.103029 | 22.786524 | 16 | 148 | 1 | -20.2324 | 159.021 | 0.627926
12:16 | 26.362779 | 26.519133 | 55.75545 | 80.593738 | 59.056675 | 29.9608 | 31.378512 | 29.214286 | 26.419393 | 26.084166 | 26.123176 | 22.781128 | 17.7 | 182.3 | 1 | -20.2051 | 165.908 | 0.68993
12:16 | 26.370936 | 26.520819 | 59.178389 | 80.671317 | 58.691919 | 30.031642 | 31.541608 | 29.504054 | 26.462773 | 26.088369 | 26.11929 | 22.772903 | 16.7 | 159.7 | 1 | -20.2203 | 172.787 | 0.82577
12:16 | 26.36235 | 26.522119 | 62.403575 | 80.623085 | 58.301442 | 30.099944 | 31.681573 | 29.779925 | 26.512235 | 26.102792 | 26.092545 | 22.774928 | 16.2 | 158 | 1 | -20.1873 | 179.677 | 0.500056
12:16 | 26.363692 | 26.558322 | 65.42431 | 80.527309 | 57.861433 | 30.158073 | 31.819059 | 30.065987 | 26.566229 | 26.148716 | 26.121212 | 22.787091 | 16.2 | 162 | 1 | -20.2123 | 186.523 | 0.47792
12:16 | 26.366471 | 26.577094 | 68.257914 | 80.397786 | 57.571675 | 30.239845 | 31.939894 | 30.366846 | 26.638369 | 26.145024 | 26.099903 | 22.793305 | 16.6 | 136.7 | 1 | -20.3363 | 193.333 | 0.645603
12:16 | 26.359973 | 26.614981 | 70.838579 | 80.211384 | 57.186978 | 30.290511 | 32.079923 | 30.652475 | 26.738062 | 26.173398 | 26.109942 | 22.796882 | 16.6 | 152.8 | 1 | -20.2112 | 200.19 | 0.647971
12:16 | 26.386115 | 26.734371 | 73.225135 | 79.904949 | 56.768406 | 30.345047 | 32.20377 | 30.9394 | 26.831928 | 26.177974 | 26.118293 | 22.78182 | 16.3 | 148.5 | 1 | -20.1849 | 207.049 | 0.601531
12:16 | 26.380184 | 26.911334 | 75.390352 | 79.653608 | 56.415311 | 30.389647 | 32.329133 | 31.238703 | 26.947082 | 26.20278 | 26.114877 | 22.783262 | 15.8 | 149.7 | 1 | -20.2159 | 213.95 | 1.27258
12:16 | 26.388922 | 27.364599 | 77.345181 | 79.297069 | 56.042216 | 30.435072 | 32.438142 | 31.529811 | 27.061977 | 26.224821 | 26.087304 | 22.771474 | 16.2 | 157.3 | 1 | -20.2638 | 220.796 | 1.32311
12:16 | 26.395114 | 28.194736 | 79.115682 | 78.934024 | 55.698161 | 30.501421 | 32.552476 | 31.839603 | 27.211493 | 26.251685 | 26.09889 | 22.804188 | 16.5 | 150.9 | 1 | -20.1317 | 227.642 | 1.17767
12:16 | 26.396801 | 29.416921 | 80.69933 | 78.565006 | 55.311134 | 30.522982 | 32.655704 | 32.121939 | 27.371034 | 26.276739 | 26.118195 | 22.789474 | 16.1 | 157.1 | 1 | -20.2746 | 234.494 | 0.98363
12:16 | 26.392446 | 31.069768 | 82.09308 | 78.134994 | 54.936376 | 30.567176 | 32.76346 | 32.400343 | 27.540139 | 26.278315 | 26.103952 | 22.796284 | 15.7 | 158.5 | 1 | -20.2896 | 241.364 | 0.489346
12:16 | 26.392349 | 33.107965 | 83.316085 | 77.67519 | 54.591709 | 30.616506 | 32.843088 | 32.675768 | 27.734296 | 26.295833 | 26.089473 | 22.789155 | 16.6 | 152.2 | 1 | -20.1036 | 248.217 | 0.88548
12:16 | 26.407058 | 35.429494 | 84.37606 | 77.20476 | 54.192507 | 30.661605 | 32.935112 | 32.973361 | 27.938002 | 26.320788 | 26.090883 | 22.780112 | 16.3 | 167.8 | 1 | -16.4342 | 249.886 | 0.639535
12:16 | 26.409449 | 37.994919 | 85.287795 | 76.734459 | 53.796266 | 30.694967 | 33.023638 | 33.207886 | 28.126143 | 26.350679 | 26.085545 | 22.774759 | 15.9 | 163.6 | 1 | -15.8048 | 243.715 | 0.557032
12:16 | 26.414177 | 40.636139 | 86.07851 | 76.226744 | 53.457104 | 30.731193 | 33.119483 | 33.479348 | 28.343142 | 26.388476 | 26.110588 | 22.779862 | 16.6 | 148.5 | 1 | -15.7709 | 236.883 | 0.674432
12:16 | 26.418421 | 43.305508 | 86.74841 | 75.692391 | 53.127773 | 30.764608 | 33.190896 | 33.742232 | 28.588499 | 26.473953 | 26.115013 | 22.793495 | 16.1 | 157.1 | 1 | -15.638 | 230.043 | 0.992679
12:16 | 26.447327 | 45.949337 | 87.297433 | 75.166072 | 52.765133 | 30.815969 | 33.265918 | 34.001706 | 28.836178 | 26.544909 | 26.093772 | 22.786976 | 16.8 | 169.6 | 1 | -15.8608 | 223.167 | 0.797293
12:16 | 26.445502 | 48.557242 | 87.720126 | 74.679001 | 52.329144 | 30.83492 | 33.332181 | 34.245235 | 29.085419 | 26.595376 | 26.105249 | 22.786226 | 17 | 151.9 | 1 | -15.7743 | 216.267 | 0.817902
12:16 | 26.445281 | 50.965061 | 88.049132 | 74.152362 | 52.040266 | 30.84401 | 33.385385 | 34.473887 | 29.310391 | 26.647085 | 26.123005 | 22.777531 | 15.8 | 142.6 | 1 | -15.6789 | 209.44 | 1.07667
12:16 | 26.458123 | 53.250603 | 88.30617 | 73.593026 | 51.658076 | 30.891001 | 33.449071 | 34.720288 | 29.574878 | 26.722273 | 26.12129 | 22.778335 | 17.6 | 197.5 | 1 | -15.7424 | 202.554 | 1.22352
12:16 | 26.455745 | 55.291272 | 88.472765 | 73.059973 | 51.393907 | 30.910833 | 33.513167 | 34.940999 | 29.826637 | 26.779546 | 26.069294 | 22.78893 | 17 | 174.5 | 1 | -15.8361 | 195.667 | 0.629783
12:16 | 26.457929 | 57.111163 | 88.5779 | 72.561757 | 51.052556 | 30.928764 | 33.551425 | 35.140331 | 30.093461 | 26.881079 | 26.083344 | 22.776157 | 18 | 173.3 | 1 | -15.7712 | 188.813 | 0.999836
12:16 | 26.484374 | 58.827129 | 88.613248 | 71.988632 | 50.721347 | 30.943829 | 33.625944 | 35.371381 | 30.366315 | 26.984939 | 26.121482 | 22.780871 | 15.9 | 147.7 | 1 | -15.7092 | 181.955 | 0.843397
12:16 | 26.488522 | 60.301361 | 88.57346 | 71.509393 | 50.502551 | 30.969982 | 33.65704 | 35.557075 | 30.631931 | 27.071533 | 26.099025 | 22.783951 | 16.7 | 156.3 | 1 | -15.917 | 175.079 | 0.395454
12:16 | 26.488078 | 61.573879 | 88.473267 | 70.972164 | 50.156111 | 30.979386 | 33.702685 | 35.755305 | 30.897032 | 27.181012 | 26.0842 | 22.787472 | 16 | 165.3 | 1 | -15.7925 | 168.211 | -0.161583
12:16 | 26.515242 | 62.761692 | 88.34974 | 70.375699 | 49.791522 | 31.008953 | 33.735935 | 35.941846 | 31.176505 | 27.331177 | 26.100766 | 22.803185 | 16.3 | 154.5 | 1 | -15.586 | 161.432 | 0.200295
12:16 | 26.511247 | 63.790039 | 88.179608 | 69.828222 | 49.542704 | 31.004615 | 33.787157 | 36.11278 | 31.437232 | 27.472277 | 26.126072 | 22.773396 | 16.5 | 167.6 | 1 | -15.7235 | 154.5 | 0.382732
12:16 | 26.553559 | 64.929419 | 87.938397 | 69.33502 | 49.170419 | 31.031013 | 33.820281 | 36.286667 | 31.700532 | 27.646517 | 26.129211 | 22.782493 | 17.9 | 159.5 | 1 | -15.7254 | 147.642 | 1.46121
12:16 | 26.57714 | 66.072649 | 87.687635 | 68.752785 | 48.920687 | 31.041436 | 33.855149 | 36.462448 | 31.971781 | 27.819972 | 26.108758 | 22.779289 | 16.5 | 161.2 | 1 | -15.7631 | 142.14 | 1.27013
12:16 | 26.616286 | 67.378026 | 87.387641 | 68.262463 | 48.598802 | 31.054656 | 33.863873 | 36.606416 | 32.234675 | 28.016844 | 26.111247 | 22.779441 | 17.1 | 168.7 | 1 | -15.7576 | 135.295 | 1.53565
12:16 | 26.671394 | 68.770822 | 87.077055 | 67.76482 | 48.282996 | 31.077693 | 33.905966 | 36.761922 | 32.517509 | 28.235367 | 26.103462 | 22.78858 | 16.6 | 153.1 | 1 | -15.813 | 128.432 | 1.28593
12:16 | 26.739409 | 70.297648 | 86.734317 | 67.238402 | 48.035808 | 31.079402 | 33.910171 | 36.910613 | 32.748769 | 28.43965 | 26.102301 | 22.780926 | 17.3 | 167 | 1 | -15.7501 | 121.561 | 0.947294
12:16 | 26.785857 | 71.921661 | 86.366332 | 66.733089 | 47.747582 | 31.086298 | 33.935446 | 37.054117 | 33.02359 | 28.675824 | 26.101856 | 22.781561 | 16.6 | 166.9 | 1 | -15.7585 | 114.759 | 0.41945
12:16 | 26.868071 | 73.573138 | 85.97224 | 66.237404 | 47.487409 | 31.089809 | 33.950021 | 37.176601 | 33.256909 | 28.893493 | 26.117067 | 22.778968 | 17.8 | 168.3 | 1 | -15.7482 | 107.856 | 0.599845
12:16 | 26.956015 | 75.225967 | 85.597384 | 65.722354 | 47.236542 | 31.097962 | 33.975299 | 37.29354 | 33.513575 | 29.18068 | 26.127771 | 22.7879 | 16.4 | 151.5 | 1 | -15.7297 | 101.012 | 1.17271
12:16 | 27.058748 | 76.875389 | 85.188518 | 65.27215 | 47.032542 | 31.10099 | 33.97957 | 37.42033 | 33.742569 | 29.458004 | 26.096117 | 22.783919 | 15.7 | 158.9 | 1 | -15.7981 | 94.1406 | 0.998974
12:16 | 27.159677 | 78.43788 | 84.723458 | 64.788463 | 46.717828 | 31.092921 | 33.988307 | 37.526808 | 33.998843 | 29.741896 | 26.109047 | 22.78048 | 15.9 | 151.3 | 1 | -15.7571 | 87.2858 | 1.33095
12:16 | 27.282452 | 79.935097 | 84.31539 | 64.303176 | 46.470367 | 31.110574 | 33.986095 | 37.623428 | 34.219835 | 30.053972 | 26.105022 | 22.771936 | 16.2 | 163.5 | 1 | -15.7626 | 80.458 | 0.915097
12:16 | 27.417134 | 81.337591 | 83.866713 | 63.874075 | 46.180831 | 31.098043 | 34.000381 | 37.727588 | 34.451746 | 30.356721 | 26.115449 | 22.78059 | 17.7 | 159.7 | 1 | -15.6733 | 73.5829 | 0.737913
12:16 | 27.556633 | 82.584328 | 83.347082 | 63.346607 | 46.023729 | 31.105547 | 34.016438 | 37.824603 | 34.723933 | 30.729394 | 26.102131 | 22.782738 | 16 | 156.6 | 1 | -15.8551 | 66.7461 | 0.381954
12:16 | 27.714622 | 83.742508 | 82.92669 | 62.888392 | 45.724718 | 31.107158 | 34.003402 | 37.914148 | 34.919704 | 31.062584 | 26.097816 | 22.787065 | 16.8 | 157.6 | 1 | -15.8585 | 59.9086 | 0.293977
12:16 | 27.868695 | 84.747082 | 82.422079 | 62.470672 | 45.472418 | 31.099336 | 34.006493 | 38.000538 | 35.148147 | 31.427412 | 26.108118 | 22.775221 | 16.6 | 177.3 | 1 | -15.6573 | 53.0556 | 0.425223
12:16 | 28.026297 | 85.565762 | 81.99112 | 62.045626 | 45.312961 | 31.09219 | 33.993827 | 38.040958 | 35.338512 | 31.806937 | 26.096447 | 22.779202 | 17.9 | 154.9 | 1 | -15.7308 | 46.1957 | 0.977951
12:16 | 28.191621 | 86.268375 | 81.631853 | 61.549791 | 45.034014 | 31.080237 | 33.990475 | 38.173424 | 35.575604 | 32.221781 | 26.110331 | 22.773474 | 16 | 149.4 | 1 | -15.8046 | 39.341 | 0.55514
12:16 | 28.378341 | 86.865435 | 81.392441 | 61.158019 | 44.838655 | 31.087686 | 33.996299 | 38.217493 | 35.769208 | 32.606336 | 26.114575 | 22.788008 | 16.3 | 163.5 | 1 | -15.654 | 33.8268 | 0.672509
12:16 | 28.550487 | 87.311271 | 81.402911 | 60.730063 | 44.603939 | 31.071134 | 33.993895 | 38.276674 | 35.936203 | 33.005948 | 26.115751 | 22.784499 | 17.1 | 158.3 | 1 | -15.8448 | 27.024 | 1.51032
12:16 | 28.751472 | 87.65615 | 81.693692 | 60.306702 | 44.408667 | 31.080346 | 33.979869 | 38.311103 | 36.125802 | 33.432214 | 26.123383 | 22.782959 | 16.7 | 156.4 | 1 | -15.7856 | 20.1941 | 1.87129
12:16 | 28.928792 | 87.886735 | 82.27871 | 59.885892 | 44.206498 | 31.112691 | 33.966241 | 38.447181 | 36.303827 | 33.861765 | 26.114699 | 22.776593 | 16.2 | 132.9 | 1 | -15.7654 | 13.3439 | 1.94708
12:17 | 29.125298 | 87.994433 | 83.183421 | 59.49373 | 43.96942 | 31.100311 | 33.956034 | 38.427579 | 36.484171 | 34.296549 | 26.111974 | 22.784137 | 16.1 | 164.2 | 1 | -15.8152 | 6.5135 | 1.54133
12:17 | 29.326254 | 88.036805 | 84.317378 | 59.062377 | 43.784932 | 31.089364 | 33.946362 | 38.494101 | 36.641323 | 34.73689 | 26.117878 | 22.789517 | 15.9 | 153.1 | 1 | -15.774 | -0.341404 | 1.60781
12:17 | 29.528997 | 87.977516 | 85.687629 | 58.673185 | 43.569253 | 31.063408 | 33.9619 | 38.549794 | 36.829665 | 35.156942 | 26.111048 | 22.784109 | 16.3 | 177 | 1 | -15.6529 | -7.25224 | 1.46472
12:17 | 29.722592 | 87.852924 | 87.252303 | 58.252348 | 43.387245 | 31.047503 | 33.924245 | 38.587363 | 36.949239 | 35.572419 | 26.116468 | 22.779629 | 16.8 | 159.5 | 1 | -15.794 | -14.0454 | 1.411
12:17 | 29.916362 | 87.6494 | 88.910348 | 57.864752 | 43.207367 | 31.037891 | 33.912692 | 38.635278 | 37.150235 | 36.020054 | 26.117242 | 22.780586 | 15.9 | 156.2 | 1 | -15.8648 | -20.8737 | 0.753819
12:17 | 30.133914 | 87.356879 | 90.704548 | 57.462301 | 43.057416 | 31.024506 | 33.935771 | 38.683889 | 37.327854 | 36.453077 | 26.114767 | 22.786216 | 15.5 | 156.4 | 1 | -15.788 | -27.7277 | 0.548506
12:17 | 30.334766 | 87.021204 | 92.488754 | 57.04868 | 42.863113 | 31.037972 | 33.873303 | 38.70421 | 37.517378 | 36.866708 | 26.116065 | 22.777602 | 15.8 | 161.4 | 1 | -15.6328 | -34.6613 | 0.558293
12:17 | 30.531 | 86.64777 | 94.286976 | 56.655029 | 42.68517 | 31.019286 | 33.86502 | 38.74417 | 37.689139 | 37.308235 | 26.116716 | 22.789794 | 17.3 | 177.9 | 1 | -15.801 | -41.5132 | 0.08997
12:17 | 30.717227 | 86.210832 | 96.024504 | 56.227429 | 42.495192 | 31.011931 | 33.845716 | 38.745401 | 37.884962 | 37.681646 | 26.114544 | 22.786894 | 16 | 145.4 | 1 | -15.7625 | -48.3478 | 0.04712
12:17 | 30.933105 | 85.741319 | 97.755809 | 55.862908 | 42.327679 | 31.010266 | 33.828516 | 38.736096 | 38.130375 | 38.114001 | 26.134983 | 22.789364 | 16.1 | 157.8 | 1 | -15.5864 | -55.2703 | -0.066112
12:17 | 31.12099 | 85.243876 | 99.388883 | 55.471908 | 42.161357 | 30.974914 | 33.800748 | 38.753446 | 38.308443 | 38.4823 | 26.127348 | 22.797933 | 17.1 | 167.5 | 1 | -15.6981 | -62.1048 | -0.235107
12:17 | 31.302542 | 84.715535 | 100.92772 | 55.169874 | 42.039158 | 30.961184 | 33.805089 | 38.802778 | 38.53698 | 38.868418 | 26.125426 | 22.787531 | 16.2 | 166.6 | 1 | -15.858 | -68.9203 | -0.380856
12:17 | 31.505816 | 84.167975 | 102.373175 | 54.905316 | 41.835942 | 30.955607 | 33.780593 | 38.812713 | 38.797237 | 39.250426 | 26.129174 | 22.793093 | 16.8 | 172.9 | 1 | -15.6983 | -75.7967 | 0.05141
12:17 | 31.671152 | 83.57036 | 103.684128 | 54.749737 | 41.660765 | 31.081279 | 33.787916 | 38.877286 | 39.021717 | 39.616346 | 26.130971 | 22.793273 | 16.5 | 155.1 | 1 | -15.7148 | -82.6489 | 0.444671
12:17 | 31.874954 | 82.997812 | 104.889207 | 54.793538 | 41.519497 | 31.131248 | 33.760079 | 38.878557 | 39.268591 | 39.960682 | 26.136751 | 22.779598 | 15.9 | 163.8 | 1 | -15.6754 | -88.0873 | 0.307267
12:17 | 32.041352 | 82.395373 | 105.952494 | 55.127908 | 41.349822 | 31.051809 | 33.721002 | 38.851026 | 39.523787 | 40.289659 | 26.12223 | 22.781802 | 15.8 | 164.2 | 1 | -15.6975 | -94.992 | 0.864455
12:17 | 32.218211 | 81.783856 | 106.952541 | 55.819325 | 41.198878 | 30.988946 | 33.760449 | 38.884974 | 39.819036 | 40.63305 | 26.122742 | 22.80359 | 17.3 | 170.5 | 1 | -15.8654 | -101.836 | 0.591495
12:17 | 32.385086 | 81.13362 | 107.792175 | 56.855639 | 41.0517 | 30.960866 | 33.706356 | 38.864011 | 40.084417 | 40.925257 | 26.120792 | 22.775492 | 16.2 | 161.4 | 1 | -15.6607 | -108.723 | 0.394094
12:17 | 32.552569 | 80.508337 | 108.57014 | 58.208631 | 40.911527 | 30.930375 | 33.656999 | 38.924256 | 40.358898 | 41.228501 | 26.12541 | 22.798873 | 16.3 | 147.6 | 1 | -15.6096 | -115.587 | 0.359106
12:17 | 32.715328 | 79.845056 | 109.182207 | 59.789703 | 40.760628 | 30.901083 | 33.650281 | 38.930018 | 40.663822 | 41.519551 | 26.123862 | 22.77785 | 16.2 | 166.1 | 1 | -15.9073 | -122.352 | 0.005165
12:17 | 32.87079 | 79.20652 | 109.756794 | 61.630632 | 40.612607 | 30.861996 | 33.638078 | 38.921246 | 40.936404 | 41.772607 | 26.121469 | 22.780498 | 17.5 | 160.8 | 1 | -15.8146 | -129.222 | 0.09796
12:17 | 33.03587 | 78.563417 | 110.229696 | 63.614931 | 40.471307 | 30.870521 | 33.664446 | 39.020784 | 41.265022 | 42.032167 | 26.127871 | 22.778445 | 16.1 | 160.9 | 1 | -15.7556 | -136.103 | 0.549048
12:17 | 33.183511 | 77.892279 | 110.572744 | 65.644807 | 40.350164 | 30.813969 | 33.621602 | 39.025969 | 41.545726 | 42.302237 | 26.10327 | 22.780275 | 17 | 161.8 | 1 | -15.7568 | -143.04 | 0.214197
12:17 | 33.329485 | 77.242172 | 110.860766 | 67.744574 | 40.213865 | 30.823982 | 33.608011 | 39.135156 | 41.86963 | 42.53443 | 26.115839 | 22.776655 | 17 | 165.7 | 1 | -15.8004 | -149.868 | -0.243524
12:17 | 33.477297 | 76.608367 | 111.050891 | 69.817147 | 40.058427 | 30.807206 | 33.623607 | 39.10551 | 42.164069 | 42.787399 | 26.131714 | 22.792035 | 16.9 | 154.4 | 1 | -15.6544 | -156.698 | -0.592288
12:17 | 33.611005 | 75.952331 | 111.169374 | 71.816731 | 39.920592 | 30.838084 | 33.596 | 39.193446 | 42.471595 | 42.99194 | 26.113819 | 22.786167 | 16.8 | 177.7 | 1 | -15.683 | -163.601 | -0.74672
12:17 | 33.745086 | 75.310308 | 111.214008 | 73.739639 | 39.818678 | 30.778034 | 33.635053 | 39.303277 | 42.769146 | 43.181763 | 26.139098 | 22.775642 | 17.3 | 183.1 | 1 | -15.9077 | -170.38 | -0.830676
12:17 | 33.869424 | 74.658941 | 111.181107 | 75.543549 | 39.652143 | 30.748517 | 33.598818 | 39.342424 | 43.061228 | 43.386188 | 26.138227 | 22.770441 | 16.2 | 168.7 | 1 | -15.8375 | -177.258 | -0.576595
12:17 | 33.869424 | 74.658941 | 111.181107 | 75.543549 | 39.652143 | 30.748517 | 33.598818 | 39.342424 | 43.061228 | 43.386188 | 26.138227 | 22.770441 | 17.2 | 147.6 | 1 | -15.567 | -184.155 | 0.495164
12:17 | 33.986579 | 74.021717 | 111.111157 | 77.230477 | 39.515784 | 30.747801 | 33.583991 | 39.489292 | 43.385479 | 43.575845 | 26.144878 | 22.78234 | 16.6 | 176 | 1 | -15.6671 | -191.001 | 0.770235
12:17 | 34.105534 | 73.390884 | 110.991922 | 78.768797 | 39.441491 | 30.711836 | 33.555971 | 39.669236 | 43.645877 | 43.724741 | 26.1183 | 22.780384 | 16.1 | 160.5 | 1 | -15.6691 | -196.478 | 0.911912
12:17 | 34.214494 | 72.766611 | 110.796253 | 80.166858 | 39.3857 | 30.710444 | 33.586023 | 39.801175 | 43.919172 | 43.886215 | 26.130564 | 22.800978 | 16.7 | 195.1 | 1 | -15.7105 | -203.338 | 0.468111
12:17 | 34.329007 | 72.143179 | 110.56459 | 81.438502 | 39.373678 | 30.690099 | 33.546076 | 39.976673 | 44.199348 | 44.018995 | 26.129915 | 22.776168 | 15.9 | 153.5 | 1 | -15.8718 | -210.131 | 0.559459
12:17 | 34.437782 | 71.531331 | 110.290057 | 82.575662 | 39.539086 | 30.682454 | 33.586683 | 40.1516 | 44.469887 | 44.157063 | 26.134284 | 22.783976 | 16.2 | 152.6 | 1 | -15.6213 | -217.011 | 0.669596
12:17 | 34.549266 | 70.926084 | 109.970302 | 83.588665 | 39.879601 | 30.659449 | 33.559446 | 40.356926 | 44.726597 | 44.292853 | 26.127729 | 22.790202 | 15.9 | 133.6 | 1 | -15.709 | -223.837 | 1.19721
12:17 | 34.63118 | 70.313898 | 109.572388 | 84.458577 | 40.386939 | 30.64314 | 33.526382 | 40.548077 | 44.997668 | 44.383886 | 26.116569 | 22.783517 | 16 | 149.8 | 1 | -15.7372 | -230.711 | 1.15932
12:17 | 34.740272 | 69.734621 | 109.181295 | 85.224246 | 41.157842 | 30.661805 | 33.53607 | 40.802841 | 45.233159 | 44.52385 | 26.136205 | 22.785902 | 16.1 | 142.4 | 1 | -15.7829 | -237.502 | 1.41805
12:17 | 34.823808 | 69.147799 | 108.72625 | 85.854835 | 42.058329 | 30.627615 | 33.508929 | 41.029648 | 45.461679 | 44.58833 | 26.107996 | 22.787719 | 15.7 | 159.6 | 1 | -15.6999 | -244.447 | 1.33115
12:17 | 34.903122 | 68.586619 | 108.279045 | 86.387481 | 43.219248 | 30.712219 | 33.513298 | 41.262518 | 45.664922 | 44.674656 | 26.131627 | 22.794472 | 16.2 | 151.8 | 1 | -14.3061 | -249.943 | 1.43706
12:17 | 34.982638 | 68.013248 | 107.773193 | 86.797567 | 44.486505 | 30.642312 | 33.458025 | 41.505848 | 45.905847 | 44.752504 | 26.152051 | 22.789354 | 16.2 | 168.4 | 1 | -11.1271 | -246.208 | 1.40173
12:17 | 35.064621 | 67.460222 | 107.25679 | 87.144951 | 45.867182 | 30.68 | 33.503129 | 41.776438 | 46.119815 | 44.817041 | 26.134158 | 22.784389 | 16 | 160.8 | 1 | -11.3081 | -239.318 | 1.0052
12:17 | 35.13386 | 66.905021 | 106.717484 | 87.378937 | 47.320603 | 30.674283 | 33.51136 | 42.024367 | 46.310687 | 44.878496 | 26.137586 | 22.795941 | 16.1 | 152.9 | 1 | -11.3352 | -232.388 | 0.546126
12:17 | 35.203413 | 66.368954 | 106.1558 | 87.553381 | 48.756009 | 30.627338 | 33.484892 | 42.291192 | 46.49371 | 44.909808 | 26.134143 | 22.778786 | 16.2 | 154.6 | 1 | -11.4022 | -225.538 | 0.350337
12:17 | 35.268583 | 65.819001 | 105.558844 | 87.631872 | 50.260896 | 30.605366 | 33.47655 | 42.585004 | 46.693765 | 44.977851 | 26.138513 | 22.787315 | 16.2 | 151.7 | 1 | -11.197 | -218.752 | 0.402364
12:17 | 35.327602 | 65.316787 | 104.987488 | 87.659254 | 51.737824 | 30.612501 | 33.564417 | 42.866254 | 46.879387 | 45.010753 | 26.152146 | 22.791253 | 16.3 | 159.7 | 1 | -11.4145 | -211.846 | -0.033162
12:17 | 35.379648 | 64.80951 | 104.359361 | 87.625943 | 53.162328 | 30.635919 | 33.682631 | 43.132361 | 47.038808 | 45.025229 | 26.136824 | 22.79103 | 16.2 | 141.1 | 1 | -11.2332 | -205.053 | 0.119373
12:17 | 35.444701 | 64.288608 | 103.736192 | 87.533489 | 54.496075 | 30.568709 | 33.690973 | 43.431194 | 47.196076 | 45.048722 | 26.133175 | 22.78142 | 16.4 | 142.3 | 1 | -11.252 | -198.233 | 0.42263
12:17 | 35.4825 | 63.808462 | 103.121627 | 87.403829 | 55.750802 | 30.574603 | 33.826705 | 43.665667 | 47.354779 | 45.065349 | 26.146462 | 22.80899 | 16.3 | 147.7 | 1 | -11.3205 | -191.379 | 0.388027
12:17 | 35.527859 | 63.29992 | 102.498582 | 87.20319 | 56.916397 | 30.547617 | 33.910165 | 43.915052 | 47.481724 | 45.059562 | 26.137889 | 22.793901 | 15.9 | 162.4 | 1 | -11.1569 | -185.915 | 0.517767
12:17 | 35.573091 | 62.817842 | 101.844427 | 86.969129 | 57.947985 | 30.537518 | 33.947064 | 44.15842 | 47.608004 | 45.066574 | 26.125595 | 22.7996 | 16.2 | 157.3 | 1 | -11.2926 | -179.081 | 0.166697
12:17 | 35.60931 | 62.357387 | 101.187429 | 86.720289 | 58.909694 | 30.535741 | 34.099046 | 44.416351 | 47.745839 | 45.069775 | 26.151316 | 22.787535 | 16.8 | 175.9 | 1 | -11.3045 | -172.16 | 0.095728
12:17 | 35.662633 | 61.897128 | 100.538797 | 86.427589 | 59.765474 | 30.533949 | 34.248137 | 44.665184 | 47.862091 | 45.036667 | 26.153292 | 22.782846 | 17.3 | 195.1 | 1 | -11.2229 | -165.342 | 0.136506
12:17 | 35.692759 | 61.447921 | 99.872488 | 86.096535 | 60.52462 | 30.519966 | 34.391664 | 44.876069 | 47.965073 | 45.053827 | 26.147167 | 22.800502 | 16.7 | 159.6 | 1 | -11.2659 | -158.506 | 0.319516
12:17 | 35.720152 | 61.014807 | 99.211418 | 85.752602 | 61.214016 | 30.560908 | 34.570103 | 45.148824 | 48.07223 | 45.017465 | 26.134513 | 22.78132 | 16.1 | 160.6 | 1 | -11.3289 | -151.663 | -0.255926
12:17 | 35.75184 | 60.583862 | 98.563373 | 85.370481 | 61.864275 | 30.550645 | 34.72069 | 45.335873 | 48.164557 | 44.991031 | 26.161422 | 22.791542 | 16.4 | 173.8 | 1 | -11.3428 | -144.765 | -0.387431
12:17 | 35.770166 | 60.151056 | 97.907093 | 84.97 | 62.467925 | 30.607732 | 34.931588 | 45.58131 | 48.254242 | 44.94779 | 26.151854 | 22.780683 | 16.6 | 143.3 | 1 | -11.1094 | -137.948 | -0.093739
12:17 | 35.781098 | 59.746079 | 97.236983 | 84.552607 | 63.070907 | 30.631425 | 35.147896 | 45.800963 | 48.332888 | 44.920931 | 26.152268 | 22.795341 | 16.4 | 159.6 | 1 | -11.1911 | -131.101 | -0.150655
12:17 | 35.823414 | 59.33521 | 96.593791 | 84.097994 | 63.703366 | 30.698453 | 35.293884 | 46.000413 | 48.410295 | 44.902041 | 26.157356 | 22.77935 | 16.2 | 156.2 | 1 | -11.3037 | -124.164 | 0.700446
12:17 | 35.845744 | 58.937713 | 95.940268 | 83.630304 | 64.392503 | 30.767612 | 35.505478 | 46.187792 | 48.489803 | 44.859055 | 26.15542 | 22.799404 | 16 | 163.4 | 1 | -11.0999 | -117.364 | 0.37611
12:18 | 35.854344 | 58.541689 | 95.258381 | 83.115673 | 65.151528 | 30.803823 | 35.676199 | 46.365416 | 48.548999 | 44.816954 | 26.143237 | 22.792414 | 16.4 | 150.6 | 1 | -11.171 | -110.484 | -0.252481
12:18 | 35.877922 | 58.158364 | 94.611156 | 82.591051 | 65.976678 | 30.922927 | 35.895574 | 46.580154 | 48.607663 | 44.768123 | 26.150289 | 22.788309 | 17.6 | 165.4 | 1 | -11.3578 | -103.578 | 0.056898
12:18 | 35.86965 | 57.765183 | 93.954521 | 82.048368 | 66.882746 | 31.040657 | 36.101251 | 46.761331 | 48.657035 | 44.724493 | 26.137097 | 22.795811 | 15.9 | 147.1 | 1 | -11.2325 | -96.7642 | 0.008066
12:18 | 35.890141 | 57.416524 | 93.282437 | 81.514055 | 67.865923 | 31.141782 | 36.312297 | 46.971885 | 48.6745 | 44.669759 | 26.161351 | 22.798862 | 16.1 | 162.6 | 1 | -11.23 | -89.9134 | 0.077784
12:18 | 35.893488 | 57.049152 | 92.639691 | 80.900506 | 68.907881 | 31.269183 | 36.506527 | 47.058466 | 48.749674 | 44.618715 | 26.144951 | 22.778988 | 16.9 | 185.1 | 1 | -11.3529 | -83.0512 | 0.247862
12:18 | 35.892858 | 56.691465 | 91.976913 | 80.321483 | 69.966183 | 31.379335 | 36.802415 | 47.228771 | 48.773414 | 44.54353 | 26.159775 | 22.785202 | 16 | 166 | 1 | -11.1153 | -77.5969 | 0.194154
12:18 | 35.899811 | 56.320263 | 91.334665 | 79.741677 | 71.073484 | 31.532877 | 37.02351 | 47.304065 | 48.807311 | 44.499606 | 26.154741 | 22.783218 | 16.2 | 149.8 | 1 | -11.4007 | -70.6677 | 0.304619
12:18 | 35.905228 | 56.015783 | 90.682645 | 79.177338 | 72.20724 | 31.719747 | 37.301628 | 47.399569 | 48.817441 | 44.43166 | 26.162359 | 22.803479 | 15.9 | 173.8 | 1 | -11.3991 | -63.8487 | 0.372992
12:18 | 35.909507 | 55.678143 | 90.070297 | 78.619859 | 73.28006 | 31.870921 | 37.538127 | 47.587774 | 48.836508 | 44.386848 | 26.162359 | 22.794104 | 16 | 153.2 | 1 | -11.171 | -57.0583 | 0.794192
12:18 | 35.911961 | 55.343723 | 89.430858 | 78.075682 | 74.388629 | 32.025432 | 37.815488 | 47.712657 | 48.86542 | 44.317371 | 26.169687 | 22.796766 | 16.1 | 149.2 | 1 | -11.2695 | -50.1812 | 1.02841
12:18 | 35.903197 | 55.031387 | 88.772106 | 77.583868 | 75.427268 | 32.210878 | 38.088175 | 47.793728 | 48.847562 | 44.238161 | 26.160492 | 22.781774 | 16.1 | 144.3 | 1 | -11.3555 | -43.3259 | 0.837903
12:18 | 35.898628 | 54.705011 | 88.137186 | 77.129802 | 76.433126 | 32.377973 | 38.420332 | 47.955799 | 48.857162 | 44.173568 | 26.156425 | 22.788873 | 16.2 | 161 | 1 | -11.1155 | -36.495 | 0.998958
12:18 | 35.897697 | 54.394283 | 87.524889 | 76.713143 | 77.344537 | 32.565498 | 38.696434 | 48.024478 | 48.854121 | 44.107625 | 26.172024 | 22.786309 | 15.9 | 141.8 | 1 | -11.0867 | -29.6526 | 1.06987
12:18 | 35.892977 | 54.087138 | 86.91512 | 76.335019 | 78.228932 | 32.734 | 39.016364 | 48.162527 | 48.854921 | 44.01931 | 26.166547 | 22.785864 | 16.5 | 166.9 | 1 | -11.3834 | -22.7443 | 1.00576
12:18 | 35.877877 | 53.796778 | 86.304607 | 76.045765 | 79.0306 | 32.931576 | 39.353423 | 48.239944 | 48.895757 | 43.95753 | 26.168401 | 22.800704 | 16.1 | 144.8 | 1 | -11.258 | -15.8764 | 1.20806
12:18 | 35.870086 | 53.498615 | 85.694592 | 75.86298 | 79.767174 | 33.126257 | 39.687725 | 48.252008 | 48.838258 | 43.862609 | 26.192003 | 22.79535 | 17.3 | 172.8 | 1 | -11.1595 | -9.03265 | 0.800675
12:18 | 35.857151 | 53.199361 | 85.077335 | 75.792626 | 80.355529 | 33.301817 | 40.012904 | 48.323795 | 48.854228 | 43.765583 | 26.185435 | 22.77542 | 16 | 146.9 | 1 | -11.2414 | -2.1763 | 0.888038
12:18 | 35.847015 | 52.92041 | 84.493326 | 75.947915 | 80.930151 | 33.485694 | 40.352337 | 48.423779 | 48.806412 | 43.700218 | 26.179351 | 22.790232 | 16.5 | 155.7 | 1 | -11.316 | 4.6389 | 0.69493
12:18 | 35.83707 | 52.651629 | 83.877199 | 76.292261 | 81.461198 | 33.682953 | 40.686543 | 48.440596 | 48.788621 | 43.626888 | 26.191795 | 22.789552 | 17.2 | 167.8 | 1 | -11.1301 | 11.5517 | 0.649927
12:18 | 35.833394 | 52.380359 | 83.30392 | 76.809093 | 81.836684 | 33.866099 | 41.039157 | 48.517481 | 48.749847 | 43.566696 | 26.189707 | 22.80116 | 16.1 | 142.2 | 1 | -11.2129 | 18.3743 | 1.45964
12:18 | 35.811064 | 52.106111 | 82.723103 | 77.555669 | 82.253996 | 34.054822 | 41.37985 | 48.605377 | 48.736741 | 43.459423 | 26.205304 | 22.792284 | 16.5 | 161.8 | 1 | -11.401 | 25.2391 | 0.888867
12:18 | 35.789774 | 51.832486 | 82.123408 | 78.41347 | 82.463088 | 34.244559 | 41.704805 | 48.666048 | 48.714073 | 43.394123 | 26.185281 | 22.792214 | 16.6 | 179 | 1 | -11.2271 | 32.0632 | 0.810079
12:18 | 35.773478 | 51.581714 | 81.538567 | 79.452486 | 82.660405 | 34.42659 | 42.039085 | 48.765912 | 48.696878 | 43.307726 | 26.195638 | 22.799356 | 16.1 | 148.7 | 1 | -11.1381 | 38.939 | 0.997978
12:18 | 35.753875 | 51.310183 | 80.991852 | 80.535113 | 82.829784 | 34.60243 | 42.362006 | 48.849608 | 48.648159 | 43.210768 | 26.202481 | 22.788371 | 16 | 178.9 | 1 | -11.2664 | 44.4212 | 0.651934
12:18 | 35.739952 | 51.093919 | 80.406362 | 81.803138 | 82.935877 | 34.786784 | 42.693511 | 48.978994 | 48.609123 | 43.128668 | 26.21505 | 22.784571 | 16 | 161.5 | 1 | -11.163 | 51.251 | 0.866083
12:18 | 35.709074 | 50.83812 | 79.818075 | 83.048171 | 82.971966 | 34.940762 | 42.990343 | 49.088409 | 48.580491 | 43.027224 | 26.214304 | 22.784544 | 16.8 | 147.2 | 1 | -11.3113 | 58.0397 | 0.537967
12:18 | 35.684368 | 50.580443 | 79.311951 | 84.260026 | 82.93161 | 35.110888 | 43.302639 | 49.238164 | 48.575452 | 42.954606 | 26.21187 | 22.794903 | 16.1 | 155.8 | 1 | -11.3074 | 64.9457 | 0.649562
12:18 | 35.643405 | 50.317224 | 78.813972 | 85.463321 | 82.881375 | 35.278465 | 43.59587 | 49.409581 | 48.548666 | 42.883553 | 26.218037 | 22.791172 | 16.5 | 132.6 | 1 | -11.314 | 71.8043 | 0.432373
12:18 | 35.635392 | 50.112297 | 78.346479 | 86.661001 | 82.877413 | 35.448653 | 43.890765 | 49.594346 | 48.523956 | 42.795253 | 26.215892 | 22.787939 | 16.8 | 162.5 | 1 | -11.2104 | 78.6367 | 0.306116
12:18 | 35.615829 | 49.898561 | 77.883584 | 87.845582 | 82.611664 | 35.594963 | 44.173236 | 49.792183 | 48.521362 | 42.695283 | 26.225115 | 22.793224 | 16.1 | 166.7 | 1 | -11.2935 | 85.4575 | 0.023328
12:18 | 35.59739 | 49.628385 | 77.450087 | 88.86516 | 82.446876 | 35.744518 | 44.425059 | 50.03626 | 48.529769 | 42.59128 | 26.232774 | 22.780713 | 16.3 | 154.1 | 1 | -11.2671 | 92.3675 | -0.218862
12:18 | 35.55792 | 49.430349 | 77.095033 | 89.855825 | 82.235934 | 35.889078 | 44.700933 | 50.272197 | 48.47621 | 42.51602 | 26.231641 | 22.790935 | 16.3 | 150.1 | 1 | -11.2234 | 99.2274 | -0.072892
12:18 | 35.539069 | 49.234333 | 76.765501 | 90.764873 | 81.946406 | 36.033016 | 44.939322 | 50.544878 | 48.463902 | 42.431638 | 26.234931 | 22.79099 | 15.8 | 164.2 | 1 | -11.2785 | 106.08 | 0.280818
12:18 | 35.512631 | 49.008539 | 76.565184 | 91.60134 | 81.692191 | 36.162403 | 45.176157 | 50.82217 | 48.435077 | 42.363655 | 26.245495 | 22.784819 | 16.1 | 161.6 | 1 | -11.3371 | 112.922 | 0.096943
12:18 | 35.476931 | 48.78643 | 76.53932 | 92.365937 | 81.420486 | 36.295177 | 45.384292 | 51.119515 | 48.431694 | 42.263038 | 26.238817 | 22.784971 | 16.2 | 156.5 | 1 | -11.1576 | 119.752 | -0.221242
12:18 | 35.44787 | 48.5728 | 76.678577 | 93.031778 | 81.067136 | 36.416927 | 45.608184 | 51.418245 | 48.408926 | 42.184099 | 26.239908 | 22.791114 | 15.7 | 140.9 | 1 | -11.2644 | 126.674 | -0.037777
12:18 | 35.435659 | 48.403194 | 77.065307 | 93.56153 | 80.767952 | 36.547659 | 45.819559 | 51.75822 | 48.396483 | 42.132031 | 26.244319 | 22.799325 | 16.4 | 173.5 | 1 | -11.3356 | 133.454 | -0.683877
12:18 | 35.390557 | 48.202235 | 77.588286 | 94.062383 | 80.358079 | 36.652647 | 45.99828 | 52.057709 | 48.3679 | 42.062148 | 26.23482 | 22.796647 | 16.5 | 149.7 | 1 | -11.1972 | 140.302 | -0.357679
12:18 | 35.360054 | 48.00652 | 78.327994 | 94.497289 | 79.991706 | 36.760808 | 46.180488 | 52.356052 | 48.347943 | 41.978571 | 26.243088 | 22.788895 | 16.9 | 180.6 | 1 | -11.1622 | 147.154 | -0.228406
12:18 | 35.330566 | 47.811075 | 79.244313 | 94.789644 | 79.645113 | 36.864806 | 46.338563 | 52.695123 | 48.349302 | 41.924924 | 26.25202 | 22.793707 | 17.1 | 167.6 | 1 | -11.2774 | 153.996 | 0.329968
12:18 | 35.311752 | 47.598435 | 80.266575 | 95.089318 | 79.172374 | 36.961285 | 46.489164 | 53.019477 | 48.360876 | 41.881008 | 26.230726 | 22.788034 | 17.4 | 145.7 | 1 | -11.3161 | 160.831 | 0.491016
12:18 | 35.278805 | 47.424601 | 81.422093 | 95.205654 | 78.778104 | 37.070364 | 46.644836 | 53.342484 | 48.395721 | 41.815931 | 26.257564 | 22.789171 | 15.8 | 159.4 | 1 | -11.2214 | 166.351 | 0.848905
12:18 | 35.25446 | 47.193872 | 82.629994 | 95.3866 | 78.300461 | 37.157387 | 46.776662 | 53.629392 | 48.41948 | 41.761008 | 26.246336 | 22.781696 | 16.5 | 160.9 | 1 | -11.286 | 173.166 | 0.746305
12:18 | 35.222362 | 47.024188 | 83.917183 | 95.450501 | 77.842713 | 37.245035 | 46.905565 | 53.958729 | 48.487658 | 41.731914 | 26.236823 | 22.789642 | 16.4 | 157 | 1 | -11.1342 | 180.067 | 0.800667
12:18 | 35.199979 | 46.843073 | 85.205654 | 95.46914 | 77.39602 | 37.33258 | 47.026758 | 54.24903 | 48.554678 | 41.715148 | 26.259028 | 22.792263 | 17 | 139.1 | 1 | -11.227 | 186.918 | 0.768224
12:18 | 35.153578 | 46.62469 | 86.514895 | 95.395965 | 76.908192 | 37.418229 | 47.128034 | 54.541802 | 48.649484 | 41.69703 | 26.274472 | 22.792609 | 15.9 | 157.9 | 1 | -11.3485 | 193.781 | 0.542873
12:18 | 35.119762 | 46.456241 | 87.794741 | 95.34246 | 76.465934 | 37.469065 | 47.21349 | 54.826171 | 48.750735 | 41.618836 | 26.247593 | 22.781153 | 16.4 | 151.8 | 1 | -11.1892 | 200.614 | 0.421317
12:18 | 35.088003 | 46.285566 | 89.026484 | 95.17208 | 75.973527 | 37.531925 | 47.315826 | 55.083511 | 48.870257 | 41.559016 | 26.262331 | 22.776105 | 16.2 | 152.2 | 1 | -11.1824 | 207.45 | 0.780004
12:18 | 35.077243 | 46.145597 | 90.235731 | 95.013487 | 75.54565 | 37.60737 | 47.384877 | 55.354987 | 49.028727 | 41.486713 | 26.251492 | 22.778935 | 17.2 | 187.2 | 1 | -11.2323 | 214.3 | 0.803443
12:18 | 35.03921 | 46.065787 | 91.393699 | 94.792376 | 75.049138 | 37.661649 | 47.463315 | 55.604474 | 49.183497 | 41.422599 | 26.261349 | 22.791887 | 16.3 | 159.2 | 1 | -11.3584 | 221.145 | 0.157168
12:18 | 35.010524 | 46.036638 | 92.448418 | 94.571825 | 74.55481 | 37.714214 | 47.517785 | 55.843272 | 49.361967 | 41.345412 | 26.292666 | 22.790306 | 16.2 | 158 | 1 | -11.3419 | 227.957 | 0.455605
12:18 | 34.984693 | 46.155203 | 93.453616 | 94.260698 | 74.15533 | 37.777282 | 47.570486 | 56.061481 | 49.564765 | 41.273903 | 26.267364 | 22.775924 | 16.5 | 156.9 | 1 | -11.1416 | 234.851 | 0.039851
12:18 | 34.965393 | 46.395551 | 94.371672 | 93.947739 | 73.583033 | 37.821407 | 47.61269 | 56.2687 | 49.740118 | 41.210312 | 26.259427 | 22.788877 | 16 | 162.3 | 1 | -11.373 | 241.675 | -0.200956
12:18 | 34.934303 | 46.823445 | 95.213578 | 93.632487 | 73.201142 | 37.875485 | 47.648873 | 56.475877 | 49.954421 | 41.156114 | 26.280595 | 22.789376 | 16.2 | 160.9 | 1 | -11.2606 | 248.516 | -0.399983
12:18 | 34.912367 | 47.414211 | 95.969706 | 93.256213 | 72.693047 | 37.920181 | 47.690232 | 56.663062 | 50.174565 | 41.083501 | 26.275216 | 22.780374 | 16.2 | 163.9 | 1 | -7.081 | 248.68 | -0.17807
12:18 | 34.900892 | 48.176524 | 96.65376 | 92.849543 | 72.268006 | 37.954127 | 47.698482 | 56.842433 | 50.403953 | 41.064623 | 26.280373 | 22.771485 | 16.9 | 164.4 | 1 | -6.71593 | 242.03 | 0.227749
12:18 | 34.884708 | 49.083091 | 97.277306 | 92.452531 | 71.762107 | 37.977501 | 47.72451 | 57.019257 | 50.635175 | 41.10108 | 26.297683 | 22.765049 | 16.6 | 152.8 | 1 | -6.65109 | 235.217 | 0.991977
12:18 | 34.88247 | 50.098274 | 97.807894 | 92.073875 | 71.293132 | 38.016032 | 47.730245 | 57.152559 | 50.865151 | 41.139872 | 26.28806 | 22.784604 | 16 | 153.4 | 1 | -6.92747 | 228.302 | 0.558738
12:18 | 34.850115 | 51.201057 | 98.278537 | 91.592824 | 70.863562 | 38.037871 | 47.737788 | 57.299229 | 51.097951 | 41.145323 | 26.281175 | 22.775895 | 17.3 | 185 | 1 | -6.70217 | 222.858 | 0.63897
12:18 | 34.821259 | 52.350275 | 98.658297 | 91.148076 | 70.39048 | 38.052699 | 47.734485 | 57.416685 | 51.332406 | 41.199533 | 26.289857 | 22.764771 | 15.9 | 151.7 | 1 | -6.77896 | 215.965 | 0.340713
12:18 | 34.772676 | 53.541224 | 98.991437 | 90.738082 | 70.009085 | 38.077756 | 47.717836 | 57.549479 | 51.564789 | 41.243171 | 26.279211 | 22.776088 | 16 | 157.4 | 1 | -6.81274 | 209.095 | -0.223301
12:19 | 34.744491 | 54.695897 | 99.243316 | 90.169151 | 69.467635 | 38.091118 | 47.70495 | 57.650383 | 51.794897 | 41.330004 | 26.29558 | 22.764562 | 16.3 | 139.6 | 1 | -6.68548 | 202.247 | 0.521804
12:19 | 34.722786 | 55.824053 | 99.434363 | 89.677612 | 69.016811 | 38.114681 | 47.685229 | 57.731684 | 52.025198 | 41.414934 | 26.283607 | 22.769139 | 16.1 | 153.9 | 1 | -6.81846 | 195.412 | 0.333775
12:19 | 34.706736 | 56.901428 | 99.5926 | 89.151449 | 68.534797 | 38.125729 | 47.676053 | 57.807136 | 52.248363 | 41.529094 | 26.30447 | 22.774381 | 17.2 | 156.5 | 1 | -6.76778 | 188.599 | 0.281829
12:19 | 34.671329 | 57.89496 | 99.669671 | 88.672798 | 68.099617 | 38.138654 | 47.641707 | 57.878646 | 52.461199 | 41.683631 | 26.283731 | 22.769444 | 15.7 | 142.3 | 1 | -6.8653 | 181.715 | 0.747363
12:19 | 34.642908 | 58.909768 | 99.724825 | 88.181994 | 67.765103 | 38.14146 | 47.606149 | 57.94474 | 52.671036 | 41.838887 | 26.334734 | 22.76832 | 16.4 | 149.1 | 1 | -6.63134 | 174.896 | 0.071344
12:19 | 34.612414 | 59.749281 | 99.717995 | 87.564777 | 67.246464 | 38.144513 | 47.574192 | 57.981078 | 52.878975 | 42.013712 | 26.311576 | 22.765282 | 16.2 | 151.4 | 1 | -6.78685 | 167.989 | -0.106861
12:19 | 34.594593 | 60.577121 | 99.653228 | 87.077905 | 66.850798 | 38.144362 | 47.526154 | 58.024608 | 53.072626 | 42.214239 | 26.31358 | 22.77126 | 15.8 | 155.9 | 1 | -6.71005 | 161.175 | 0.2191
12:19 | 34.58365 | 61.308341 | 99.554782 | 86.590317 | 66.443265 | 38.146088 | 47.490403 | 58.053497 | 53.266169 | 42.399576 | 26.314783 | 22.772466 | 16.1 | 153.7 | 1 | -6.68955 | 154.339 | 0.31248
12:19 | 34.587851 | 62.073124 | 99.418761 | 86.047718 | 65.992151 | 38.136572 | 47.452503 | 58.077095 | 53.448222 | 42.629732 | 26.324945 | 22.763548 | 16.1 | 156 | 1 | -6.87636 | 147.417 | 0.492327
12:19 | 34.587851 | 62.073124 | 99.418761 | 86.047718 | 65.992151 | 38.136572 | 47.452503 | 58.077095 | 53.448222 | 42.629732 | 26.324945 | 22.763548 | 16.2 | 158.2 | 1 | -6.72775 | 140.539 | 0.340389
12:19 | 34.60213 | 62.79774 | 99.248008 | 85.51195 | 65.559143 | 38.122866 | 47.401075 | 58.104984 | 53.623118 | 42.878904 | 26.30769 | 22.759581 | 16.8 | 171.3 | 1 | -6.80484 | 133.686 | 0.409465
12:19 | 34.611246 | 63.533217 | 99.042279 | 84.966554 | 65.261166 | 38.117007 | 47.336404 | 58.098858 | 53.793081 | 43.133893 | 26.314174 | 22.754727 | 16.3 | 145.7 | 1 | -6.74064 | 126.915 | 0.749906
12:19 | 34.654495 | 64.298435 | 98.801932 | 84.441936 | 64.829585 | 38.114569 | 47.292627 | 58.103122 | 53.942836 | 43.433897 | 26.324834 | 22.769747 | 16.3 | 152.6 | 1 | -6.92146 | 119.999 | 0.723566
12:19 | 34.671121 | 65.086302 | 98.479728 | 83.889687 | 64.435589 | 38.088254 | 47.208875 | 58.062279 | 54.088679 | 43.705097 | 26.320368 | 22.752286 | 15.8 | 158.8 | 1 | -6.80448 | 114.576 | 1.00037
12:19 | 34.720091 | 65.943622 | 98.165234 | 83.350964 | 64.079972 | 38.080667 | 47.138061 | 58.04919 | 54.23226 | 44.05034 | 26.326187 | 22.758123 | 16.3 | 137 | 1 | -6.82392 | 107.607 | 0.688834
12:19 | 34.785425 | 66.809848 | 97.794376 | 82.857661 | 63.693465 | 38.070536 | 47.091408 | 58.024822 | 54.349924 | 44.405891 | 26.329616 | 22.751106 | 17 | 155.4 | 1 | -6.63458 | 100.76 | 0.4953
12:19 | 34.859005 | 67.736834 | 97.415774 | 82.29132 | 63.322285 | 38.052257 | 47.030829 | 57.997511 | 54.486258 | 44.797864 | 26.317629 | 22.761258 | 16.7 | 181.9 | 1 | -6.75731 | 93.9251 | 1.34668
12:19 | 34.952992 | 68.680954 | 97.034427 | 81.766374 | 62.937969 | 38.038496 | 46.968901 | 57.955707 | 54.616844 | 45.221122 | 26.306789 | 22.766791 | 16.5 | 155.7 | 1 | -6.65515 | 87.0479 | 1.22118
12:19 | 35.026795 | 69.625213 | 96.596873 | 81.279837 | 62.569285 | 38.008523 | 46.881497 | 57.906872 | 54.702749 | 45.661751 | 26.344823 | 22.749954 | 16.5 | 154.4 | 1 | -6.75745 | 80.2202 | 0.841439
12:19 | 35.129305 | 70.569441 | 96.147373 | 80.738662 | 62.183007 | 37.990284 | 46.811048 | 57.858197 | 54.810435 | 46.107882 | 26.349413 | 22.748247 | 16.6 | 139.9 | 1 | -6.76596 | 73.3825 | 0.636319
12:19 | 35.251787 | 71.506177 | 95.704133 | 80.243881 | 61.851048 | 37.960118 | 46.736528 | 57.815661 | 54.903523 | 46.597897 | 26.35598 | 22.751409 | 16 | 159.3 | 1 | -6.7353 | 66.4937 | 0.979111
12:19 | 35.372323 | 72.351508 | 95.264437 | 79.703467 | 61.52237 | 37.936209 | 46.65213 | 57.731045 | 54.976594 | 47.119934 | 26.349634 | 22.764516 | 16.2 | 151.6 | 1 | -6.73458 | 59.5977 | 1.06872
12:19 | 35.51657 | 73.220916 | 94.827229 | 79.215879 | 61.152661 | 37.923516 | 46.5748 | 57.68783 | 55.067238 | 47.672516 | 26.344367 | 22.758871 | 16.7 | 159.9 | 1 | -6.66128 | 52.6982 | 0.867799
12:19 | 35.652581 | 74.03256 | 94.382185 | 78.746505 | 60.82557 | 37.886775 | 46.498866 | 57.610562 | 55.161553 | 48.200308 | 26.353643 | 22.75808 | 16.2 | 133.3 | 1 | -6.7538 | 45.8504 | 1.01545
12:19 | 35.778647 | 74.797183 | 93.927651 | 78.246399 | 60.50249 | 37.867535 | 46.417147 | 57.532818 | 55.261891 | 48.744194 | 26.376815 | 22.758607 | 16.3 | 155.2 | 1 | -6.92506 | 39.0081 | 0.622434
12:19 | 35.945324 | 75.48475 | 93.538827 | 77.744393 | 60.192976 | 37.834914 | 46.337516 | 57.455041 | 55.294713 | 49.31325 | 26.360057 | 22.752975 | 16.4 | 162.2 | 1 | -6.88864 | 32.1516 | 0.184299
12:19 | 36.100488 | 76.120105 | 93.139366 | 77.260368 | 59.825329 | 37.799007 | 46.249488 | 57.381041 | 55.368224 | 49.882697 | 26.378984 | 22.735362 | 15.9 | 168.5 | 1 | -6.68537 | 25.2987 | -0.049178
12:19 | 36.269495 | 76.679764 | 92.792752 | 76.767675 | 59.523617 | 37.762879 | 46.161235 | 57.33139 | 55.473846 | 50.454338 | 26.378099 | 22.75647 | 16.1 | 164.1 | 1 | -6.73317 | 18.434 | 0.64953
12:19 | 36.429993 | 77.207938 | 92.527492 | 76.28792 | 59.224015 | 37.737858 | 46.10188 | 57.226347 | 55.497473 | 51.024049 | 26.387708 | 22.752407 | 15.9 | 164.4 | 1 | -6.76854 | 12.8985 | 1.32007
12:19 | 36.590401 | 77.633293 | 92.299111 | 75.814039 | 58.906054 | 37.696743 | 46.006009 | 57.134217 | 55.552659 | 51.575841 | 26.39491 | 22.754944 | 16.2 | 160.8 | 1 | -6.91707 | 6.00327 | 0.953369
12:19 | 36.76126 | 78.021949 | 92.169397 | 75.359252 | 58.613058 | 37.671788 | 45.905492 | 57.099788 | 55.60095 | 52.117513 | 26.384457 | 22.752752 | 16 | 154.4 | 1 | -6.87381 | -0.855416 | 1.38781
12:19 | 36.93533 | 78.357018 | 92.177997 | 74.897083 | 58.313193 | 37.639382 | 45.83702 | 56.937948 | 55.696353 | 52.669039 | 26.391107 | 22.756539 | 17.3 | 169.4 | 1 | -6.65399 | -7.79976 | 1.87051
12:19 | 37.097674 | 78.631109 | 92.24255 | 74.430678 | 58.016479 | 37.589936 | 45.722416 | 56.85532 | 55.746653 | 53.166551 | 26.40554 | 22.743612 | 16.3 | 171.3 | 1 | -6.67295 | -14.6031 | 1.17298
12:19 | 37.282547 | 78.86318 | 92.451158 | 73.94897 | 57.745603 | 37.556089 | 45.645248 | 56.776481 | 55.849233 | 53.695841 | 26.420262 | 22.748465 | 16.2 | 159.1 | 1 | -6.81372 | -21.4906 | 0.584597
12:19 | 37.452313 | 79.010944 | 92.811295 | 73.466836 | 57.495791 | 37.534585 | 45.573797 | 56.66539 | 55.959768 | 54.187004 | 26.422641 | 22.750131 | 16.4 | 142.5 | 1 | -6.72446 | -28.2732 | 0.761133
12:19 | 37.628451 | 79.118334 | 93.192845 | 72.964741 | 57.151672 | 37.484572 | 45.472416 | 56.582192 | 56.092585 | 54.641062 | 26.411526 | 22.736455 | 15 | 170.5 | 1 | -6.68327 | -35.1808 | 0.937185
12:19 | 37.815369 | 79.194497 | 93.713498 | 72.484173 | 56.892562 | 37.452846 | 45.397168 | 56.464344 | 56.234645 | 55.113027 | 26.432165 | 22.745261 | 16.4 | 158.3 | 1 | -6.92373 | -42.0375 | 0.816334
12:19 | 37.967946 | 79.227236 | 94.325135 | 71.973604 | 56.62221 | 37.409051 | 45.312931 | 56.392536 | 56.431696 | 55.549386 | 26.426787 | 22.751946 | 17.3 | 152 | 1 | -6.89675 | -48.9111 | 0.103278
12:19 | 38.12924 | 79.216008 | 94.933862 | 71.468111 | 56.360954 | 37.428312 | 45.256846 | 56.31547 | 56.630665 | 55.98071 | 26.412976 | 22.747466 | 16.5 | 136.2 | 1 | -6.64052 | -55.7978 | 0.553135
12:19 | 38.294085 | 79.176914 | 95.611293 | 70.963871 | 56.116174 | 37.470914 | 45.142178 | 56.173958 | 56.810836 | 56.366086 | 26.429731 | 22.742639 | 16.3 | 151.4 | 1 | -6.74042 | -62.6638 | 0.697532
12:19 | 38.458499 | 79.094477 | 96.332924 | 70.469173 | 55.856544 | 37.392899 | 45.069228 | 56.018151 | 57.088701 | 56.743232 | 26.445713 | 22.761377 | 16.7 | 140.8 | 1 | -6.90908 | -69.4934 | -0.016382
12:19 | 38.618716 | 78.972297 | 97.052691 | 70.008364 | 55.588878 | 37.315509 | 44.994598 | 55.93743 | 57.329227 | 57.102998 | 26.44238 | 22.739823 | 16 | 155.8 | 1 | -6.68271 | -76.3714 | -0.240799
12:19 | 38.768419 | 78.828635 | 97.712695 | 69.583124 | 55.33452 | 37.274271 | 44.879949 | 55.840368 | 57.567083 | 57.402663 | 26.443362 | 22.732334 | 16.7 | 165.1 | 1 | -6.69263 | -83.2715 | 0.229279
12:19 | 38.926216 | 78.654929 | 98.440525 | 69.21518 | 55.093583 | 37.201436 | 44.788595 | 55.716175 | 57.843604 | 57.707813 | 26.451822 | 22.735593 | 16 | 144.2 | 1 | -6.69738 | -88.7309 | -0.006241
12:19 | 39.090917 | 78.455037 | 99.085637 | 68.871006 | 54.864723 | 37.170087 | 44.728566 | 55.595649 | 58.134092 | 58.003941 | 26.453978 | 22.745149 | 16.3 | 172.1 | 1 | -6.70068 | -95.5634 | 0.224638
12:19 | 39.22869 | 78.206213 | 99.695373 | 68.627931 | 54.625398 | 37.117128 | 44.637134 | 55.521798 | 58.424469 | 58.265581 | 26.448531 | 22.744191 | 16.3 | 157.6 | 1 | -6.83144 | -102.39 | -0.020011
12:19 | 39.379988 | 77.984758 | 100.28338 | 68.496187 | 54.399777 | 37.074883 | 44.539878 | 55.374518 | 58.705524 | 58.537723 | 26.45677 | 22.74831 | 16 | 163.2 | 1 | -6.67991 | -109.298 | 0.14598
12:19 | 39.508976 | 77.713127 | 100.81412 | 68.47292 | 54.166842 | 37.024551 | 44.511799 | 55.333478 | 58.995925 | 58.754346 | 26.464221 | 22.748393 | 16 | 155.5 | 1 | -6.7282 | -116.213 | 0.409439
12:19 | 39.642232 | 77.444936 | 101.322826 | 68.608914 | 53.966777 | 36.976013 | 44.416606 | 55.276634 | 59.293294 | 58.948689 | 26.46917 | 22.750474 | 16.4 | 155 | 1 | -6.80063 | -123.023 | 0.404532
12:19 | 39.768364 | 77.141166 | 101.746136 | 68.872934 | 53.729035 | 36.924444 | 44.331856 | 55.228574 | 59.571329 | 59.130385 | 26.471783 | 22.736327 | 15.7 | 167.1 | 1 | -6.86863 | -129.887 | 0.211803
12:19 | 39.90259 | 76.821326 | 102.13814 | 69.273561 | 53.515116 | 36.847505 | 44.277148 | 55.21542 | 59.838382 | 59.269579 | 26.464981 | 22.732207 | 17.6 | 178.9 | 1 | -6.59892 | -136.775 | -0.13775
12:19 | 40.013111 | 76.497387 | 102.49664 | 69.818716 | 53.305335 | 36.835184 | 44.176499 | 55.200103 | 60.109889 | 59.435869 | 26.482026 | 22.737588 | 16.3 | 155.6 | 1 | -6.64495 | -143.635 | 0.657863
12:19 | 40.14395 | 76.184557 | 102.782745 | 70.481058 | 53.088551 | 36.801017 | 44.141641 | 55.281163 | 60.407336 | 59.565237 | 26.480091 | 22.746285 | 18.7 | 194.2 | 1 | -6.89271 | -150.45 | 0.755214
12:19 | 40.245948 | 75.838494 | 103.028207 | 71.229027 | 52.870988 | 36.749344 | 44.067762 | 55.349522 | 60.687872 | 59.669669 | 26.479012 | 22.749349 | 16.2 | 151.8 | 1 | -6.72633 | -157.326 | 0.947942
12:19 | 40.348007 | 75.465884 | 103.223907 | 72.062099 | 52.628987 | 36.690255 | 43.977117 | 55.424977 | 60.88299 | 59.764527 | 26.47962 | 22.728504 | 16.1 | 157.7 | 1 | -6.64133 | -164.269 | 0.599972
12:19 | 40.449933 | 75.125353 | 103.378569 | 72.954591 | 52.429084 | 36.646898 | 43.939675 | 55.576562 | 61.168286 | 59.839284 | 26.488909 | 22.753509 | 16.6 | 146.9 | 1 | -6.72657 | -171.096 | 0.796378
12:19 | 40.549598 | 74.762418 | 103.481764 | 73.876023 | 52.196099 | 36.608407 | 43.881379 | 55.778432 | 61.367475 | 59.913041 | 26.48855 | 22.745035 | 16.5 | 149.1 | 1 | -6.874 | -177.968 | 0.777833
12:19 | 40.639744 | 74.411813 | 103.548754 | 74.826724 | 51.978656 | 36.573381 | 43.806505 | 55.923616 | 61.564618 | 59.969706 | 26.498336 | 22.74097 | 16 | 155.3 | 1 | -6.81737 | -184.82 | 0.859659
12:19 | 40.732972 | 74.020916 | 103.544792 | 75.771421 | 51.75702 | 36.51793 | 43.763593 | 56.160362 | 61.784201 | 60.022234 | 26.509989 | 22.743106 | 16.3 | 144.6 | 1 | -6.75726 | -190.344 | 1.11632
12:20 | 40.810291 | 73.661624 | 103.518832 | 76.713782 | 51.559393 | 36.47646 | 43.702686 | 56.372917 | 61.950997 | 60.056797 | 26.50034 | 22.731082 | 16.5 | 167.5 | 1 | -6.65501 | -197.23 | 0.982294
12:20 | 40.906143 | 73.290683 | 103.459568 | 77.635779 | 51.400927 | 36.442542 | 43.651236 | 56.693663 | 62.140058 | 60.085646 | 26.517177 | 22.749957 | 15.8 | 157.6 | 1 | -6.68423 | -204.087 | 0.447612
12:20 | 40.986702 | 72.904008 | 103.351514 | 78.514848 | 51.195551 | 36.425899 | 43.606684 | 56.950256 | 62.283781 | 60.055099 | 26.52196 | 22.738529 | 16 | 152.3 | 1 | -6.92039 | -210.848 | -0.218287
12:20 | 41.050469 | 72.517326 | 103.218033 | 79.364309 | 51.034292 | 36.33626 | 43.544842 | 57.255324 | 62.412704 | 60.04723 | 26.52449 | 22.743051 | 17.2 | 173.5 | 1 | -6.6985 | -217.741 | -0.441276
12:20 | 41.114941 | 72.127252 | 103.041752 | 80.166646 | 50.946874 | 36.322726 | 43.580479 | 57.584718 | 62.534445 | 60.013082 | 26.509407 | 22.74108 | 16.1 | 156.8 | 1 | -6.71119 | -224.6 | -0.477367
12:20 | 41.189437 | 71.751603 | 102.838493 | 80.941381 | 50.899727 | 36.291808 | 43.468558 | 57.946048 | 62.670073 | 60.002141 | 26.539694 | 22.734326 | 15.4 | 168.2 | 1 | -6.90657 | -231.431 | -0.535431
12:20 | 41.240724 | 71.370531 | 102.583568 | 81.641142 | 50.935837 | 36.241157 | 43.435207 | 58.268234 | 62.745415 | 59.979165 | 26.523134 | 22.742952 | 16.9 | 171.1 | 1 | -6.80367 | -238.256 | -0.790439
12:20 | 41.307877 | 71.01223 | 102.336214 | 82.297491 | 51.075305 | 36.222481 | 43.350871 | 58.580948 | 62.844776 | 59.90913 | 26.544739 | 22.738666 | 16.3 | 144 | 1 | -6.76023 | -245.174 | -0.199898
12:20 | 41.366206 | 70.608141 | 102.061318 | 82.884713 | 51.320025 | 36.226676 | 43.387837 | 58.954657 | 62.941212 | 59.853337 | 26.556516 | 22.738222 | 15.9 | 149.7 | 1 | -4.5723 | -249.956 | 0.408512
12:20 | 41.408295 | 70.236596 | 101.71935 | 83.430557 | 51.640034 | 36.200486 | 43.375266 | 59.291739 | 62.989482 | 59.797637 | 26.541975 | 22.751759 | 16.1 | 156.2 | 1 | -2.13743 | -245.384 | 0.921409
12:20 | 41.453674 | 69.853397 | 101.388556 | 83.927286 | 52.048663 | 36.189544 | 43.40799 | 59.615171 | 63.049033 | 59.729239 | 26.55089 | 22.73997 | 16.1 | 143.7 | 1 | -2.19349 | -238.556 | 0.933872
12:20 | 41.4989 | 69.47745 | 101.038727 | 84.366929 | 52.502278 | 36.126574 | 43.486472 | 59.961861 | 63.097945 | 59.639136 | 26.558036 | 22.740468 | 16.4 | 147.7 | 1 | -2.31317 | -231.61 | 0.780407
12:20 | 41.52991 | 69.103841 | 100.652678 | 84.744826 | 53.079473 | 36.09015 | 43.547034 | 60.251358 | 63.110827 | 59.538325 | 26.567683 | 22.738068 | 16 | 154.4 | 1 | -2.22545 | -224.784 | 0.043434
12:20 | 41.579203 | 68.717257 | 100.27068 | 85.086919 | 53.704467 | 36.059788 | 43.596251 | 60.564793 | 63.10448 | 59.451002 | 26.553971 | 22.743782 | 16.2 | 160.2 | 1 | -2.1399 | -218.006 | 0.354113
12:20 | 41.60688 | 68.353101 | 99.864661 | 85.373419 | 54.384269 | 36.020552 | 43.695839 | 60.851241 | 63.138033 | 59.366519 | 26.55827 | 22.745752 | 16.2 | 158.3 | 1 | -2.2656 | -211.108 | 0.13956
12:20 | 41.623743 | 67.989922 | 99.434069 | 85.594144 | 55.071849 | 36.042659 | 43.80766 | 61.158654 | 63.145899 | 59.245238 | 26.582529 | 22.748096 | 16.3 | 159.9 | 1 | -2.29464 | -204.252 | -0.279379
12:20 | 41.649234 | 67.62921 | 99.001785 | 85.794417 | 55.772386 | 35.960934 | 43.983012 | 61.407832 | 63.124678 | 59.1209 | 26.560537 | 22.746223 | 16.8 | 156.8 | 1 | -2.34143 | -198.736 | -0.568384
12:20 | 41.682316 | 67.28128 | 98.56475 | 85.961848 | 56.428998 | 35.930513 | 44.181331 | 61.656405 | 63.098871 | 59.014918 | 26.595826 | 22.747013 | 16.7 | 168.8 | 1 | -2.20145 | -191.94 | -0.953239
12:20 | 41.695233 | 66.911542 | 98.088758 | 86.068603 | 57.17911 | 35.878943 | 44.375084 | 61.875437 | 63.089915 | 58.899354 | 26.613754 | 22.747513 | 17.1 | 148 | 1 | -2.1189 | -185.133 | -0.807349
12:20 | 41.717991 | 66.568489 | 97.617546 | 86.134373 | 57.80419 | 35.864005 | 44.623081 | 62.094517 | 63.030862 | 58.77264 | 26.606427 | 22.735293 | 16.3 | 165.4 | 1 | -2.35391 | -178.228 | -0.710164
12:20 | 41.746771 | 66.212962 | 97.128891 | 86.175113 | 58.399006 | 35.851729 | 44.871373 | 62.3202 | 62.979312 | 58.631525 | 26.604299 | 22.745598 | 15.9 | 165.4 | 1 | -2.35652 | -171.375 | 0.060696
12:20 | 41.733433 | 65.864632 | 96.641104 | 86.173879 | 58.961977 | 35.813364 | 45.097258 | 62.466919 | 62.928231 | 58.481575 | 26.600497 | 22.738719 | 15.8 | 163.3 | 1 | -2.14384 | -164.604 | 0.183481
12:20 | 41.746621 | 65.524511 | 96.157752 | 86.155991 | 59.494151 | 35.809853 | 45.397172 | 62.667218 | 62.85747 | 58.349403 | 26.601631 | 22.742019 | 16.5 | 188.4 | 1 | -2.28514 | -157.669 | 0.541322
12:20 | 41.745842 | 65.187512 | 95.640516 | 86.089676 | 59.960497 | 35.825119 | 45.712644 | 62.902864 | 62.808792 | 58.214643 | 26.631929 | 22.735098 | 17.2 | 163.2 | 1 | -2.33142 | -150.816 | 0.984679
12:20 | 41.760081 | 64.849851 | 95.152635 | 86.022776 | 60.456054 | 35.843347 | 45.885554 | 62.997668 | 62.728395 | 58.085415 | 26.627477 | 22.745416 | 15.3 | 153.5 | 1 | -2.18213 | -143.952 | 1.50624
12:20 | 41.760996 | 64.52014 | 94.630957 | 85.893919 | 60.892786 | 35.85443 | 46.210913 | 63.125846 | 62.636788 | 57.934061 | 26.623731 | 22.755541 | 16.6 | 176.7 | 1 | -2.08161 | -137.135 | 1.33587
12:20 | 41.755699 | 64.203287 | 94.109496 | 85.767125 | 61.319241 | 35.923283 | 46.44883 | 63.271319 | 62.577005 | 57.810761 | 26.651251 | 22.745111 | 16.2 | 148.5 | 1 | -2.36465 | -130.25 | 1.281
12:20 | 41.757569 | 63.880671 | 93.615819 | 85.602252 | 61.757893 | 35.985961 | 46.741409 | 63.347627 | 62.466218 | 57.641373 | 26.646316 | 22.747912 | 16.8 | 163.1 | 1 | -2.28846 | -123.368 | 1.21483
12:20 | 41.746702 | 63.558905 | 93.073584 | 85.394433 | 62.172671 | 36.034236 | 47.01134 | 63.455784 | 62.379426 | 57.469025 | 26.641604 | 22.739397 | 16.2 | 144.4 | 1 | -2.04554 | -116.565 | 1.29974
12:20 | 41.733294 | 63.245231 | 92.535454 | 85.185155 | 62.642194 | 36.144492 | 47.29742 | 63.540632 | 62.263187 | 57.292915 | 26.642583 | 22.731365 | 16.3 | 157 | 1 | -2.21779 | -109.683 | 1.21115
12:20 | 41.723655 | 62.936258 | 92.008065 | 84.952592 | 63.111267 | 36.22216 | 47.615113 | 63.647538 | 62.144183 | 57.157897 | 26.646661 | 22.735637 | 16 | 164.9 | 1 | -2.36703 | -102.794 | 0.739936
12:20 | 41.714153 | 62.629281 | 91.503902 | 84.683534 | 63.638532 | 36.338105 | 47.987101 | 63.672785 | 62.036326 | 57.013348 | 26.666689 | 22.739868 | 15.8 | 165.9 | 1 | -2.28346 | -95.959 | 0.776409
12:20 | 41.712555 | 62.328984 | 90.964429 | 84.385866 | 64.176893 | 36.475343 | 48.290205 | 63.74199 | 61.934154 | 56.826921 | 26.669564 | 22.736262 | 16.6 | 156.1 | 1 | -2.39542 | -90.455 | 0.566744
12:20 | 41.683964 | 62.033862 | 90.44649 | 84.068277 | 64.731297 | 36.605423 | 48.636663 | 63.798245 | 61.823386 | 56.669427 | 26.672424 | 22.731919 | 16.8 | 168 | 1 | -2.33197 | -83.6038 | 0.765723
12:20 | 41.679555 | 61.74625 | 89.948952 | 83.743768 | 65.350318 | 36.750499 | 49.019264 | 63.794603 | 61.707929 | 56.525127 | 26.687186 | 22.736636 | 17.1 | 164.8 | 1 | -2.12335 | -76.809 | 0.197629
12:20 | 41.64355 | 61.454207 | 89.384292 | 83.388968 | 65.990036 | 36.898765 | 49.42611 | 63.841111 | 61.585986 | 56.329182 | 26.679487 | 22.737203 | 16.4 | 161.2 | 1 | -2.2517 | -69.9107 | -0.150768
12:20 | 41.621212 | 61.149156 | 88.854622 | 83.010084 | 66.637 | 37.028309 | 49.869355 | 63.881853 | 61.437958 | 56.161313 | 26.662624 | 22.72443 | 17.1 | 158.5 | 1 | -2.33866 | -62.9901 | -0.149462
12:20 | 41.597453 | 60.89149 | 88.345662 | 82.642357 | 67.32555 | 37.215371 | 50.282652 | 63.862133 | 61.329121 | 56.014854 | 26.680799 | 22.728423 | 16.5 | 168.5 | 1 | -2.16401 | -56.1428 | 0.524687
12:20 | 41.574815 | 60.597763 | 87.835766 | 82.264068 | 68.013513 | 37.373076 | 50.721271 | 63.866233 | 61.190399 | 55.853854 | 26.686452 | 22.735358 | 15.8 | 150.3 | 1 | -2.28859 | -49.3023 | 0.522136
12:20 | 41.569776 | 60.319418 | 87.288178 | 81.908551 | 68.767062 | 37.583318 | 51.176168 | 63.871932 | 61.064645 | 55.679335 | 26.696265 | 22.733305 | 16.2 | 164.8 | 1 | -2.29278 | -42.4334 | 0.572305
12:20 | 41.521547 | 60.051654 | 86.795056 | 81.524552 | 69.442376 | 37.720474 | 51.656235 | 63.863074 | 60.892433 | 55.484886 | 26.712311 | 22.729033 | 16.1 | 144.9 | 1 | -2.07865 | -35.538 | 1.64631
12:20 | 41.518133 | 59.800743 | 86.293092 | 81.170478 | 70.134029 | 37.908255 | 52.1253 | 63.806591 | 60.789093 | 55.338467 | 26.725745 | 22.74035 | 15.7 | 156.2 | 1 | -2.20601 | -28.682 | 2.13351
12:20 | 41.473371 | 59.513705 | 85.777899 | 80.78815 | 70.844024 | 38.084987 | 52.5863 | 63.755537 | 60.638832 | 55.151097 | 26.713679 | 22.715441 | 15.8 | 164.7 | 1 | -2.33277 | -21.8511 | 1.41757
12:20 | 41.441089 | 59.258566 | 85.297142 | 80.432271 | 71.515858 | 38.264419 | 53.040515 | 63.697195 | 60.489836 | 55.01438 | 26.726284 | 22.737105 | 17.1 | 186.4 | 1 | -2.30853 | -14.9365 | 1.10268
12:20 | 41.424278 | 59.001657 | 84.765018 | 80.116502 | 72.188493 | 38.460222 | 53.524173 | 63.654782 | 60.419488 | 54.847617 | 26.734245 | 22.721835 | 16.4 | 166.2 | 1 | -2.13171 | -8.03986 | 1.42295
12:20 | 41.383254 | 58.780052 | 84.261174 | 79.856694 | 72.812135 | 38.629062 | 53.961865 | 63.615795 | 60.225241 | 54.674964 | 26.750041 | 22.723623 | 16.4 | 174.4 | 1 | -2.40226 | -1.16403 | 1.49841
12:20 | 41.348785 | 58.501587 | 83.795703 | 79.605666 | 73.44926 | 38.818679 | 54.408908 | 63.562113 | 60.076325 | 54.513532 | 26.734203 | 22.721432 | 17.2 | 169.8 | 1 | -2.28012 | 5.68396 | 1.64607
12:20 | 41.324366 | 58.277897 | 83.314848 | 79.451493 | 74.025301 | 39.00731 | 54.843086 | 63.539298 | 59.958336 | 54.345155 | 26.74812 | 22.737742 | 15.8 | 158 | 1 | -2.31135 | 11.1549 | 0.901503
12:20 | 41.283708 | 58.019362 | 82.808214 | 79.382758 | 74.546903 | 39.167198 | 55.260533 | 63.549959 | 59.814676 | 54.178084 | 26.759798 | 22.743871 | 18.3 | 153.6 | 1 | -2.21218 | 17.9746 | 0.910377
12:20 | 41.277699 | 57.79888 | 82.315473 | 79.414122 | 75.088334 | 39.359279 | 55.673495 | 63.597174 | 59.663321 | 54.012076 | 26.781565 | 22.722083 | 15.9 | 162.3 | 1 | -2.26126 | 24.8036 | 0.248325
12:20 | 41.215992 | 57.552625 | 81.804845 | 79.528813 | 75.530058 | 39.520272 | 56.045644 | 63.666986 | 59.497811 | 53.822179 | 26.766017 | 22.708463 | 16.7 | 159.4 | 1 | -2.2237 | 31.6466 | -0.433542
12:20 | 41.215992 | 57.552625 | 81.804845 | 79.528813 | 75.530058 | 39.520272 | 56.045644 | 63.666986 | 59.497811 | 53.822179 | 26.766017 | 22.708463 | 16.6 | 173.2 | 1 | -2.30685 | 38.528 | -0.394158
12:20 | 41.189358 | 57.326255 | 81.325649 | 79.732915 | 75.986334 | 39.688985 | 56.428856 | 63.80679 | 59.352005 | 53.669123 | 26.773203 | 22.727214 | 16.5 | 138.5 | 1 | -2.17715 | 45.3551 | -0.196374
12:20 | 41.147043 | 57.108396 | 80.818596 | 80.048749 | 76.439838 | 39.853888 | 56.775748 | 63.9647 | 59.249423 | 53.516171 | 26.779795 | 22.725535 | 16.1 | 153.3 | 1 | -2.16157 | 52.2844 | -0.344282
12:20 | 41.094058 | 56.88821 | 80.331983 | 80.429753 | 76.740112 | 40.016624 | 57.110084 | 64.210283 | 59.037441 | 53.328347 | 26.782241 | 22.720057 | 16.1 | 167.8 | 1 | -2.37851 | 59.1825 | -0.273046
12:20 | 41.060551 | 56.661265 | 79.858863 | 80.877402 | 77.075302 | 40.162047 | 57.42446 | 64.485468 | 58.939854 | 53.181803 | 26.792357 | 22.728406 | 16.6 | 152 | 1 | -2.21913 | 66.0624 | 0.105793
12:20 | 41.022522 | 56.442458 | 79.360262 | 81.383668 | 77.360084 | 40.325496 | 57.724303 | 64.817283 | 58.838674 | 53.009818 | 26.818561 | 22.711791 | 16.3 | 175.6 | 1 | -2.2307 | 72.9279 | 0.572057
12:20 | 40.97945 | 56.214592 | 78.884318 | 81.940907 | 77.606278 | 40.459008 | 57.986653 | 65.177419 | 58.720938 | 52.850242 | 26.793491 | 22.717283 | 16.9 | 146.1 | 1 | -2.24271 | 79.7579 | 1.18777
12:20 | 40.934983 | 56.031334 | 78.445173 | 82.535858 | 77.841894 | 40.618113 | 58.240565 | 65.525107 | 58.614967 | 52.676942 | 26.824861 | 22.71541 | 16.4 | 162.5 | 1 | -2.25432 | 86.6347 | 0.812388
12:20 | 40.894695 | 55.798958 | 78.016931 | 83.132616 | 77.995618 | 40.749765 | 58.474889 | 65.940001 | 58.535913 | 52.520796 | 26.806923 | 22.716699 | 16.7 | 180.9 | 1 | -2.12611 | 93.4512 | 0.763445
12:20 | 40.846018 | 55.587766 | 77.607784 | 83.750219 | 78.160205 | 40.871948 | 58.701772 | 66.376032 | 58.475051 | 52.351738 | 26.838888 | 22.728045 | 16.8 | 152.9 | 1 | -2.21232 | 100.33 | 1.05408
12:21 | 40.80999 | 55.408389 | 77.216783 | 84.388901 | 78.279772 | 40.999666 | 58.901663 | 66.826286 | 58.355654 | 52.200839 | 26.842329 | 22.716172 | 15.8 | 153.1 | 1 | -2.23679 | 107.139 | 1.01327
12:21 | 40.763633 | 55.194166 | 76.859482 | 85.00732 | 78.348203 | 41.113317 | 59.082921 | 67.271681 | 58.25867 | 52.068568 | 26.862271 | 22.711665 | 16.8 | 144 | 1 | -2.284 | 113.994 | 0.651886
12:21 | 40.715496 | 54.9945 | 76.492916 | 85.669026 | 78.39255 | 41.223583 | 59.227175 | 67.740136 | 58.192198 | 51.91039 | 26.873229 | 22.708058 | 16 | 159.7 | 1 | -2.2906 | 119.453 | 0.479027
12:21 | 40.672154 | 54.777753 | 76.202418 | 86.220448 | 78.430141 | 41.340409 | 59.370889 | 68.216123 | 58.130984 | 51.771925 | 26.86191 | 22.712565 | 16.2 | 158 | 1 | -2.16489 | 126.368 | 0.160056
12:21 | 40.627841 | 54.603091 | 75.979272 | 86.770083 | 78.416029 | 41.45306 | 59.490852 | 68.668895 | 58.076528 | 51.635304 | 26.854102 | 22.722037 | 16 | 147.8 | 1 | -2.24208 | 133.207 | -0.098399
12:21 | 40.574836 | 54.401342 | 75.851356 | 87.308889 | 78.366938 | 41.527727 | 59.589091 | 69.103442 | 58.023488 | 51.480182 | 26.872178 | 22.708265 | 16.4 | 155.3 | 1 | -2.29776 | 140.049 | -0.281832
12:21 | 40.545852 | 54.219302 | 75.782977 | 87.828454 | 78.36258 | 41.634559 | 59.665111 | 69.558112 | 58.019075 | 51.346406 | 26.884366 | 22.726268 | 17.4 | 184.8 | 1 | -2.22821 | 146.865 | -0.867457
12:21 | 40.50208 | 54.007824 | 75.812055 | 88.263402 | 78.322495 | 41.718267 | 59.747043 | 69.975886 | 58.041986 | 51.217335 | 26.904776 | 22.71574 | 16.3 | 148.8 | 1 | -2.20491 | 153.759 | -0.663575
12:21 | 40.456052 | 53.842459 | 75.935037 | 88.744483 | 78.194626 | 41.784099 | 59.819739 | 70.376031 | 58.109678 | 51.102759 | 26.879072 | 22.713201 | 16.5 | 163.4 | 1 | -2.31365 | 160.585 | -0.933239
12:21 | 40.402466 | 53.655693 | 76.172224 | 89.12166 | 78.091259 | 41.881068 | 59.859402 | 70.766592 | 58.205161 | 50.949301 | 26.883453 | 22.712189 | 16.1 | 166 | 1 | -2.30401 | 167.434 | -1.47771
12:21 | 40.367 | 53.483683 | 76.53424 | 89.522705 | 77.942834 | 41.957089 | 59.903267 | 71.143839 | 58.344306 | 50.817332 | 26.912265 | 22.708111 | 16.7 | 150 | 1 | -2.21471 | 174.327 | -0.991949
12:21 | 40.32966 | 53.292727 | 76.936658 | 89.871748 | 77.89221 | 42.013668 | 59.926365 | 71.472211 | 58.518941 | 50.69936 | 26.910082 | 22.71836 | 16.2 | 172.1 | 1 | -2.21637 | 181.191 | -0.747731
12:21 | 40.269836 | 53.078067 | 77.425558 | 90.094782 | 77.67461 | 42.076361 | 59.945865 | 71.803207 | 58.725547 | 50.596448 | 26.917323 | 22.707778 | 15.9 | 155.3 | 1 | -2.26334 | 188.011 | -0.429309
12:21 | 40.234503 | 52.881302 | 78.014622 | 90.406941 | 77.487807 | 42.142926 | 59.933629 | 72.102122 | 58.982408 | 50.491032 | 26.925255 | 22.714838 | 15.9 | 161.8 | 1 | -2.36913 | 194.854 | -0.382419
12:21 | 40.194016 | 52.686798 | 78.618909 | 90.626619 | 77.25141 | 42.199552 | 59.926823 | 72.373693 | 59.255526 | 50.390722 | 26.967497 | 22.708735 | 16.9 | 165.6 | 1 | -2.2263 | 201.718 | -0.496993
12:21 | 40.142317 | 52.513912 | 79.270595 | 90.792043 | 77.088473 | 42.23221 | 59.888995 | 72.630607 | 59.560998 | 50.282807 | 26.955295 | 22.703159 | 16.3 | 154.1 | 1 | -2.23179 | 208.573 | -0.894461
12:21 | 40.101896 | 52.298118 | 79.931649 | 90.989202 | 76.880177 | 42.280385 | 59.861234 | 72.850896 | 59.880855 | 50.17867 | 26.950363 | 22.711911 | 16.1 | 158.8 | 1 | -2.28811 | 215.436 | -0.714708
12:21 | 40.045751 | 52.139098 | 80.643425 | 91.096431 | 76.719114 | 42.32138 | 59.827959 | 73.039799 | 60.229639 | 50.072326 | 26.950196 | 22.706335 | 16.2 | 155.2 | 1 | -2.30704 | 222.246 | -0.701568
12:21 | 40.006858 | 51.959465 | 81.336261 | 91.149977 | 76.336417 | 42.364161 | 59.773147 | 73.237034 | 60.588689 | 49.965812 | 26.966571 | 22.709968 | 17.3 | 148.7 | 1 | -2.23328 | 229.083 | -0.201723
12:21 | 39.961974 | 51.828661 | 82.027853 | 91.197035 | 76.096623 | 42.383401 | 59.728373 | 73.384787 | 60.928624 | 49.858109 | 26.944916 | 22.693282 | 16.3 | 158.3 | 1 | -2.24858 | 235.969 | -0.396371
12:21 | 39.915422 | 51.716454 | 82.700459 | 91.264677 | 75.919703 | 42.433263 | 59.655673 | 73.518913 | 61.283995 | 49.778382 | 26.966487 | 22.699067 | 16.2 | 144.8 | 1 | -2.15479 | 241.472 | -0.457592
12:21 | 39.873366 | 51.643758 | 83.361821 | 91.313096 | 75.664918 | 42.447877 | 59.588103 | 73.643875 | 61.654386 | 49.686706 | 27.002483 | 22.719149 | 17 | 179 | 1 | -2.2476 | 248.33 | -0.339984
12:21 | 39.82547 | 51.62412 | 83.998627 | 91.252102 | 75.318328 | 42.464115 | 59.523362 | 73.736028 | 61.997597 | 49.641457 | 27.029704 | 22.698512 | 16.3 | 161.8 | 1 | 2.11343 | 248.837 | -0.496752
12:21 | 39.790767 | 51.683101 | 84.612642 | 91.218677 | 75.117324 | 42.493519 | 59.444463 | 73.808415 | 62.359487 | 49.64512 | 27.01583 | 22.691617 | 16.5 | 166.8 | 1 | 2.20705 | 242.192 | -0.121602
12:21 | 39.760316 | 51.812359 | 85.196071 | 91.127763 | 74.842688 | 42.494529 | 59.345918 | 73.856992 | 62.695574 | 49.724991 | 26.989549 | 22.714461 | 16.3 | 159.1 | 1 | 2.21843 | 235.376 | -0.247674
12:21 | 39.73506 | 51.985154 | 85.753308 | 91.008832 | 74.589229 | 42.497885 | 59.263882 | 73.913597 | 63.024809 | 49.910569 | 27.013066 | 22.701465 | 16.2 | 139.4 | 1 | 2.30684 | 228.484 | 0.244243
12:21 | 39.687842 | 52.287454 | 86.253711 | 90.920781 | 74.227289 | 42.514981 | 59.158786 | 73.912622 | 63.325388 | 50.044523 | 27.025709 | 22.686208 | 15 | 182 | 1 | 2.16704 | 221.665 | -0.268629
12:21 | 39.653601 | 52.621557 | 86.743294 | 90.774723 | 73.99275 | 42.525337 | 59.052806 | 73.924845 | 63.633249 | 50.272467 | 27.032962 | 22.696915 | 16.7 | 143.9 | 1 | 2.17676 | 214.758 | -0.371126
12:21 | 39.600173 | 53.029525 | 87.191559 | 90.635037 | 73.710774 | 42.536417 | 58.949112 | 73.940035 | 63.915902 | 50.517316 | 26.996581 | 22.694474 | 17.3 | 173.2 | 1 | 2.32346 | 207.912 | -0.200558
12:21 | 39.576007 | 53.471091 | 87.580698 | 90.520063 | 73.493656 | 42.530754 | 58.828687 | 73.902014 | 64.176598 | 50.783737 | 27.031263 | 22.703322 | 16.3 | 162.8 | 1 | 2.36623 | 201.08 | -0.075164
12:21 | 39.512181 | 53.977064 | 87.954235 | 90.339134 | 73.107441 | 42.526319 | 58.710869 | 73.867104 | 64.423437 | 51.096803 | 27.03719 | 22.682947 | 16.6 | 147.3 | 1 | 2.18048 | 194.206 | -0.001199
12:21 | 39.474953 | 54.4689 | 88.276626 | 90.105956 | 72.839249 | 42.515962 | 58.591571 | 73.829175 | 64.655326 | 51.431582 | 27.049873 | 22.691532 | 17.5 | 162 | 1 | 2.24882 | 187.365 | -0.501768
12:21 | 39.424963 | 55.074156 | 88.574021 | 89.878128 | 72.528122 | 42.515225 | 58.477039 | 73.765752 | 64.881283 | 51.798737 | 27.073376 | 22.685554 | 17 | 169.6 | 1 | 2.32014 | 180.527 | -0.31189
12:21 | 39.395378 | 55.587055 | 88.851349 | 89.60322 | 72.214987 | 42.497951 | 58.342642 | 73.682139 | 65.073993 | 52.169983 | 27.055704 | 22.689451 | 16.8 | 150.7 | 1 | 2.21002 | 173.609 | -0.144407
12:21 | 39.36314 | 56.127186 | 89.075939 | 89.388572 | 71.893635 | 42.497541 | 58.225784 | 73.598188 | 65.262852 | 52.540969 | 27.059959 | 22.699132 | 17.3 | 189.4 | 1 | 2.25264 | 166.734 | -0.051599
12:21 | 39.340065 | 56.634029 | 89.295602 | 89.111982 | 71.57249 | 42.482682 | 58.086385 | 73.526139 | 65.415473 | 52.961241 | 27.076167 | 22.677717 | 17.2 | 169.9 | 1 | 2.15517 | 161.257 | 0.255712
12:21 | 39.309863 | 57.153494 | 89.462181 | 88.870312 | 71.325194 | 42.464438 | 57.956957 | 73.406473 | 65.556196 | 53.353394 | 27.097389 | 22.690727 | 16.3 | 166.7 | 1 | 2.23312 | 154.396 | 1.23426
12:21 | 39.288292 | 57.654801 | 89.581136 | 88.570986 | 71.053949 | 42.430325 | 57.819369 | 73.285329 | 65.680419 | 53.822589 | 27.087814 | 22.688147 | 16.6 | 150.3 | 1 | 2.34992 | 147.537 | 1.46601
12:21 | 39.282381 | 58.163316 | 89.703368 | 88.306955 | 70.673575 | 42.417688 | 57.689499 | 73.173745 | 65.821574 | 54.329276 | 27.098548 | 22.690989 | 17.4 | 157.1 | 1 | 2.27512 | 140.686 | 1.20316
12:21 | 39.284707 | 58.615079 | 89.755905 | 88.009679 | 70.446321 | 42.396061 | 57.545987 | 73.043964 | 65.900995 | 54.861857 | 27.099102 | 22.686135 | 15.7 | 186.6 | 1 | 2.1961 | 133.799 | 1.42637
12:21 | 39.302079 | 59.12378 | 89.836786 | 87.722807 | 70.070495 | 42.3623 | 57.406254 | 72.934437 | 66.014896 | 55.450229 | 27.119342 | 22.684637 | 16.5 | 150.6 | 1 | 2.32482 | 127.012 | 1.44029
12:21 | 39.318957 | 59.571371 | 89.82954 | 87.398866 | 69.794559 | 42.343481 | 57.247593 | 72.764117 | 66.065661 | 56.108134 | 27.12292 | 22.683541 | 16.1 | 161.8 | 1 | 2.27286 | 120.07 | 1.20258
12:21 | 39.353359 | 60.080935 | 89.835647 | 87.111177 | 69.511359 | 42.323872 | 57.113058 | 72.618035 | 66.131876 | 56.825704 | 27.136295 | 22.697148 | 16.1 | 158.2 | 1 | 2.22969 | 113.21 | 1.12584
12:21 | 39.398359 | 60.603218 | 89.76764 | 86.769226 | 69.202789 | 42.277049 | 56.947546 | 72.456401 | 66.225936 | 57.645851 | 27.133075 | 22.690129 | 16.6 | 155.5 | 1 | 2.2384 | 106.328 | 0.819699
12:21 | 39.45237 | 61.11844 | 89.721277 | 86.453382 | 68.902294 | 42.233541 | 56.799167 | 72.287223 | 66.224325 | 58.456197 | 27.141475 | 22.685579 | 16 | 152 | 1 | 2.29254 | 99.501 | 1.08748
12:21 | 39.523652 | 61.668514 | 89.601919 | 86.112497 | 68.648811 | 42.202301 | 56.652907 | 72.120316 | 66.232686 | 59.355161 | 27.133019 | 22.691876 | 17.2 | 168.7 | 1 | 2.24746 | 92.6259 | 0.821513
12:21 | 39.607963 | 62.243109 | 89.481403 | 85.814055 | 68.329651 | 42.172181 | 56.510199 | 71.947535 | 66.265529 | 60.305487 | 27.132163 | 22.693 | 15.8 | 151.6 | 1 | 2.21912 | 85.7724 | 0.703608
12:21 | 39.703057 | 62.838594 | 89.302092 | 85.468744 | 68.061265 | 42.148568 | 56.380593 | 71.777811 | 66.236203 | 61.276516 | 27.169327 | 22.690281 | 16.5 | 153.3 | 1 | 2.3647 | 78.9612 | 0.586185
12:21 | 39.806048 | 63.441621 | 89.086842 | 85.153658 | 67.762585 | 42.108359 | 56.241573 | 71.603804 | 66.220217 | 62.202754 | 27.172629 | 22.695759 | 16.5 | 157.2 | 1 | 2.25356 | 72.0759 | 0.90116
12:21 | 39.910739 | 64.056229 | 88.838769 | 84.788217 | 67.541191 | 42.062048 | 56.088069 | 71.423102 | 66.216727 | 63.203541 | 27.163289 | 22.691431 | 16.6 | 168.2 | 1 | 2.30771 | 65.2215 | 1.17252
12:21 | 40.023447 | 64.670798 | 88.579837 | 84.481441 | 67.176462 | 42.028893 | 55.955129 | 71.240668 | 66.176623 | 64.217339 | 27.187204 | 22.685148 | 16.9 | 172.6 | 1 | 2.19262 | 58.3892 | 1.2356
12:21 | 40.172177 | 65.334494 | 88.333067 | 84.130194 | 66.896026 | 41.979371 | 55.785771 | 71.060262 | 66.20854 | 65.232363 | 27.184855 | 22.685495 | 16.2 | 167.9 | 1 | 2.19255 | 52.8669 | 1.9664
12:21 | 40.304366 | 65.949748 | 88.049556 | 83.767308 | 66.619902 | 41.93872 | 55.655046 | 70.867483 | 66.153912 | 66.225451 | 27.209266 | 22.698643 | 16 | 153.1 | 1 | 2.23301 | 46.058 | 2.08987
12:21 | 40.432413 | 66.58339 | 87.77579 | 83.425218 | 66.339677 | 41.89146 | 55.484734 | 70.679514 | 66.098893 | 67.176206 | 27.202206 | 22.691555 | 16.2 | 138.6 | 1 | 2.25623 | 39.2292 | 1.78244
12:21 | 40.596688 | 67.173885 | 87.522157 | 83.086522 | 66.09692 | 41.854137 | 55.373975 | 70.477428 | 66.087672 | 68.141739 | 27.228192 | 22.686991 | 15.8 | 166.8 | 1 | 2.40623 | 32.3532 | 1.58075
12:21 | 40.738193 | 67.816794 | 87.294686 | 82.726322 | 65.786397 | 41.818397 | 55.21381 | 70.315857 | 66.060209 | 69.067846 | 27.213576 | 22.684398 | 16.8 | 137.7 | 1 | 2.12271 | 25.4994 | 1.6489
12:21 | 40.897701 | 68.398892 | 87.033815 | 82.375812 | 65.531928 | 41.768716 | 55.070933 | 70.128589 | 66.060919 | 69.955562 | 27.235679 | 22.696492 | 15.4 | 159.2 | 1 | 2.38757 | 18.6131 | 1.77081
12:21 | 41.078827 | 68.962118 | 86.812378 | 82.028842 | 65.252076 | 41.723622 | 54.931707 | 69.960423 | 66.118838 | 70.817896 | 27.235666 | 22.681152 | 15.7 | 149.4 | 1 | 2.25102 | 11.7525 | 1.73623
12:21 | 41.251447 | 69.521883 | 86.58785 | 81.682885 | 65.001376 | 41.677324 | 54.79831 | 69.743879 | 66.168595 | 71.641044 | 27.235334 | 22.684785 | 17.3 | 165.1 | 1 | 2.15022 | 4.93273 | 2.07724
12:22 | 41.416108 | 70.012753 | 86.444422 | 81.349369 | 64.73148 | 41.629481 | 54.642801 | 69.563752 | 66.269699 | 72.403701 | 27.257147 | 22.68595 | 16.3 | 152.4 | 1 | 2.25826 | -1.90244 | 2.31426
12:22 | 41.598473 | 70.524682 | 86.33632 | 80.979959 | 64.474087 | 41.582675 | 54.489007 | 69.359897 | 66.406536 | 73.128981 | 27.265464 | 22.686547 | 15.9 | 145.4 | 1 | 2.30175 | -8.77667 | 2.14493
12:22 | 41.760305 | 70.989909 | 86.291256 | 80.623185 | 64.22634 | 41.524055 | 54.356379 | 69.190927 | 66.649326 | 73.831452 | 27.270091 | 22.686324 | 16 | 143.3 | 1 | 2.25086 | -15.5958 | 1.73631
12:22 | 41.923906 | 71.435194 | 86.291575 | 80.27172 | 63.965289 | 41.492075 | 54.205463 | 69.04216 | 66.906045 | 74.473582 | 27.283892 | 22.690804 | 15.8 | 142.7 | 1 | 2.09678 | -22.4552 | 1.9887
12:22 | 42.112656 | 71.833733 | 86.327058 | 79.912546 | 63.687042 | 41.43326 | 54.069279 | 68.808518 | 67.208558 | 75.066677 | 27.285632 | 22.687683 | 16.1 | 147.6 | 1 | 2.42502 | -29.3334 | 2.17915
12:22 | 42.285219 | 72.215476 | 86.423589 | 79.559 | 63.454525 | 41.378689 | 53.917588 | 68.602008 | 67.570275 | 75.629541 | 27.300109 | 22.699514 | 15.3 | 173.7 | 1 | 2.36273 | -36.2608 | 1.51646
12:22 | 42.438451 | 72.542061 | 86.56999 | 79.171994 | 63.187388 | 41.322191 | 53.804963 | 68.457704 | 67.971155 | 76.139002 | 27.314973 | 22.677474 | 16.3 | 153.2 | 1 | 2.08607 | -43.0989 | 1.50294
12:22 | 42.619089 | 72.83011 | 86.76788 | 78.788128 | 62.956155 | 41.272901 | 53.654259 | 68.211202 | 68.390861 | 76.621545 | 27.308935 | 22.702786 | 16.2 | 160.9 | 1 | 2.24194 | -49.9358 | 1.68352
12:22 | 42.788994 | 73.11318 | 86.992931 | 78.403076 | 62.707159 | 41.233307 | 53.530569 | 68.082938 | 68.847149 | 77.048242 | 27.322763 | 22.67574 | 16.4 | 139.7 | 1 | 2.26598 | -56.7813 | 1.01778
12:22 | 42.941158 | 73.346182 | 87.268662 | 78.001148 | 62.456912 | 41.168511 | 53.395796 | 67.874325 | 69.308025 | 77.438798 | 27.324752 | 22.685851 | 17 | 165.4 | 1 | 2.33842 | -63.613 | 1.08593
12:22 | 43.102702 | 73.563346 | 87.579866 | 77.589771 | 62.232689 | 41.124488 | 53.293567 | 68.028937 | 69.799589 | 77.804662 | 27.33141 | 22.688569 | 16.5 | 160.7 | 1 | 2.43905 | -69.1221 | 0.913664
12:22 | 43.277467 | 73.748642 | 87.909757 | 77.192113 | 62.005755 | 41.091063 | 53.147805 | 67.639671 | 70.26676 | 78.086021 | 27.351481 | 22.689249 | 16.6 | 151.8 | 1 | 2.09271 | -75.9343 | 1.2607
12:22 | 43.43177 | 73.9099 | 88.25729 | 76.767438 | 61.768585 | 41.010702 | 52.988949 | 67.400731 | 70.733572 | 78.362433 | 27.347614 | 22.668957 | 16.3 | 141.3 | 1 | 2.14094 | -82.7492 | 1.34467
12:22 | 43.572871 | 74.025402 | 88.647255 | 76.383351 | 61.557911 | 40.961168 | 52.859581 | 67.168315 | 71.208015 | 78.567891 | 27.353194 | 22.671855 | 16.6 | 123.6 | 1 | 2.31237 | -89.6646 | 1.43658
12:22 | 43.730233 | 74.124546 | 89.034878 | 76.004877 | 61.341755 | 40.919241 | 52.785278 | 67.042395 | 71.681253 | 78.799971 | 27.369341 | 22.683741 | 16.3 | 136.3 | 1 | 2.269 | -96.4958 | 1.00973
12:22 | 43.877926 | 74.219264 | 89.443877 | 75.654696 | 61.114636 | 40.863201 | 52.65684 | 66.916386 | 72.123853 | 78.980335 | 27.370142 | 22.685808 | 16.3 | 155.4 | 1 | 2.0813 | -103.334 | 0.508815
12:22 | 44.015737 | 74.261072 | 89.845958 | 75.332785 | 60.889463 | 40.83723 | 52.539539 | 66.917218 | 72.560831 | 79.119005 | 27.382312 | 22.680718 | 16.2 | 155.9 | 1 | 2.31433 | -110.226 | 0.502499
12:22 | 44.165129 | 74.288372 | 90.244079 | 75.066434 | 60.67957 | 40.7442 | 52.387441 | 66.802844 | 72.970841 | 79.227095 | 27.405697 | 22.680038 | 17.3 | 159.3 | 1 | 2.44489 | -117.119 | 0.742874
12:22 | 44.295305 | 74.29668 | 90.667359 | 74.839031 | 60.444362 | 40.710601 | 52.302181 | 66.856013 | 73.354279 | 79.293384 | 27.396331 | 22.676584 | 16.4 | 157 | 1 | 2.13191 | -123.898 | 0.331565
12:22 | 44.422894 | 74.291177 | 91.029194 | 74.658898 | 60.21971 | 40.634274 | 52.185296 | 66.889728 | 73.710269 | 79.361656 | 27.391 | 22.67682 | 16.9 | 158.9 | 1 | 2.08687 | -130.696 | 0.17969
12:22 | 44.536425 | 74.258013 | 91.406227 | 74.546403 | 60.010911 | 40.599457 | 52.091421 | 67.114176 | 74.045118 | 79.402516 | 27.414164 | 22.685655 | 16.6 | 133.8 | 1 | 2.42498 | -137.641 | 0.479526
12:22 | 44.676535 | 74.214454 | 91.767904 | 74.511532 | 59.79037 | 40.567685 | 51.967797 | 67.314207 | 74.357357 | 79.382111 | 27.422989 | 22.679912 | 17.2 | 168.9 | 1 | 2.3147 | -144.464 | 0.241346
12:22 | 44.782008 | 74.128953 | 92.099671 | 74.529174 | 59.576363 | 40.46138 | 51.895507 | 67.63999 | 74.630734 | 79.357459 | 27.431001 | 22.671909 | 16 | 166 | 1 | 2.07248 | -151.262 | -0.073483
12:22 | 44.913567 | 74.083108 | 92.443316 | 74.634032 | 59.357485 | 40.481455 | 51.77413 | 67.992615 | 74.897018 | 79.320926 | 27.429025 | 22.687234 | 16.2 | 158.8 | 1 | 2.23602 | -158.113 | 0.206
12:22 | 45.015017 | 73.9803 | 92.740822 | 74.798598 | 59.117541 | 40.333635 | 51.675118 | 68.433681 | 75.114493 | 79.268462 | 27.435669 | 22.681284 | 16.2 | 151.6 | 1 | 2.32242 | -165.043 | 0.620659
12:22 | 45.11398 | 73.872102 | 92.989628 | 75.017301 | 58.876508 | 40.335767 | 51.658557 | 68.901628 | 75.316671 | 79.203877 | 27.443749 | 22.675514 | 16.3 | 167.1 | 1 | 2.19531 | -171.86 | 0.253873
12:22 | 45.223911 | 73.766503 | 93.273476 | 75.305912 | 58.644553 | 40.292946 | 51.513548 | 69.429346 | 75.509976 | 79.116778 | 27.442492 | 22.682907 | 16 | 157.2 | 1 | 2.16872 | -178.718 | -0.301378
12:22 | 45.31571 | 73.628174 | 93.493446 | 75.635008 | 58.39864 | 40.21185 | 51.386783 | 69.954564 | 75.663809 | 78.996878 | 27.472588 | 22.676887 | 15.1 | 159.9 | 1 | 2.22061 | -184.192 | 0.143198
12:22 | 45.40116 | 73.467799 | 93.710843 | 75.99061 | 58.18183 | 40.160454 | 51.358019 | 70.534635 | 75.794061 | 78.871628 | 27.469315 | 22.666928 | 17.7 | 156.7 | 1 | 2.20399 | -191.043 | -0.006985
12:22 | 45.479619 | 73.324528 | 93.89789 | 76.384734 | 57.924911 | 40.132076 | 51.219907 | 71.11164 | 75.870967 | 78.739709 | 27.474936 | 22.669147 | 16.6 | 150.2 | 1 | 2.36755 | -197.969 | 0.044989
12:22 | 45.577664 | 73.167119 | 94.054967 | 76.822065 | 57.70702 | 40.08445 | 51.199816 | 71.676046 | 75.963082 | 78.602357 | 27.468473 | 22.669148 | 15.5 | 151.5 | 1 | 2.32653 | -204.801 | -0.132327
12:22 | 45.649578 | 72.99586 | 94.195429 | 77.27218 | 57.531978 | 40.027115 | 51.1248 | 72.277531 | 76.025248 | 78.434745 | 27.492242 | 22.662183 | 16.6 | 159.8 | 1 | 2.14965 | -211.587 | -0.308343
12:22 | 45.649578 | 72.99586 | 94.195429 | 77.27218 | 57.531978 | 40.027115 | 51.1248 | 72.277531 | 76.025248 | 78.434745 | 27.492242 | 22.662183 | 16 | 161.3 | 1 | 2.36266 | -218.549 | 0.135578
12:22 | 45.722116 | 72.797046 | 94.310888 | 77.731461 | 57.326124 | 39.957432 | 51.110334 | 72.828675 | 76.052295 | 78.237068 | 27.480557 | 22.676053 | 15.9 | 160.1 | 1 | 2.25747 | -225.414 | 0.311343
12:22 | 45.796433 | 72.616472 | 94.394567 | 78.198087 | 57.099544 | 39.934327 | 51.085658 | 73.377395 | 76.071202 | 78.066064 | 27.514134 | 22.672447 | 16.2 | 158.8 | 1 | 2.06056 | -232.24 | -0.376185
12:22 | 45.869466 | 72.416544 | 94.482498 | 78.673038 | 56.935031 | 39.998446 | 51.058473 | 73.926594 | 76.088681 | 77.875077 | 27.515169 | 22.68088 | 16.3 | 141.1 | 1 | 2.21887 | -239.083 | -0.968105
12:22 | 45.925919 | 72.208997 | 94.528386 | 79.150516 | 56.815672 | 40.102425 | 51.124936 | 74.457789 | 76.064411 | 77.674072 | 27.530445 | 22.674042 | 16.2 | 149.9 | 1 | 2.22595 | -246.039 | -0.4675
12:22 | 45.996522 | 72.012029 | 94.563448 | 79.599649 | 56.706836 | 40.026731 | 51.198796 | 74.978059 | 76.039618 | 77.418966 | 27.550028 | 22.666302 | 16.4 | 152.6 | 1 | 5.5397 | -249.997 | -0.456206
12:22 | 46.048397 | 71.80585 | 94.587884 | 80.056142 | 56.673694 | 39.969189 | 51.338943 | 75.475123 | 75.999067 | 77.237524 | 27.558867 | 22.676441 | 16.7 | 161.3 | 1 | 6.82348 | -244.357 | -0.139637
12:22 | 46.093303 | 71.580448 | 94.553495 | 80.486845 | 56.669453 | 39.881715 | 51.495924 | 75.89409 | 75.919244 | 76.990464 | 27.551298 | 22.660545 | 17.1 | 168.3 | 1 | 6.88272 | -238.879 | 0.100216
12:22 | 46.136575 | 71.354629 | 94.515459 | 80.89907 | 56.708011 | 39.795795 | 51.67399 | 76.280486 | 75.854124 | 76.755988 | 27.561464 | 22.672016 | 16.1 | 156.4 | 1 | 6.83915 | -232.018 | 0.187451
12:22 | 46.18254 | 71.127254 | 94.479524 | 81.292738 | 56.816305 | 39.747951 | 51.934691 | 76.701689 | 75.771693 | 76.507648 | 27.559282 | 22.663694 | 16.5 | 158.3 | 1 | 6.66588 | -225.033 | 0.004456
12:22 | 46.231455 | 70.919975 | 94.411575 | 81.670877 | 56.967544 | 39.681562 | 52.247771 | 77.046807 | 75.669251 | 76.25575 | 27.578947 | 22.673887 | 16.3 | 162.8 | 1 | 6.80839 | -218.205 | -0.202636
12:22 | 46.259158 | 70.684149 | 94.325082 | 82.040483 | 57.177404 | 39.607007 | 52.531216 | 77.358766 | 75.549119 | 75.993769 | 27.570979 | 22.670212 | 16 | 163.4 | 1 | 6.78622 | -211.361 | 0.299093
12:22 | 46.297485 | 70.439948 | 94.224163 | 82.349182 | 57.383737 | 39.529615 | 52.935377 | 77.641395 | 75.40227 | 75.726557 | 27.58403 | 22.67268 | 17.5 | 192.6 | 1 | 6.60337 | -204.51 | 0.102269
12:22 | 46.319295 | 70.200868 | 94.108395 | 82.669345 | 57.65507 | 39.511891 | 53.344987 | 77.917502 | 75.286232 | 75.470691 | 27.597192 | 22.666245 | 15.9 | 154.6 | 1 | 6.67968 | -197.617 | 0.787046
12:22 | 46.353254 | 69.967269 | 93.992912 | 82.94689 | 57.947875 | 39.459975 | 53.748091 | 78.124731 | 75.136117 | 75.190611 | 27.615145 | 22.666606 | 16.7 | 166.6 | 1 | 6.8965 | -190.831 | 0.824103
12:22 | 46.374478 | 69.731897 | 93.852502 | 83.205389 | 58.265177 | 39.423881 | 54.171836 | 78.310628 | 74.997444 | 74.916387 | 27.612273 | 22.670032 | 16.1 | 157.2 | 1 | 6.73346 | -183.956 | 1.53376
12:22 | 46.40336 | 69.489579 | 93.669681 | 83.42849 | 58.590005 | 39.36917 | 54.640695 | 78.566538 | 74.855863 | 74.646514 | 27.621664 | 22.667743 | 16.9 | 163.3 | 1 | 6.61223 | -177.093 | 1.34013
12:22 | 46.402611 | 69.263501 | 93.515113 | 83.64456 | 58.949376 | 39.368594 | 55.107548 | 78.681855 | 74.653242 | 74.365044 | 27.639754 | 22.67978 | 16.7 | 164.7 | 1 | 6.78912 | -170.263 | 1.44746
12:22 | 46.404775 | 69.010999 | 93.337409 | 83.829943 | 59.29893 | 39.32276 | 55.591378 | 78.806772 | 74.493912 | 74.081179 | 27.65344 | 22.664136 | 16.9 | 170.5 | 1 | 6.84846 | -163.457 | 1.12083
12:22 | 46.422514 | 68.782511 | 93.153168 | 83.988378 | 59.64824 | 39.310722 | 56.04432 | 78.901731 | 74.317563 | 73.807528 | 27.650084 | 22.664912 | 16.1 | 162.8 | 1 | 6.83 | -156.608 | 0.789672
12:22 | 46.439683 | 68.535832 | 92.956492 | 84.139161 | 60.014771 | 39.307535 | 56.566265 | 78.988334 | 74.129521 | 73.523891 | 27.676129 | 22.668172 | 15.8 | 144.8 | 1 | 6.60649 | -149.657 | 1.62645
12:22 | 46.443342 | 68.278941 | 92.732046 | 84.248594 | 60.341214 | 39.309613 | 57.043723 | 79.099802 | 73.94035 | 73.242225 | 27.65471 | 22.660903 | 17.3 | 174.1 | 1 | 6.93976 | -142.893 | 1.07855
12:22 | 46.462524 | 68.058221 | 92.50599 | 84.344167 | 60.664395 | 39.34846 | 57.457816 | 79.059015 | 73.750771 | 72.961864 | 27.695365 | 22.671985 | 16.6 | 161.6 | 1 | 6.87547 | -136.041 | 0.675779
12:22 | 46.4439 | 67.823915 | 92.285624 | 84.427688 | 60.996127 | 39.402993 | 57.954107 | 79.100175 | 73.536024 | 72.664464 | 27.682025 | 22.675356 | 15.9 | 166.1 | 1 | 6.6371 | -129.124 | 0.465711
12:22 | 46.454796 | 67.564457 | 92.04544 | 84.483565 | 61.282439 | 39.454487 | 58.355696 | 79.103051 | 73.33635 | 72.370648 | 27.690573 | 22.657074 | 16.6 | 158.9 | 1 | 6.69497 | -123.636 | 0.617907
12:22 | 46.453245 | 67.3504 | 91.779529 | 84.500181 | 61.598205 | 39.525469 | 58.848802 | 79.111749 | 73.173943 | 72.080541 | 27.69941 | 22.666492 | 17.2 | 143.1 | 1 | 6.65344 | -116.772 | 0.224124
12:22 | 46.45198 | 67.115496 | 91.530897 | 84.522256 | 61.902817 | 39.638334 | 59.3224 | 79.068259 | 72.930304 | 71.796751 | 27.727389 | 22.674939 | 16.2 | 153.1 | 1 | 6.86972 | -109.921 | 1.19799
12:22 | 46.43711 | 66.875163 | 91.263663 | 84.519652 | 62.190414 | 39.677074 | 59.877154 | 79.027723 | 72.717578 | 71.513273 | 27.727015 | 22.651665 | 16.3 | 161.5 | 1 | 6.85509 | -103.099 | 1.17484
12:22 | 46.431899 | 66.64973 | 91.011989 | 84.493673 | 62.491531 | 39.812978 | 60.446873 | 78.990411 | 72.509105 | 71.217679 | 27.721188 | 22.652843 | 16.8 | 176.4 | 1 | 6.58186 | -96.1906 | 1.15334
12:23 | 46.410295 | 66.398323 | 90.731248 | 84.448234 | 62.802435 | 39.937014 | 61.075427 | 78.955228 | 72.287099 | 70.92139 | 27.730853 | 22.664895 | 17.2 | 143.6 | 1 | 6.66449 | -89.3082 | 1.22683
12:23 | 46.399099 | 66.171279 | 90.440115 | 84.378594 | 63.115525 | 40.072208 | 61.744468 | 78.933875 | 72.080339 | 70.64312 | 27.733671 | 22.660693 | 16.7 | 148.7 | 1 | 6.91559 | -82.4543 | 1.15758
12:23 | 46.395426 | 65.939586 | 90.157987 | 84.28936 | 63.451367 | 40.223476 | 62.449166 | 78.926295 | 71.865823 | 70.360894 | 27.760819 | 22.663981 | 15.7 | 147.1 | 1 | 6.71181 | -75.5761 | 0.946747
12:23 | 46.373371 | 65.707521 | 89.874797 | 84.179064 | 63.795537 | 40.380423 | 63.135548 | 78.824167 | 71.655117 | 70.082461 | 27.770028 | 22.660609 | 17.1 | 158.4 | 1 | 6.65261 | -68.6754 | 0.828115
12:23 | 46.359263 | 65.482916 | 89.573301 | 84.061323 | 64.156566 | 40.525614 | 63.869669 | 78.777272 | 71.434458 | 69.799269 | 27.763248 | 22.672551 | 16.2 | 155.8 | 1 | 6.66174 | -61.8508 | 0.417616
12:23 | 46.332338 | 65.255057 | 89.290628 | 83.939351 | 64.534898 | 40.719199 | 64.604414 | 78.65322 | 71.212995 | 69.488436 | 27.77308 | 22.662412 | 16.5 | 149.8 | 1 | 6.87124 | -55.0357 | 0.366408
12:23 | 46.299263 | 65.024411 | 88.983664 | 83.765764 | 64.918592 | 40.872835 | 65.356663 | 78.557779 | 70.996935 | 69.205624 | 27.789415 | 22.676837 | 16.5 | 142.3 | 1 | 6.65335 | -48.1185 | 0.407362
12:23 | 46.279249 | 64.807327 | 88.679212 | 83.609065 | 65.372697 | 41.029801 | 66.081483 | 78.480497 | 70.807616 | 68.92866 | 27.782926 | 22.652468 | 17.7 | 171.9 | 1 | 6.67642 | -41.2721 | 0.100419
12:23 | 46.241777 | 64.591314 | 88.377007 | 83.443595 | 65.75447 | 41.232789 | 66.804806 | 78.343325 | 70.567516 | 68.641423 | 27.805391 | 22.664756 | 16.2 | 149.4 | 1 | 6.84601 | -34.3819 | 0.23236
12:23 | 46.236661 | 64.37386 | 88.074742 | 83.262719 | 66.203141 | 41.401645 | 67.508613 | 78.197986 | 70.348253 | 68.356735 | 27.83592 | 22.666031 | 16.9 | 144.8 | 1 | 6.70742 | -27.5312 | -0.168284
12:23 | 46.203392 | 64.137306 | 87.765166 | 83.059855 | 66.616423 | 41.595126 | 68.165209 | 78.022286 | 70.140423 | 68.084345 | 27.829982 | 22.681163 | 15.9 | 164.3 | 1 | 6.88445 | -22.0638 | -0.238271
12:23 | 46.166097 | 63.92592 | 87.462823 | 82.834718 | 67.054403 | 41.773711 | 68.832731 | 77.895304 | 69.944445 | 67.822235 | 27.837729 | 22.678486 | 16.2 | 157.2 | 1 | 6.71034 | -15.1712 | 0.711058
12:23 | 46.134582 | 63.724062 | 87.136757 | 82.641473 | 67.488549 | 41.973156 | 69.42801 | 77.760286 | 69.714962 | 67.533704 | 27.839137 | 22.675213 | 15.9 | 159.7 | 1 | 6.74967 | -8.28703 | 0.826755
12:23 | 46.106781 | 63.498058 | 86.833229 | 82.422281 | 67.92345 | 42.142585 | 70.03317 | 77.669971 | 69.498332 | 67.241807 | 27.846109 | 22.66112 | 17.1 | 192.3 | 1 | 6.89036 | -1.45139 | 1.35637
12:23 | 46.074204 | 63.276218 | 86.524653 | 82.248702 | 68.363115 | 42.326894 | 70.567983 | 77.637016 | 69.319117 | 66.95823 | 27.859185 | 22.669387 | 16.6 | 143.1 | 1 | 6.70422 | 5.412 | 1.33825
12:23 | 46.032114 | 63.075365 | 86.214342 | 82.050077 | 68.815417 | 42.51583 | 71.081615 | 77.655746 | 69.10265 | 66.7029 | 27.881994 | 22.684546 | 15.4 | 147 | 1 | 6.70954 | 12.2484 | 1.21928
12:23 | 46.001753 | 62.838696 | 85.88661 | 81.849757 | 69.199031 | 42.687945 | 71.513229 | 77.828415 | 68.861298 | 66.406761 | 27.880089 | 22.664962 | 16.3 | 154.4 | 1 | 6.85533 | 19.0964 | 1.34995
12:23 | 45.968221 | 62.662162 | 85.585583 | 81.717559 | 69.66684 | 42.871577 | 71.939008 | 78.060164 | 68.659995 | 66.147398 | 27.886275 | 22.670635 | 16.1 | 166.9 | 1 | 6.78668 | 26.0292 | 1.59994
12:23 | 45.917445 | 62.450722 | 85.270795 | 81.568324 | 70.073688 | 43.032229 | 72.322533 | 78.401982 | 68.46242 | 65.866097 | 27.893454 | 22.66216 | 16.1 | 160.5 | 1 | 6.75764 | 32.8724 | 1.89505
12:23 | 45.891422 | 62.254808 | 84.953525 | 81.52058 | 70.522536 | 43.207562 | 72.701784 | 78.854219 | 68.287983 | 65.61266 | 27.905106 | 22.678734 | 15.5 | 133.5 | 1 | 6.74529 | 39.7064 | 1.3333
12:23 | 45.863291 | 62.052935 | 84.62534 | 81.445525 | 70.911777 | 43.368351 | 73.005033 | 79.356914 | 68.097509 | 65.353437 | 27.898825 | 22.672423 | 16.4 | 145.8 | 1 | 6.84233 | 46.5386 | 2.12516
12:23 | 45.822078 | 61.876069 | 84.325259 | 81.444673 | 71.210489 | 43.535867 | 73.303201 | 79.964721 | 67.933169 | 65.115485 | 27.936351 | 22.681272 | 16 | 156.5 | 1 | 6.7417 | 53.3552 | 1.89097
12:23 | 45.768166 | 61.660901 | 84.037779 | 81.437808 | 71.54258 | 43.670087 | 73.53118 | 80.61614 | 67.74166 | 64.850995 | 27.938919 | 22.669607 | 16.1 | 162.5 | 1 | 6.70419 | 60.2256 | 1.04934
12:23 | 45.728435 | 61.459906 | 83.697598 | 81.501357 | 71.852549 | 43.80556 | 73.746998 | 81.355565 | 67.543183 | 64.605176 | 27.949951 | 22.664822 | 17.3 | 164.5 | 1 | 6.78205 | 67.0707 | 1.04171
12:23 | 45.69461 | 61.271029 | 83.381092 | 81.615467 | 72.186346 | 43.9542 | 73.920305 | 82.119656 | 67.426346 | 64.373011 | 27.950641 | 22.678318 | 16.1 | 147.7 | 1 | 6.80274 | 73.9621 | 1.24267
12:23 | 45.639385 | 61.049581 | 83.076813 | 81.731656 | 72.520263 | 44.096457 | 74.062523 | 82.879127 | 67.226165 | 64.124926 | 27.961216 | 22.671992 | 15.9 | 160.4 | 1 | 6.69444 | 80.7708 | 0.664827
12:23 | 45.607409 | 60.878067 | 82.741272 | 81.903062 | 72.760512 | 44.225836 | 74.200977 | 83.687073 | 67.066835 | 63.896789 | 27.982988 | 22.686832 | 15.8 | 166.2 | 1 | 6.75251 | 87.6096 | 0.109494
12:23 | 45.542502 | 60.681131 | 82.391484 | 82.080836 | 72.976386 | 44.351647 | 74.276203 | 84.45305 | 66.892651 | 63.649032 | 27.986439 | 22.666138 | 16 | 158.7 | 1 | 6.69401 | 93.0602 | 0.348686
12:23 | 45.502886 | 60.530563 | 82.079998 | 82.378546 | 73.239652 | 44.466804 | 74.356622 | 85.22285 | 66.776518 | 63.418353 | 27.998312 | 22.68041 | 16.1 | 143.1 | 1 | 6.78871 | 99.9603 | 0.47008
12:23 | 45.456775 | 60.3077 | 81.732547 | 82.594166 | 73.481563 | 44.584486 | 74.378926 | 85.972384 | 66.665489 | 63.229298 | 27.996421 | 22.674183 | 15.9 | 150.7 | 1 | 6.78628 | 106.86 | 0.579517
12:23 | 45.429819 | 60.257729 | 81.389567 | 82.878754 | 73.679188 | 44.712469 | 74.427834 | 86.705112 | 66.6145 | 63.018931 | 28.031901 | 22.683863 | 16 | 156.5 | 1 | 6.61904 | 113.741 | 0.561056
12:23 | 45.38523 | 60.123046 | 81.084647 | 83.115849 | 73.859837 | 44.828998 | 74.406665 | 87.380395 | 66.563228 | 62.770134 | 28.038196 | 22.68568 | 16.1 | 155 | 1 | 6.66904 | 120.516 | 0.313381
12:23 | 45.333071 | 59.920945 | 80.726257 | 83.442965 | 73.993098 | 44.89917 | 74.375814 | 88.015847 | 66.595205 | 62.545472 | 28.036278 | 22.683032 | 16.1 | 157.1 | 1 | 6.91042 | 127.45 | -0.238425
12:23 | 45.291133 | 59.697574 | 80.44995 | 83.737855 | 74.129779 | 45.003112 | 74.350997 | 88.61625 | 66.727437 | 62.348897 | 28.048315 | 22.679438 | 16.4 | 154.5 | 1 | 6.86106 | 134.277 | 0.173416
12:23 | 45.247834 | 59.484565 | 80.201347 | 84.008403 | 74.237854 | 45.079308 | 74.290119 | 89.179494 | 66.923198 | 62.132584 | 28.034924 | 22.683655 | 16.2 | 163.7 | 1 | 6.63646 | 141.123 | 0.289819
12:23 | 45.194103 | 59.281704 | 79.960165 | 84.301201 | 74.352533 | 45.16277 | 74.205463 | 89.689381 | 67.212938 | 61.91363 | 28.040032 | 22.678148 | 15.9 | 148 | 1 | 6.681 | 147.956 | 0.37223
12:23 | 45.148376 | 59.071318 | 79.771787 | 84.576555 | 74.414985 | 45.250339 | 74.123968 | 90.16268 | 67.580944 | 61.723906 | 28.085202 | 22.685305 | 16.2 | 151.2 | 1 | 6.80117 | 154.83 | 0.59514
12:23 | 45.099286 | 58.901576 | 79.603992 | 84.906768 | 74.502089 | 45.329762 | 74.01069 | 90.57855 | 68.049083 | 61.511585 | 28.10417 | 22.693183 | 16.7 | 156.2 | 1 | 6.75367 | 161.681 | 0.450971
12:23 | 45.047344 | 58.692175 | 79.483951 | 85.244848 | 74.627192 | 45.378367 | 73.882106 | 90.956802 | 68.571083 | 61.333525 | 28.098716 | 22.680671 | 17.1 | 145.1 | 1 | 6.70965 | 168.552 | -0.299184
12:23 | 45.001981 | 58.505919 | 79.407906 | 85.506275 | 74.594862 | 45.45514 | 73.760836 | 91.269968 | 69.16 | 61.164574 | 28.116082 | 22.690006 | 16.8 | 145.8 | 1 | 6.86898 | 175.478 | -0.403577
12:23 | 44.937671 | 58.28737 | 79.354712 | 85.709689 | 74.602113 | 45.51244 | 73.607942 | 91.544374 | 69.792404 | 60.99578 | 28.105452 | 22.671572 | 16.2 | 165.3 | 1 | 6.72291 | 182.284 | -0.522942
12:23 | 44.897289 | 58.129858 | 79.399889 | 85.970392 | 74.61269 | 45.571183 | 73.466529 | 91.786257 | 70.470888 | 60.854133 | 28.160892 | 22.688869 | 16.2 | 165.6 | 1 | 6.73557 | 189.116 | -0.259751
12:23 | 44.850095 | 57.929268 | 79.459007 | 86.19475 | 74.716061 | 45.611966 | 73.295834 | 91.980898 | 71.152144 | 60.720795 | 28.127416 | 22.692378 | 18.3 | 152.4 | 1 | 6.6788 | 195.98 | -0.341791
12:23 | 44.800897 | 57.740879 | 79.524475 | 86.418859 | 74.599602 | 45.650217 | 73.103176 | 92.129716 | 71.852545 | 60.552719 | 28.146107 | 22.687357 | 16.9 | 160 | 1 | 6.6575 | 201.473 | -0.156677
12:23 | 44.750117 | 57.552129 | 79.695381 | 86.588969 | 74.531414 | 45.70069 | 72.920416 | 92.240353 | 72.547455 | 60.411784 | 28.156377 | 22.693348 | 16.1 | 158.1 | 1 | 6.7629 | 208.337 | 0.018188
12:23 | 44.694376 | 57.356861 | 79.859865 | 86.811665 | 74.566349 | 45.720372 | 72.729119 | 92.308158 | 73.23183 | 60.260677 | 28.189616 | 22.677342 | 16.2 | 163.3 | 1 | 6.80817 | 215.195 | -0.070931
12:23 | 44.649096 | 57.172639 | 80.049272 | 86.994862 | 74.512063 | 45.754047 | 72.547027 | 92.341577 | 73.897189 | 60.110095 | 28.175854 | 22.689659 | 15.9 | 158.6 | 1 | 6.62937 | 222.001 | -0.571407
12:23 | 44.61429 | 57.037569 | 80.2707 | 87.152547 | 74.4611 | 45.786332 | 72.341649 | 92.362467 | 74.547039 | 60.009626 | 28.172527 | 22.699478 | 15.4 | 172.9 | 1 | 6.66105 | 228.806 | -0.718346
12:23 | 44.555765 | 56.870902 | 80.521185 | 87.312131 | 74.41883 | 45.809076 | 72.135564 | 92.358604 | 75.160909 | 59.933691 | 28.201515 | 22.698854 | 17.5 | 164.8 | 1 | 6.79251 | 235.723 | -0.46217
12:23 | 44.503477 | 56.700394 | 80.771502 | 87.386055 | 74.272246 | 45.824959 | 71.939578 | 92.298883 | 75.737822 | 60.026847 | 28.210266 | 22.683486 | 16.4 | 146.8 | 1 | 6.80519 | 242.559 | 0.119451
12:23 | 44.446581 | 56.574991 | 81.056554 | 87.558416 | 74.289048 | 45.840487 | 71.69766 | 92.232108 | 76.266503 | 60.157307 | 28.203584 | 22.694983 | 16 | 138 | 1 | 6.59685 | 249.452 | 0.392344
12:23 | 44.402559 | 56.453212 | 81.337013 | 87.567287 | 74.074327 | 45.851185 | 71.491134 | 92.12331 | 76.77538 | 60.376499 | 28.216586 | 22.679019 | 16 | 162.1 | 1 | 11.1378 | 247.888 | 0.922101
12:23 | 44.377244 | 56.35559 | 81.639325 | 87.675733 | 73.996888 | 45.853853 | 71.279995 | 92.000679 | 77.240016 | 60.686824 | 28.229341 | 22.696883 | 16.4 | 162.1 | 1 | 11.1458 | 241.105 | 1.27086
12:23 | 44.334637 | 56.293328 | 81.941654 | 87.753728 | 73.853514 | 45.883305 | 71.049933 | 91.873117 | 77.657286 | 61.231196 | 28.232115 | 22.703277 | 16.7 | 154.7 | 1 | 11.3434 | 234.263 | 1.47689
12:23 | 44.293106 | 56.269538 | 82.236687 | 87.778471 | 73.764508 | 45.8765 | 70.825421 | 91.691025 | 78.038433 | 61.841003 | 28.246926 | 22.697605 | 16.4 | 150.1 | 1 | 11.3834 | 227.413 | 1.91567
12:23 | 44.245194 | 56.27613 | 82.525796 | 87.80011 | 73.663685 | 45.875356 | 70.602096 | 91.532831 | 78.378269 | 62.480824 | 28.253302 | 22.693734 | 16.2 | 147.5 | 1 | 11.2913 | 220.552 | 1.76804
12:23 | 44.192758 | 56.337244 | 82.809238 | 87.802523 | 73.492235 | 45.860317 | 70.356023 | 91.316201 | 78.680363 | 63.141791 | 28.270349 | 22.692652 | 16.1 | 144 | 1 | 11.2437 | 213.722 | 1.55795
12:23 | 44.140264 | 56.383199 | 83.093621 | 87.803158 | 73.369186 | 45.857607 | 70.127439 | 91.111197 | 78.936807 | 63.913033 | 28.278188 | 22.681417 | 16.1 | 143.1 | 1 | 11.3206 | 206.828 | 1.60208
12:23 | 44.099517 | 56.501378 | 83.365403 | 87.896065 | 73.246182 | 45.8592 | 69.899054 | 90.88936 | 79.171971 | 64.686047 | 28.283751 | 22.692056 | 16.1 | 142.8 | 1 | 11.2756 | 199.986 | 1.39898
12:24 | 44.043082 | 56.63385 | 83.630661 | 87.78445 | 73.076856 | 45.841765 | 69.639898 | 90.661381 | 79.363207 | 65.463825 | 28.289396 | 22.689254 | 17.8 | 161.8 | 1 | 11.3616 | 194.501 | 1.27157
12:24 | 43.988334 | 56.812049 | 83.876285 | 87.719981 | 72.891619 | 45.832742 | 69.425724 | 90.415222 | 79.526297 | 66.206245 | 28.304647 | 22.695564 | 16.7 | 185 | 1 | 11.1068 | 187.655 | 0.838805
12:24 | 43.962655 | 57.001824 | 84.138814 | 87.615528 | 72.78128 | 45.801082 | 69.186629 | 90.152861 | 79.664457 | 66.931939 | 28.304122 | 22.697921 | 16.3 | 157.2 | 1 | 11.2514 | 180.837 | 1.1556
12:24 | 43.904906 | 57.194385 | 84.364874 | 87.579167 | 72.604368 | 45.794196 | 68.952204 | 89.901834 | 79.774219 | 67.661492 | 28.323694 | 22.693969 | 16 | 156.3 | 1 | 11.3327 | 173.944 | 0.9477
12:24 | 43.861029 | 57.375041 | 84.56299 | 87.535617 | 72.4407 | 45.778869 | 68.710655 | 89.626716 | 79.845947 | 68.339715 | 28.340807 | 22.700168 | 17.2 | 183.9 | 1 | 11.361 | 167.092 | 0.868829
12:24 | 43.8346 | 57.573829 | 84.761511 | 87.412497 | 72.293092 | 45.748408 | 68.495985 | 89.347165 | 79.901484 | 69.099948 | 28.335398 | 22.698698 | 16.8 | 156.8 | 1 | 11.2002 | 160.23 | 0.929634
12:24 | 43.794061 | 57.832657 | 84.965255 | 87.307538 | 72.05513 | 45.712175 | 68.222975 | 89.081765 | 79.928179 | 69.864944 | 28.337592 | 22.680709 | 15.8 | 163.8 | 1 | 11.2298 | 153.38 | 1.60424
12:24 | 43.774444 | 58.054091 | 85.128601 | 87.247244 | 71.919912 | 45.687454 | 68.018254 | 88.797392 | 79.944847 | 70.785854 | 28.363483 | 22.693024 | 15.7 | 155.5 | 1 | 11.3183 | 146.533 | 1.80567
12:24 | 43.747972 | 58.287299 | 85.297684 | 87.130963 | 71.793954 | 45.662613 | 67.776783 | 88.499076 | 79.935088 | 71.797432 | 28.363594 | 22.686645 | 16.3 | 161.5 | 1 | 11.2655 | 139.622 | 1.48092
12:24 | 43.74909 | 58.547945 | 85.459277 | 87.008931 | 71.562719 | 45.639132 | 67.543067 | 88.194285 | 79.914544 | 72.93295 | 28.39738 | 22.702567 | 16.4 | 155 | 1 | 11.2588 | 132.782 | 2.07021
12:24 | 43.744673 | 58.800791 | 85.571117 | 86.870813 | 71.376808 | 45.607115 | 67.320959 | 87.879582 | 79.897421 | 74.192527 | 28.383219 | 22.704203 | 17.2 | 171.9 | 1 | 11.219 | 125.921 | 2.28433
12:24 | 43.75217 | 59.035931 | 85.683682 | 86.737038 | 71.17387 | 45.567706 | 67.078109 | 87.542804 | 79.815256 | 75.553427 | 28.403369 | 22.703357 | 15.9 | 141.9 | 1 | 11.2099 | 119.031 | 2.59835
12:24 | 43.786071 | 59.320807 | 85.782262 | 86.625847 | 70.982389 | 45.525463 | 66.856849 | 87.231832 | 79.752127 | 77.032721 | 28.395888 | 22.711886 | 15.8 | 154.9 | 1 | 11.157 | 112.154 | 2.28465
12:24 | 43.786071 | 59.320807 | 85.782262 | 86.625847 | 70.982389 | 45.525463 | 66.856849 | 87.231832 | 79.752127 | 77.032721 | 28.395888 | 22.711886 | 16.1 | 147 | 1 | 11.3034 | 105.299 | 2.26505
12:24 | 43.807336 | 59.609781 | 85.863186 | 86.462161 | 70.754467 | 45.475023 | 66.612828 | 86.91886 | 79.647916 | 78.543989 | 28.422441 | 22.704313 | 16.1 | 147.9 | 1 | 11.3271 | 98.3883 | 1.98579
12:24 | 43.865362 | 59.904038 | 85.920031 | 86.297852 | 70.610123 | 45.449089 | 66.384204 | 86.579875 | 79.554859 | 80.087649 | 28.459841 | 22.696643 | 16.5 | 164.6 | 1 | 11.1022 | 91.566 | 1.63394
12:24 | 43.903363 | 60.221356 | 85.961002 | 86.115931 | 70.438444 | 45.39448 | 66.165319 | 86.244281 | 79.409338 | 81.698832 | 28.451492 | 22.705561 | 15.8 | 159 | 1 | 11.3216 | 86.0647 | 1.85482
12:24 | 43.964766 | 60.512004 | 85.969031 | 85.936422 | 70.180083 | 45.358291 | 65.923381 | 85.925207 | 79.285981 | 83.32436 | 28.458585 | 22.697905 | 16.3 | 145.6 | 1 | 11.148 | 79.224 | 1.81285
12:24 | 44.050465 | 60.888764 | 85.996065 | 85.770727 | 69.963662 | 45.316288 | 65.701855 | 85.598342 | 79.131994 | 84.951974 | 28.460862 | 22.692981 | 16.5 | 133.7 | 1 | 11.2359 | 72.3525 | 1.68632
12:24 | 44.132929 | 61.230733 | 86.005288 | 85.616022 | 69.883489 | 45.262559 | 65.47694 | 85.270863 | 78.952842 | 86.523327 | 28.4683 | 22.699374 | 17.1 | 154.1 | 1 | 11.3005 | 65.4777 | 1.09479
12:24 | 44.238717 | 61.627521 | 86.013942 | 85.410514 | 69.612612 | 45.224174 | 65.27097 | 84.971414 | 78.82731 | 88.05235 | 28.487345 | 22.702287 | 15.4 | 160.1 | 1 | 11.2476 | 58.6124 | 1.35748
12:24 | 44.338556 | 62.01204 | 86.017326 | 85.21611 | 69.439986 | 45.182684 | 65.034847 | 84.657668 | 78.706006 | 89.562887 | 28.477229 | 22.691399 | 15.8 | 149.2 | 1 | 11.2273 | 51.7335 | 0.522143
12:24 | 44.456903 | 62.42769 | 86.001996 | 85.02126 | 69.235913 | 45.13332 | 64.804719 | 84.330322 | 78.566426 | 90.976877 | 28.501295 | 22.693229 | 15.3 | 158.1 | 1 | 11.3318 | 44.8653 | 0.575629
12:24 | 44.562107 | 62.829739 | 85.977843 | 84.836724 | 69.076378 | 45.087647 | 64.591998 | 84.020856 | 78.412951 | 92.347392 | 28.501296 | 22.706212 | 16.6 | 151.7 | 1 | 11.2873 | 38.0241 | 0.413617
12:24 | 44.698387 | 63.274079 | 85.947223 | 84.619803 | 68.843235 | 45.053219 | 64.384931 | 83.711949 | 78.320189 | 93.610361 | 28.531171 | 22.700899 | 17.8 | 184.2 | 1 | 11.1699 | 31.1671 | 0.73941
12:24 | 44.841587 | 63.684942 | 85.891268 | 84.411173 | 68.662354 | 44.994033 | 64.156725 | 83.423925 | 78.297614 | 94.796678 | 28.542956 | 22.70463 | 17.3 | 163.9 | 1 | 11.2894 | 24.3143 | 0.38673
12:24 | 44.97137 | 64.111824 | 85.81949 | 84.228132 | 68.426446 | 44.936137 | 63.940072 | 83.102561 | 78.361712 | 95.936721 | 28.532372 | 22.726446 | 17.4 | 152.6 | 1 | 11.3455 | 17.4332 | 1.01324
12:24 | 45.127287 | 64.574692 | 85.782511 | 83.980945 | 68.247783 | 44.877476 | 63.735568 | 82.796643 | 78.519816 | 96.935047 | 28.552229 | 22.715212 | 16.5 | 185.4 | 1 | 11.2541 | 10.6056 | 1.16007
12:24 | 45.278406 | 64.994469 | 85.740701 | 83.769482 | 68.055333 | 44.833156 | 63.534707 | 82.519195 | 78.805033 | 97.864303 | 28.556659 | 22.710829 | 15.9 | 164.4 | 1 | 11.171 | 3.77829 | 0.984372
12:24 | 45.425683 | 65.399189 | 85.637525 | 83.53906 | 67.847414 | 44.78235 | 63.326372 | 82.224313 | 79.211831 | 98.744023 | 28.570127 | 22.702188 | 16.8 | 163.3 | 1 | 11.2726 | -3.09818 | 0.849233
12:24 | 45.58032 | 65.820331 | 85.572772 | 83.33879 | 67.635753 | 44.725112 | 63.112709 | 81.891638 | 79.766318 | 99.510894 | 28.585153 | 22.704129 | 16.5 | 169.9 | 1 | 11.318 | -9.97366 | 1.37793
12:24 | 45.745735 | 66.216936 | 85.490243 | 83.122604 | 67.445336 | 44.673185 | 62.909859 | 81.580176 | 80.411658 | 100.205361 | 28.592108 | 22.694171 | 15.9 | 163.1 | 1 | 11.1129 | -16.7881 | 1.06354
12:24 | 45.910177 | 66.628202 | 85.443196 | 82.896476 | 67.293017 | 44.615344 | 62.707615 | 81.261849 | 81.10047 | 100.798128 | 28.60581 | 22.706862 | 16.4 | 157.9 | 1 | 11.3059 | -22.33 | 1.30691
12:24 | 46.085633 | 67.025479 | 85.372051 | 82.66814 | 67.085643 | 44.572976 | 62.507159 | 81.018783 | 81.895602 | 101.383785 | 28.609536 | 22.71295 | 16.8 | 165.1 | 1 | 11.1642 | -29.1191 | 0.517964
12:24 | 46.26085 | 67.401172 | 85.296032 | 82.445269 | 66.860239 | 44.5187 | 62.309436 | 80.736027 | 82.786791 | 101.868563 | 28.620036 | 22.702229 | 16.4 | 152.4 | 1 | 11.3479 | -36.0205 | 0.481405
12:24 | 46.420697 | 67.765836 | 85.241107 | 82.193195 | 66.643216 | 44.467473 | 62.115577 | 80.485624 | 83.596583 | 102.262877 | 28.637932 | 22.711202 | 15.9 | 153.8 | 1 | 11.3079 | -42.9233 | 1.04173
12:24 | 46.593027 | 68.119386 | 85.183365 | 81.958669 | 66.531654 | 44.413001 | 61.922689 | 80.182351 | 84.452771 | 102.620608 | 28.649136 | 22.721742 | 17 | 170.8 | 1 | 11.2638 | -49.7975 | 0.317674
12:24 | 46.739792 | 68.431135 | 85.171283 | 81.712795 | 66.289329 | 44.34215 | 61.729871 | 79.908374 | 85.328346 | 102.891251 | 28.640167 | 22.709662 | 16.2 | 155.1 | 1 | 11.1227 | -56.609 | 0.406196
12:24 | 46.894185 | 68.727883 | 85.157342 | 81.447386 | 66.097961 | 44.26921 | 61.559471 | 79.629029 | 86.163197 | 103.0919 | 28.64864 | 22.693296 | 17 | 167 | 1 | 11.3958 | -63.5022 | 0.740015
12:24 | 47.067705 | 69.022017 | 85.218363 | 81.189083 | 65.886728 | 44.239544 | 61.383153 | 79.364064 | 86.979981 | 103.27872 | 28.661113 | 22.705473 | 16.7 | 173.4 | 1 | 11.2721 | -70.3479 | 0.531562
12:24 | 47.230585 | 69.30616 | 85.264354 | 80.939208 | 65.703032 | 44.19339 | 61.241636 | 79.203118 | 87.753494 | 103.398428 | 28.685591 | 22.703934 | 16 | 159.1 | 1 | 11.2342 | -77.1876 | 0.541167
12:24 | 47.392384 | 69.535056 | 85.3295 | 80.661097 | 65.513727 | 44.123671 | 61.02763 | 78.95834 | 88.453989 | 103.456008 | 28.701278 | 22.715916 | 16.1 | 142.6 | 1 | 11.3016 | -84.0521 | 0.575152
12:24 | 47.534889 | 69.803254 | 85.426042 | 80.393314 | 65.34621 | 44.076259 | 60.847723 | 78.73811 | 89.125631 | 103.45248 | 28.706907 | 22.722657 | 15.5 | 154.5 | 1 | 11.3801 | -90.9073 | -0.128777
12:24 | 47.695402 | 70.011354 | 85.519127 | 80.112685 | 65.162262 | 44.025833 | 60.675149 | 78.644473 | 89.723174 | 103.408563 | 28.696752 | 22.70181 | 16 | 151 | 1 | 11.22 | -97.8011 | 0.084823
12:24 | 47.842075 | 70.206856 | 85.659278 | 79.847725 | 64.956776 | 43.94294 | 60.529309 | 78.714822 | 90.29158 | 103.373507 | 28.72512 | 22.705625 | 16.8 | 166.1 | 1 | 11.2152 | -104.616 | -0.057194
12:24 | 47.989384 | 70.389924 | 85.829733 | 79.59254 | 64.785612 | 43.867428 | 60.329808 | 78.812824 | 90.771134 | 103.266001 | 28.727782 | 22.720202 | 16.5 | 146.4 | 1 | 11.3611 | -111.559 | 0.295916
12:24 | 48.128757 | 70.562906 | 85.971905 | 79.348255 | 64.59769 | 43.832343 | 60.17042 | 79.172162 | 91.224964 | 103.153726 | 28.718097 | 22.712268 | 16.6 | 161.7 | 1 | 11.2573 | -118.361 | 1.00994
12:24 | 48.266647 | 70.715806 | 86.150587 | 79.105267 | 64.433098 | 43.761759 | 59.986786 | 79.618453 | 91.625649 | 102.984906 | 28.747636 | 22.712212 | 18.1 | 138.5 | 1 | 11.3099 | -123.865 | 0.767763
12:24 | 48.404374 | 70.858454 | 86.326865 | 78.881845 | 64.245107 | 43.735505 | 59.883398 | 80.243439 | 91.945264 | 102.784776 | 28.758191 | 22.712725 | 16.1 | 156 | 1 | 11.0197 | -130.661 | 0.754337
12:24 | 48.541449 | 70.976627 | 86.51613 | 78.640102 | 64.061703 | 43.711444 | 59.805651 | 81.02224 | 92.230153 | 102.566205 | 28.781548 | 22.708619 | 16.4 | 151.8 | 1 | 11.179 | -137.505 | 0.581613
12:24 | 48.66865 | 71.087511 | 86.715751 | 78.447204 | 63.882149 | 43.591353 | 59.587224 | 81.942348 | 92.476678 | 102.309288 | 28.767269 | 22.712295 | 16.9 | 187.7 | 1 | 11.274 | -144.451 | 0.398118
12:24 | 48.796925 | 71.199633 | 86.910722 | 78.277873 | 63.719902 | 43.563799 | 59.453263 | 82.852352 | 92.643238 | 102.014183 | 28.793192 | 22.728799 | 16 | 148.8 | 1 | 11.2577 | -151.309 | 0.423275
12:24 | 48.911555 | 71.247348 | 87.099426 | 78.135168 | 63.518623 | 43.479131 | 59.316795 | 83.881403 | 92.783094 | 101.709753 | 28.78966 | 22.705054 | 16.4 | 156.6 | 1 | 11.1532 | -158.136 | 0.382432
12:24 | 49.038681 | 71.312778 | 87.327742 | 78.038515 | 63.347357 | 43.449204 | 59.185197 | 84.896409 | 92.887494 | 101.408855 | 28.803319 | 22.710131 | 16.1 | 148.4 | 1 | 11.247 | -165.032 | 0.157601
12:24 | 49.143813 | 71.371501 | 87.523527 | 77.945401 | 63.184893 | 43.396135 | 59.088374 | 85.981698 | 92.943136 | 101.09018 | 28.82513 | 22.704832 | 16 | 161.3 | 1 | 11.3276 | -171.876 | -0.438528
12:24 | 49.256975 | 71.416402 | 87.715077 | 77.897257 | 62.989113 | 43.317811 | 58.890314 | 87.114414 | 92.941787 | 100.730092 | 28.822827 | 22.713875 | 15.7 | 163.7 | 1 | 11.368 | -178.778 | -0.61255
12:24 | 49.366476 | 71.449528 | 87.889597 | 77.874116 | 62.823961 | 43.270915 | 58.806068 | 88.152092 | 92.914699 | 100.360575 | 28.843893 | 22.719187 | 15.8 | 155.1 | 1 | 11.0687 | -185.529 | -0.192687
12:24 | 49.474611 | 71.470185 | 88.080529 | 77.871478 | 62.629992 | 43.199962 | 58.701885 | 89.224596 | 92.869611 | 99.960716 | 28.836319 | 22.69787 | 17.3 | 140.8 | 1 | 11.3727 | -192.51 | -0.376829
12:24 | 49.576004 | 71.466291 | 88.255043 | 77.909359 | 62.468152 | 43.14245 | 58.606433 | 90.193205 | 92.803 | 99.55596 | 28.839478 | 22.711683 | 17.1 | 163.2 | 1 | 11.281 | -199.357 | -0.547875
12:24 | 49.665909 | 71.462906 | 88.414538 | 77.972177 | 62.244711 | 43.14751 | 58.608807 | 91.186639 | 92.699747 | 99.146147 | 28.853922 | 22.70619 | 17.2 | 168.5 | 1 | 11.1958 | -206.146 | -0.453246
12:24 | 49.759472 | 71.443654 | 88.562608 | 78.061984 | 62.090125 | 43.044907 | 58.599392 | 92.128815 | 92.554144 | 98.732105 | 28.865455 | 22.713458 | 17.1 | 166.8 | 1 | 11.246 | -212.991 | -0.453595
12:25 | 49.834518 | 71.400238 | 88.705855 | 78.195631 | 61.884448 | 43.013591 | 58.77111 | 93.022609 | 92.403213 | 98.320401 | 28.871083 | 22.706855 | 15.7 | 155.4 | 1 | 11.3483 | -219.985 | -0.079115
12:25 | 49.902518 | 71.394927 | 88.84101 | 78.320968 | 61.71358 | 42.957818 | 58.893212 | 93.807419 | 92.245233 | 97.851681 | 28.89735 | 22.710905 | 16.6 | 176 | 1 | 11.2053 | -226.778 | -0.059181
12:25 | 49.987029 | 71.343108 | 88.973849 | 78.474465 | 61.530025 | 42.891159 | 59.113398 | 94.551843 | 92.056557 | 97.420717 | 28.894674 | 22.705511 | 16.3 | 156.6 | 1 | 11.3812 | -232.37 | -0.263575
12:25 | 50.054885 | 71.299048 | 89.092832 | 78.65854 | 61.386286 | 42.881883 | 59.453005 | 95.219339 | 91.855239 | 96.982395 | 28.910042 | 22.701668 | 15.7 | 158.2 | 1 | 11.1376 | -239.123 | -0.597612
12:25 | 50.139548 | 71.245299 | 89.190674 | 78.841263 | 61.218781 | 42.823007 | 59.849178 | 95.837747 | 91.624535 | 96.512797 | 28.895335 | 22.706356 | 16.2 | 186.5 | 1 | 11.2777 | -246.05 | -0.782779
12:25 | 50.21627 | 71.170674 | 89.306424 | 79.039034 | 61.090471 | 42.791795 | 60.31303 | 96.346113 | 91.355261 | 96.053057 | 28.941065 | 22.717173 | 16.5 | 160.7 | 1 | 14.4406 | -249.978 | -0.663443
12:25 | 50.274701 | 71.104101 | 89.377612 | 79.231642 | 60.934893 | 42.726763 | 60.937169 | 96.855789 | 91.117842 | 95.570262 | 28.926236 | 22.69469 | 16.6 | 164.3 | 1 | 15.8397 | -244.331 | -0.11285
12:25 | 50.329249 | 71.023087 | 89.458442 | 79.439639 | 60.817819 | 42.70589 | 61.580827 | 97.285556 | 90.862152 | 95.116216 | 28.958571 | 22.716563 | 17.1 | 163.7 | 1 | 15.886 | -237.523 | 0.066899
12:25 | 50.39047 | 70.938389 | 89.507554 | 79.637373 | 60.726099 | 42.652888 | 62.274217 | 97.647446 | 90.576626 | 94.644353 | 28.963799 | 22.710641 | 15.7 | 157.7 | 1 | 15.6373 | -230.564 | 0.133684
12:25 | 50.425385 | 70.832606 | 89.569554 | 79.846481 | 60.646602 | 42.591342 | 63.022342 | 97.928625 | 90.293098 | 94.176311 | 28.941741 | 22.695855 | 16.5 | 169.4 | 1 | 15.7398 | -223.708 | -0.671327
12:25 | 50.491851 | 70.75186 | 89.595891 | 80.053822 | 60.57742 | 42.550001 | 63.766074 | 98.164474 | 90.000737 | 93.713138 | 28.975441 | 22.710266 | 16 | 156.3 | 1 | 15.7562 | -216.893 | -0.566475
12:25 | 50.542266 | 70.651098 | 89.642203 | 80.270657 | 60.56795 | 42.507238 | 64.582811 | 98.365309 | 89.693867 | 93.233876 | 28.9878 | 22.72774 | 15.8 | 158.2 | 1 | 15.7013 | -210.025 | -0.077051
12:25 | 50.586252 | 70.524495 | 89.648654 | 80.45278 | 60.554722 | 42.4408 | 65.352958 | 98.553871 | 89.397033 | 92.77678 | 29.016036 | 22.70204 | 16.7 | 165.2 | 1 | 15.6475 | -203.108 | 0.109545
12:25 | 50.624975 | 70.406786 | 89.658576 | 80.647542 | 60.588276 | 42.374032 | 66.158354 | 98.60371 | 89.075895 | 92.291749 | 28.998215 | 22.715854 | 16.7 | 172.5 | 1 | 15.7543 | -196.289 | 0.222812
12:25 | 50.65606 | 70.298239 | 89.650191 | 80.84915 | 60.600763 | 42.393423 | 66.984568 | 98.655725 | 88.789454 | 91.816702 | 29.018712 | 22.708878 | 16.8 | 171.1 | 1 | 15.9286 | -189.533 | 0.249397
12:25 | 50.692135 | 70.193219 | 89.636347 | 81.026226 | 60.669862 | 42.368874 | 67.640451 | 98.641596 | 88.431514 | 91.327833 | 29.030478 | 22.71584 | 16.4 | 156.5 | 1 | 15.8891 | -184.001 | 0.127828
12:25 | 50.719313 | 70.053995 | 89.610024 | 81.203897 | 60.739229 | 42.270263 | 68.581746 | 98.639222 | 88.119276 | 90.862866 | 29.05041 | 22.714605 | 16.2 | 156.4 | 1 | 15.7828 | -177.161 | 0.429559
12:25 | 50.745284 | 69.934283 | 89.557206 | 81.344566 | 60.803191 | 42.247254 | 69.574066 | 98.56759 | 87.761508 | 90.372513 | 29.027692 | 22.717906 | 16.2 | 162.2 | 1 | 15.6242 | -170.248 | 0.390528
12:25 | 50.76545 | 69.780453 | 89.52231 | 81.505818 | 60.912683 | 42.216273 | 70.508203 | 98.485851 | 87.424378 | 89.901686 | 29.060575 | 22.713828 | 16.4 | 159.5 | 1 | 15.7754 | -163.452 | 0.351614
12:25 | 50.79904 | 69.642132 | 89.469357 | 81.646677 | 61.030248 | 42.194014 | 71.277301 | 98.33776 | 87.108944 | 89.432155 | 29.067665 | 22.705811 | 17.4 | 166.6 | 1 | 15.7698 | -156.563 | 0.747612
12:25 | 50.820169 | 69.527186 | 89.428167 | 81.800374 | 61.162737 | 42.208003 | 72.026802 | 98.235338 | 86.783165 | 88.950853 | 29.081444 | 22.704341 | 17 | 168.5 | 1 | 15.6743 | -149.687 | 0.582366
12:25 | 50.827396 | 69.373078 | 89.346527 | 81.907576 | 61.295066 | 42.20889 | 72.69727 | 98.0717 | 86.423033 | 88.474288 | 29.088438 | 22.703981 | 16 | 159 | 1 | 15.6794 | -142.86 | 0.493639
12:25 | 50.853527 | 69.242331 | 89.267851 | 82.021207 | 61.434425 | 42.242285 | 73.408512 | 97.908261 | 86.087199 | 88.01385 | 29.082202 | 22.704562 | 16.8 | 155.9 | 1 | 15.8756 | -136.036 | 0.445965
12:25 | 50.850503 | 69.121784 | 89.190657 | 82.135976 | 61.587528 | 42.294949 | 74.218546 | 97.681096 | 85.763666 | 87.562721 | 29.116064 | 22.718418 | 16.6 | 154.2 | 1 | 15.7568 | -129.17 | 0.692681
12:25 | 50.868037 | 68.971724 | 89.097029 | 82.22284 | 61.749474 | 42.332996 | 75.041498 | 97.445434 | 85.422755 | 87.097457 | 29.129775 | 22.715797 | 16.1 | 160.1 | 1 | 15.5948 | -122.267 | 0.157168
12:25 | 50.87266 | 68.795653 | 88.971657 | 82.287704 | 61.895439 | 42.427412 | 75.968104 | 97.231328 | 85.080879 | 86.629627 | 29.126767 | 22.698528 | 15.2 | 169.2 | 1 | 15.7529 | -115.389 | 0.291832
12:25 | 50.884363 | 68.670986 | 88.876455 | 82.387339 | 62.080956 | 42.487792 | 76.98371 | 96.966429 | 84.758653 | 86.17655 | 29.147276 | 22.719694 | 17.1 | 173.5 | 1 | 15.9107 | -108.561 | 0.453405
12:25 | 50.879156 | 68.505377 | 88.761448 | 82.449473 | 62.247222 | 42.576385 | 78.069095 | 96.696191 | 84.428269 | 85.735287 | 29.149511 | 22.706795 | 17.3 | 155.8 | 1 | 15.602 | -101.68 | 0.475634
12:25 | 50.878545 | 68.373222 | 88.61147 | 82.474456 | 62.422753 | 42.688928 | 79.186738 | 96.370314 | 84.098014 | 85.292901 | 29.159468 | 22.709235 | 15.8 | 148.2 | 1 | 15.6261 | -94.7811 | 0.688472
12:25 | 50.877244 | 68.213535 | 88.502506 | 82.508441 | 62.588135 | 42.791723 | 80.347142 | 96.164411 | 83.748371 | 84.836791 | 29.167827 | 22.706642 | 16.4 | 153 | 1 | 15.8886 | -87.9778 | 0.865382
12:25 | 50.870233 | 68.05638 | 88.359522 | 82.523864 | 62.776339 | 42.93824 | 81.514011 | 95.897297 | 83.388057 | 84.374807 | 29.178984 | 22.703258 | 16.9 | 156.2 | 1 | 15.8872 | -81.1452 | 0.618951
12:25 | 50.859858 | 67.899371 | 88.225302 | 82.548952 | 62.97185 | 43.066287 | 82.668209 | 95.637349 | 83.053927 | 83.951386 | 29.196044 | 22.714283 | 16 | 156.2 | 1 | 15.9111 | -75.6223 | 0.645884
12:25 | 50.860075 | 67.742882 | 88.078851 | 82.554868 | 63.191998 | 43.220041 | 83.790967 | 95.296318 | 82.73012 | 83.537385 | 29.221724 | 22.724241 | 16.2 | 162.5 | 1 | 15.6842 | -68.7287 | 0.388518
12:25 | 50.839056 | 67.582986 | 87.904731 | 82.543247 | 63.367813 | 43.348347 | 84.896759 | 95.058906 | 82.417241 | 83.085202 | 29.206084 | 22.707612 | 16.2 | 152.4 | 1 | 15.5647 | -61.8828 | 0.919093
12:25 | 50.843693 | 67.437291 | 87.748789 | 82.526535 | 63.595085 | 43.5113 | 85.970436 | 94.762465 | 82.09161 | 82.666706 | 29.230343 | 22.7156 | 15.9 | 148 | 1 | 15.9229 | -55.0779 | 0.808757
12:25 | 50.81268 | 67.269397 | 87.589347 | 82.49388 | 63.802188 | 43.666571 | 86.970022 | 94.482952 | 81.772626 | 82.23926 | 29.235198 | 22.718319 | 18.1 | 185.1 | 1 | 15.8383 | -48.2223 | 0.595831
12:25 | 50.804922 | 67.097462 | 87.42281 | 82.449458 | 64.029343 | 43.850693 | 87.90721 | 94.225729 | 81.464987 | 81.809628 | 29.252768 | 22.714171 | 17.1 | 158.8 | 1 | 15.676 | -41.3172 | 0.098208
12:25 | 50.782031 | 66.95187 | 87.218353 | 82.392788 | 64.240071 | 44.010189 | 88.76525 | 93.948909 | 81.134839 | 81.414514 | 29.248492 | 22.715641 | 16.8 | 169.8 | 1 | 15.6666 | -34.4496 | -0.269495
12:25 | 50.765744 | 66.785415 | 87.048442 | 82.342938 | 64.53347 | 44.195258 | 89.564792 | 93.749649 | 80.836024 | 80.99068 | 29.271551 | 22.7208 | 16.1 | 148.7 | 1 | 15.8265 | -27.552 | -0.150056
12:25 | 50.738973 | 66.641365 | 86.882403 | 82.287475 | 64.766484 | 44.377917 | 90.25703 | 93.614749 | 80.50334 | 80.582933 | 29.278928 | 22.725696 | 15.8 | 151.5 | 1 | 15.6916 | -20.6766 | 0.112005
12:25 | 50.711375 | 66.485842 | 86.723131 | 82.22636 | 65.075998 | 44.560783 | 90.902963 | 93.640269 | 80.242817 | 80.194706 | 29.29192 | 22.73209 | 16.3 | 154.1 | 1 | 15.6888 | -13.8298 | -0.048425
12:25 | 50.681795 | 66.312467 | 86.529307 | 82.129243 | 65.289915 | 44.740571 | 91.483442 | 93.789668 | 79.905538 | 79.779872 | 29.299131 | 22.713559 | 16.1 | 161.6 | 1 | 15.6938 | -6.98657 | 0.315996
12:25 | 50.645286 | 66.149141 | 86.348523 | 82.036046 | 65.536918 | 44.900452 | 91.971335 | 94.178221 | 79.613849 | 79.388092 | 29.31848 | 22.712104 | 16.3 | 153.5 | 1 | 15.7921 | -0.155631 | 0.381087
12:25 | 50.611948 | 65.992778 | 86.156336 | 81.960997 | 65.811631 | 45.074829 | 92.397371 | 94.79365 | 79.320899 | 79.018912 | 29.311115 | 22.719301 | 16.6 | 154.3 | 1 | 15.6645 | 6.72821 | 0.343143
12:25 | 50.591508 | 65.846897 | 85.980546 | 81.892368 | 66.074108 | 45.24213 | 92.744592 | 95.613806 | 79.026198 | 78.626993 | 29.324933 | 22.717331 | 16.8 | 161.7 | 1 | 15.7056 | 13.5512 | -0.086136
12:25 | 50.565304 | 65.674179 | 85.781673 | 81.764656 | 66.392252 | 45.416722 | 93.057939 | 96.65634 | 78.75246 | 78.263976 | 29.338089 | 22.720106 | 16 | 162.4 | 1 | 15.768 | 20.421 | 0.177404
12:25 | 50.537743 | 65.517904 | 85.572478 | 81.715494 | 66.61654 | 45.578781 | 93.255597 | 97.823841 | 78.473536 | 77.879104 | 29.368151 | 22.723115 | 16.3 | 172.7 | 1 | 15.7697 | 27.3135 | -0.052443
12:25 | 50.510927 | 65.355369 | 85.400407 | 81.590803 | 66.908683 | 45.737322 | 93.421646 | 99.160342 | 78.250223 | 77.525215 | 29.367779 | 22.725084 | 15.8 | 159.7 | 1 | 15.84 | 32.8322 | -0.016194
12:25 | 50.453999 | 65.176969 | 85.187281 | 81.525634 | 67.169949 | 45.892169 | 93.534953 | 100.539959 | 77.949815 | 77.157946 | 29.356154 | 22.721867 | 16.8 | 173.6 | 1 | 15.66 | 39.6638 | -0.282593
12:25 | 50.405491 | 65.050893 | 84.989627 | 81.460249 | 67.498603 | 46.04678 | 93.596647 | 101.964261 | 77.668207 | 76.807554 | 29.352375 | 22.722033 | 16 | 154.4 | 1 | 15.6808 | 46.5058 | -0.145102
12:25 | 50.385468 | 64.872163 | 84.773228 | 81.401699 | 67.684521 | 46.189971 | 93.602742 | 103.420477 | 77.416807 | 76.4336 | 29.39799 | 22.715985 | 15.8 | 145.3 | 1 | 15.8353 | 53.3963 | 0.132826
12:25 | 50.345275 | 64.699285 | 84.583847 | 81.348618 | 67.931008 | 46.346345 | 93.597943 | 104.877107 | 77.197203 | 76.107722 | 29.407864 | 22.732947 | 15.9 | 165.6 | 1 | 15.7895 | 60.265 | 0.166619
12:25 | 50.310071 | 64.561723 | 84.401061 | 81.312709 | 68.179427 | 46.479941 | 93.531831 | 106.268303 | 76.924571 | 75.763794 | 29.450955 | 22.713904 | 16.6 | 165.2 | 1 | 15.7791 | 67.1347 | 0.039837
12:25 | 50.271842 | 64.390584 | 84.188701 | 81.290437 | 68.432486 | 46.625344 | 93.424951 | 107.614613 | 76.722965 | 75.419598 | 29.404209 | 22.727288 | 15.9 | 165 | 1 | 15.7784 | 74.0078 | 0.463567
12:25 | 50.271842 | 64.390584 | 84.188701 | 81.290437 | 68.432486 | 46.625344 | 93.424951 | 107.614613 | 76.722965 | 75.419598 | 29.404209 | 22.727288 | 15.7 | 145.4 | 1 | 15.8297 | 80.8545 | 0.404418
12:25 | 50.224943 | 64.253116 | 83.979573 | 81.314319 | 68.681995 | 46.755146 | 93.295518 | 108.888971 | 76.542292 | 75.109498 | 29.426093 | 22.720991 | 16.3 | 156.7 | 1 | 15.7971 | 87.6894 | -0.169764
12:25 | 50.169983 | 64.088085 | 83.77082 | 81.324416 | 68.967577 | 46.879685 | 93.123322 | 110.067849 | 76.326274 | 74.790544 | 29.455739 | 22.73296 | 15.9 | 149.3 | 1 | 15.7083 | 94.5418 | -0.275362
12:25 | 50.12536 | 63.919825 | 83.560078 | 81.355202 | 69.119982 | 46.991593 | 92.924223 | 111.167819 | 76.235219 | 74.490215 | 29.460937 | 22.727551 | 16 | 149.2 | 1 | 15.8446 | 101.418 | -0.492085
12:25 | 50.082865 | 63.765365 | 83.308897 | 81.421281 | 69.360853 | 47.115525 | 92.722883 | 112.169793 | 76.259514 | 74.155465 | 29.48031 | 22.71873 | 17.2 | 177.1 | 1 | 15.7504 | 108.292 | -0.315122
12:26 | 50.051699 | 63.594677 | 83.131332 | 81.447622 | 69.58989 | 47.23118 | 92.479601 | 113.059764 | 76.438895 | 73.848827 | 29.464053 | 22.728882 | 15.7 | 138 | 1 | 15.7211 | 115.163 | 0.125628
12:26 | 49.990965 | 63.433476 | 82.865685 | 81.604941 | 69.727558 | 47.332047 | 92.205397 | 113.838725 | 76.781664 | 73.571384 | 29.503791 | 22.715845 | 16.2 | 154.4 | 1 | 15.894 | 122.019 | 0.33411
12:26 | 49.945237 | 63.252868 | 82.668283 | 81.65747 | 69.906663 | 47.433804 | 91.913625 | 114.546252 | 77.323554 | 73.263158 | 29.523467 | 22.710755 | 16.6 | 165 | 1 | 15.8106 | 128.87 | 0.582298
12:26 | 49.908707 | 63.153035 | 82.471059 | 81.735097 | 70.093606 | 47.524093 | 91.631471 | 115.158907 | 78.072193 | 72.977318 | 29.518613 | 22.723722 | 16.5 | 159.4 | 1 | 15.808 | 135.685 | 0.252285
12:26 | 49.844778 | 62.983557 | 82.213776 | 81.906383 | 70.294922 | 47.615737 | 91.281946 | 115.644655 | 79.004215 | 72.670697 | 29.533063 | 22.716981 | 15.8 | 161.7 | 1 | 15.7073 | 141.2 | 0.475428
12:26 | 49.796209 | 62.798512 | 81.995717 | 81.993297 | 70.413911 | 47.707917 | 90.988137 | 116.070046 | 80.123039 | 72.411661 | 29.538743 | 22.723777 | 16.4 | 157.2 | 1 | 15.6241 | 148.008 | 0.155091
12:26 | 49.755305 | 62.633112 | 81.795696 | 82.117975 | 70.563425 | 47.771197 | 90.628267 | 116.413036 | 81.318401 | 72.087123 | 29.561175 | 22.737687 | 17.1 | 176.4 | 1 | 15.7071 | 154.87 | 0.399032
12:26 | 49.708755 | 62.462972 | 81.592542 | 82.274107 | 70.702138 | 47.854792 | 90.26954 | 116.667109 | 82.641413 | 71.871377 | 29.54543 | 22.724013 | 16.6 | 174.1 | 1 | 15.7649 | 161.768 | 0.439848
12:26 | 49.670184 | 62.287432 | 81.400646 | 82.392929 | 70.780852 | 47.909627 | 89.911134 | 116.825005 | 84.006022 | 71.609557 | 29.567545 | 22.726065 | 18.3 | 203 | 1 | 15.7624 | 168.624 | 0.361642
12:26 | 49.612759 | 62.147585 | 81.227783 | 82.565524 | 70.900649 | 47.974556 | 89.535814 | 116.938654 | 85.416108 | 71.366161 | 29.595065 | 22.726342 | 16 | 152.9 | 1 | 15.7169 | 175.501 | 0.122894
12:26 | 49.560543 | 61.987 | 81.066932 | 82.689459 | 71.029404 | 48.039753 | 89.158966 | 116.975611 | 86.811637 | 71.153613 | 29.599917 | 22.713554 | 16.3 | 159.7 | 1 | 15.8968 | 182.413 | -0.084108
12:26 | 49.530913 | 61.804002 | 80.936861 | 82.864712 | 71.104222 | 48.0864 | 88.759822 | 116.977326 | 88.158957 | 70.946258 | 29.597422 | 22.734122 | 16.1 | 161 | 1 | 15.759 | 189.216 | -0.014071
12:26 | 49.467401 | 61.646358 | 80.822697 | 83.04738 | 71.19278 | 48.140642 | 88.374042 | 116.899366 | 89.467307 | 70.765848 | 29.612491 | 22.73017 | 16.3 | 154.8 | 1 | 15.6248 | 196.034 | 0.21882
12:26 | 49.413239 | 61.494295 | 80.720463 | 83.175775 | 71.27994 | 48.184989 | 87.969571 | 116.776454 | 90.69856 | 70.60943 | 29.624692 | 22.72279 | 16.6 | 171.1 | 1 | 15.6582 | 202.846 | 0.334902
12:26 | 49.382099 | 61.333549 | 80.65533 | 83.328258 | 71.340044 | 48.227828 | 87.584579 | 116.609689 | 91.850369 | 70.501459 | 29.675151 | 22.740017 | 17.4 | 154.9 | 1 | 15.8313 | 209.736 | 0.837914
12:26 | 49.327268 | 61.163117 | 80.607456 | 83.427824 | 71.414713 | 48.260733 | 87.177401 | 116.403368 | 92.914671 | 70.408059 | 29.661406 | 22.742415 | 16.4 | 149.1 | 1 | 15.8365 | 216.594 | 1.02032
12:26 | 49.265864 | 60.965315 | 80.561964 | 83.592298 | 71.503602 | 48.284059 | 86.760097 | 116.138923 | 93.849499 | 70.427563 | 29.653174 | 22.725841 | 17.6 | 185.6 | 1 | 15.6502 | 223.424 | 0.190386
12:26 | 49.223928 | 60.821994 | 80.554763 | 83.70931 | 71.482103 | 48.308147 | 86.368805 | 115.86582 | 94.725045 | 70.650202 | 29.67027 | 22.733664 | 16.7 | 142.5 | 1 | 15.9165 | 230.307 | 0.145904
12:26 | 49.169797 | 60.646952 | 80.562949 | 83.85981 | 71.482156 | 48.325862 | 85.959306 | 115.5225 | 95.458886 | 71.011284 | 29.651506 | 22.724884 | 17.1 | 180.6 | 1 | 15.8041 | 237.16 | -0.151404
12:26 | 49.11656 | 60.51551 | 80.581183 | 83.951071 | 71.499789 | 48.339706 | 85.551459 | 115.163478 | 96.134806 | 71.6657 | 29.680072 | 22.712693 | 16.5 | 161.6 | 1 | 15.7064 | 243.982 | -0.276462
12:26 | 49.064964 | 60.369047 | 80.630959 | 84.077958 | 71.533301 | 48.366672 | 85.136157 | 114.796625 | 96.71823 | 72.562747 | 29.712634 | 22.725799 | 17.4 | 174 | 1 | 15.7878 | 249.478 | -0.054577
12:26 | 49.020604 | 60.254624 | 80.720528 | 84.21278 | 71.527682 | 48.399112 | 84.757539 | 114.397005 | 97.205405 | 73.64988 | 29.728349 | 22.727005 | 16.6 | 167.6 | 1 | 20.3503 | 247.94 | 0.376224
12:26 | 48.97415 | 60.115871 | 80.782611 | 84.301341 | 71.503132 | 48.397671 | 84.345202 | 113.97605 | 97.597795 | 74.930417 | 29.702514 | 22.721929 | 16.5 | 170.9 | 1 | 20.1911 | 241.095 | 0.671983
12:26 | 48.951487 | 60.007721 | 80.881327 | 84.375526 | 71.533675 | 48.394424 | 83.939126 | 113.556696 | 97.930379 | 76.393986 | 29.742051 | 22.725826 | 16.5 | 136.5 | 1 | 20.1535 | 234.208 | 0.552468
12:26 | 48.878049 | 59.909968 | 80.987199 | 84.464625 | 71.504109 | 48.398487 | 83.552552 | 113.104952 | 98.204834 | 78.018597 | 29.744919 | 22.736284 | 16.7 | 168.8 | 1 | 20.4408 | 227.367 | 0.97777
12:26 | 48.822316 | 59.821899 | 81.084813 | 84.516132 | 71.479292 | 48.394656 | 83.141934 | 112.631358 | 98.380177 | 79.640753 | 29.75268 | 22.726783 | 16.1 | 148.6 | 1 | 20.3259 | 220.55 | 1.04623
12:26 | 48.774946 | 59.762274 | 81.204802 | 84.588595 | 71.434191 | 48.397779 | 82.746847 | 112.164908 | 98.519214 | 81.220195 | 29.759255 | 22.723121 | 16.1 | 146.2 | 1 | 20.1948 | 213.655 | 0.766521
12:26 | 48.723812 | 59.704347 | 81.335453 | 84.650644 | 71.444693 | 48.385485 | 82.366145 | 111.694231 | 98.583763 | 82.775083 | 29.78513 | 22.730762 | 16.6 | 170 | 1 | 20.1374 | 206.803 | 0.016541
12:26 | 48.658457 | 59.662618 | 81.456316 | 84.662875 | 71.400662 | 48.374861 | 81.971095 | 111.179703 | 98.613747 | 84.352426 | 29.805172 | 22.716671 | 16.3 | 146.2 | 1 | 20.3224 | 199.998 | 0.580974
12:26 | 48.623347 | 59.620942 | 81.577918 | 84.750606 | 71.33616 | 48.379657 | 81.586219 | 110.690382 | 98.584106 | 85.878489 | 29.827421 | 22.727697 | 15.6 | 144.9 | 1 | 20.2037 | 193.101 | 0.726402
12:26 | 48.57085 | 59.599335 | 81.743698 | 84.836526 | 71.288273 | 48.359646 | 81.221419 | 110.181776 | 98.523514 | 87.285692 | 29.812134 | 22.751802 | 15.9 | 143.1 | 1 | 20.2186 | 186.232 | 0.761328
12:26 | 48.509589 | 59.636671 | 81.876851 | 84.793207 | 71.188788 | 48.346237 | 80.81717 | 109.651967 | 98.393527 | 88.570489 | 29.822182 | 22.719361 | 17.2 | 157.7 | 1 | 20.3732 | 179.345 | 0.850139
12:26 | 48.45433 | 59.630902 | 82.005327 | 84.816354 | 71.155576 | 48.330885 | 80.442768 | 109.136734 | 98.251526 | 89.793678 | 29.827213 | 22.732537 | 16.4 | 135.8 | 1 | 20.3549 | 172.483 | 0.538827
12:26 | 48.408619 | 59.664572 | 82.147985 | 84.831918 | 71.124987 | 48.306894 | 80.069343 | 108.610823 | 98.081398 | 91.010121 | 29.833334 | 22.728779 | 16.8 | 167.2 | 1 | 20.1733 | 165.628 | 0.352725
12:26 | 48.353191 | 59.688427 | 82.285097 | 84.832633 | 71.024808 | 48.282017 | 79.709861 | 108.079507 | 97.89513 | 92.406951 | 29.837302 | 22.743769 | 16.3 | 154.4 | 1 | 20.2566 | 158.711 | 0.470717
12:26 | 48.297044 | 59.746787 | 82.410954 | 84.84525 | 70.93714 | 48.248474 | 79.321209 | 107.564469 | 97.653764 | 93.932942 | 29.880324 | 22.738375 | 16.6 | 164.8 | 1 | 20.302 | 151.905 | 0.88722
12:26 | 48.261801 | 59.827462 | 82.534101 | 84.771095 | 70.796813 | 48.222768 | 78.965617 | 107.033156 | 97.41398 | 95.776111 | 29.871625 | 22.723313 | 16.4 | 154.1 | 1 | 20.211 | 146.376 | 0.879284
12:26 | 48.217809 | 59.894899 | 82.644704 | 84.791798 | 70.797496 | 48.192905 | 78.601202 | 106.49463 | 97.147994 | 97.844431 | 29.867132 | 22.730691 | 17.3 | 158.3 | 1 | 20.3151 | 139.526 | 1.03775
12:26 | 48.195962 | 59.975189 | 82.770575 | 84.78132 | 70.691758 | 48.152335 | 78.239378 | 105.965627 | 96.873805 | 100.087772 | 29.88869 | 22.727321 | 16.8 | 169.3 | 1 | 20.1807 | 132.633 | 0.950537
12:26 | 48.170949 | 60.067925 | 82.901116 | 84.729594 | 70.626398 | 48.112659 | 77.922028 | 105.431393 | 96.598221 | 102.583343 | 29.912232 | 22.732979 | 16.4 | 164.9 | 1 | 20.2911 | 125.771 | 0.429815
12:26 | 48.157036 | 60.17254 | 83.000692 | 84.716341 | 70.5316 | 48.093624 | 77.555028 | 104.927632 | 96.296655 | 105.15663 | 29.929655 | 22.745642 | 17.3 | 162.2 | 1 | 20.2769 | 118.95 | 0.581164
12:26 | 48.149427 | 60.303365 | 83.107639 | 84.668159 | 70.425604 | 48.057221 | 77.20402 | 104.398565 | 95.976278 | 107.757045 | 29.924086 | 22.745808 | 16.2 | 157.2 | 1 | 20.1988 | 112.082 | 0.357071
12:26 | 48.145908 | 60.390949 | 83.201129 | 84.630189 | 70.337555 | 48.023672 | 76.875857 | 103.873003 | 95.654851 | 110.347465 | 29.94811 | 22.735004 | 15.6 | 159.3 | 1 | 20.233 | 105.203 | 0.402048
12:26 | 48.15645 | 60.56024 | 83.276579 | 84.513591 | 70.187123 | 47.978394 | 76.525888 | 103.366598 | 95.317165 | 112.90285 | 29.952892 | 22.756223 | 16.4 | 171.9 | 1 | 20.2163 | 98.3713 | 0.531826
12:26 | 48.176858 | 60.716529 | 83.354765 | 84.553914 | 70.149271 | 47.928495 | 76.199934 | 102.852014 | 94.967377 | 115.334334 | 29.949942 | 22.737028 | 16 | 152.8 | 1 | 20.3403 | 91.6062 | 1.46923
12:26 | 48.200702 | 60.87691 | 83.432681 | 84.428732 | 69.967194 | 47.883975 | 75.880938 | 102.320618 | 94.586514 | 117.648717 | 29.967322 | 22.730897 | 16.2 | 152.2 | 1 | 20.3398 | 84.7596 | 1.07009
12:26 | 48.252738 | 61.073269 | 83.48116 | 84.369266 | 69.911769 | 47.83868 | 75.549846 | 101.809073 | 94.230091 | 119.822051 | 29.990905 | 22.74363 | 16 | 145.8 | 1 | 20.2121 | 77.8392 | 1.32655
12:26 | 48.295833 | 61.242714 | 83.520721 | 84.25616 | 69.803658 | 47.793981 | 75.212163 | 101.301593 | 93.855456 | 121.835452 | 29.993413 | 22.730287 | 15.8 | 133.1 | 1 | 20.3002 | 70.9978 | 0.897614
12:26 | 48.354656 | 61.435955 | 83.565994 | 84.23096 | 69.739254 | 47.75265 | 74.895082 | 100.805151 | 93.502942 | 123.677848 | 29.989663 | 22.738053 | 16.9 | 161.4 | 1 | 20.2284 | 64.1108 | 1.10439
12:26 | 48.419578 | 61.657091 | 83.601686 | 84.076677 | 69.54801 | 47.701873 | 74.59349 | 100.300299 | 93.190692 | 125.34422 | 30.008407 | 22.73546 | 16.1 | 162.9 | 1 | 20.1719 | 57.267 | 1.12806
12:26 | 48.507086 | 61.879581 | 83.640473 | 84.015977 | 69.42865 | 47.651787 | 74.289921 | 99.807491 | 92.97106 | 126.8519 | 30.024091 | 22.742588 | 16.9 | 157.7 | 1 | 20.2353 | 50.4291 | 1.28509
12:26 | 48.590989 | 62.10547 | 83.670557 | 83.895968 | 69.271772 | 47.616828 | 73.993699 | 99.304739 | 92.898699 | 128.190218 | 30.030927 | 22.739731 | 16.8 | 144 | 1 | 20.3023 | 43.5689 | 1.45433
12:26 | 48.685834 | 62.335525 | 83.698049 | 83.830187 | 69.189945 | 47.553594 | 73.692911 | 98.831884 | 93.052265 | 129.40422 | 30.057292 | 22.747331 | 16.3 | 160.4 | 1 | 20.2162 | 38.0475 | 1.26605
12:26 | 48.772292 | 62.57106 | 83.71095 | 83.691431 | 69.068148 | 47.485151 | 73.40085 | 98.35645 | 93.545597 | 130.41328 | 30.045054 | 22.72582 | 15.8 | 156.5 | 1 | 20.2546 | 31.21 | 1.20123
12:26 | 48.888622 | 62.81849 | 83.739265 | 83.605738 | 68.924782 | 47.451914 | 73.120421 | 97.895536 | 94.327888 | 131.300407 | 30.05579 | 22.741853 | 16 | 140.4 | 1 | 20.2423 | 24.3646 | 1.09196
12:26 | 49.01264 | 63.086269 | 83.785477 | 83.458301 | 68.7566 | 47.38556 | 72.837793 | 97.44956 | 95.382572 | 132.051866 | 30.074519 | 22.733656 | 16.1 | 146.1 | 1 | 20.2686 | 17.5238 | 1.01841
12:26 | 49.135819 | 63.33675 | 83.782169 | 83.342523 | 68.690025 | 47.351069 | 72.569077 | 97.00801 | 96.711952 | 132.677181 | 30.093303 | 22.739217 | 15.9 | 165.7 | 1 | 20.3174 | 10.6496 | 1.83095
12:26 | 49.266766 | 63.588602 | 83.781464 | 83.245065 | 68.559519 | 47.28195 | 72.277907 | 96.550592 | 98.213443 | 133.152158 | 30.101888 | 22.750201 | 15.8 | 157.5 | 1 | 20.3227 | 3.77877 | 1.5643
12:26 | 49.398013 | 63.849111 | 83.781238 | 83.105056 | 68.406833 | 47.255383 | 71.99221 | 96.108834 | 99.857354 | 133.57436 | 30.109716 | 22.751768 | 16.2 | 162 | 1 | 20.1987 | -3.07099 | 1.44982
12:26 | 49.522881 | 64.109912 | 83.765971 | 82.989908 | 68.271895 | 47.172771 | 71.730971 | 95.679166 | 101.541517 | 133.829013 | 30.118425 | 22.73457 | 17.3 | 156.5 | 1 | 20.2245 | -9.90481 | 1.36851
12:26 | 49.661718 | 64.352893 | 83.70877 | 82.892073 | 68.19798 | 47.115826 | 71.470428 | 95.205998 | 103.271057 | 133.978016 | 30.13273 | 22.741394 | 15.8 | 157.6 | 1 | 20.2859 | -16.7406 | 1.68062
12:27 | 49.776981 | 64.607968 | 83.683949 | 82.722938 | 67.994826 | 47.061612 | 71.20227 | 94.791732 | 104.988474 | 134.01397 | 30.124723 | 22.737843 | 17.5 | 167.7 | 1 | 20.1704 | -23.6118 | 0.934453
12:27 | 49.92867 | 64.864493 | 83.639528 | 82.616793 | 67.85571 | 47.025169 | 70.944951 | 94.413389 | 106.590944 | 133.999549 | 30.140103 | 22.743765 | 17.2 | 162.6 | 1 | 20.2162 | -30.4449 | 1.1077
12:27 | 50.07296 | 65.139684 | 83.617071 | 82.468494 | 67.736481 | 46.97231 | 70.729899 | 94.03277 | 108.161661 | 133.925374 | 30.156225 | 22.746288 | 17.4 | 158.9 | 1 | 20.3941 | -37.3803 | 1.40523
12:27 | 50.222541 | 65.379229 | 83.569233 | 82.340075 | 67.623184 | 46.900192 | 70.455318 | 93.65691 | 109.567367 | 133.764839 | 30.165375 | 22.750629 | 15.7 | 163.9 | 1 | 20.3285 | -44.2133 | 1.10277
12:27 | 50.365758 | 65.634972 | 83.526923 | 82.189522 | 67.446245 | 46.853886 | 70.201405 | 93.247806 | 110.849118 | 133.574828 | 30.183842 | 22.74848 | 17.1 | 172.2 | 1 | 20.1686 | -51.0454 | 1.16176
12:27 | 50.513299 | 65.88886 | 83.487309 | 82.054102 | 67.346286 | 46.804502 | 69.97193 | 92.941549 | 112.023752 | 133.278541 | 30.195968 | 22.757078 | 16.7 | 166.8 | 1 | 20.2394 | -57.9433 | 1.03315
12:27 | 50.665789 | 66.101206 | 83.460332 | 81.874091 | 67.177123 | 46.718898 | 69.732179 | 92.562876 | 113.048722 | 132.967859 | 30.210271 | 22.737398 | 16.3 | 147.8 | 1 | 20.3561 | -64.7987 | 1.25193
12:27 | 50.818153 | 66.331038 | 83.435667 | 81.740125 | 67.046026 | 46.67933 | 69.488106 | 92.315091 | 113.913677 | 132.590805 | 30.219986 | 22.746454 | 16.2 | 179.1 | 1 | 19.956 | -71.5901 | 0.48211
12:27 | 50.962813 | 66.566835 | 83.427826 | 81.583563 | 66.920566 | 46.606762 | 69.271407 | 92.273402 | 114.67023 | 132.214115 | 30.233173 | 22.759726 | 16.1 | 155.7 | 1 | 20.3491 | -77.1725 | 0.354399
12:27 | 51.113708 | 66.784189 | 83.432503 | 81.420668 | 66.788899 | 46.56964 | 69.050927 | 92.411006 | 115.277603 | 131.742573 | 30.249309 | 22.760101 | 15.9 | 155 | 1 | 20.0704 | -83.9537 | 0.387488
12:27 | 51.245174 | 66.988408 | 83.438882 | 81.2669 | 66.646553 | 46.500304 | 68.819417 | 92.91536 | 115.778031 | 131.271788 | 30.251982 | 22.744942 | 15.6 | 146 | 1 | 20.2695 | -90.8677 | 0.858426
12:27 | 51.39162 | 67.199066 | 83.460477 | 81.084245 | 66.495486 | 46.445126 | 68.597122 | 93.805318 | 116.14351 | 130.736205 | 30.261476 | 22.744581 | 16.6 | 177.4 | 1 | 20.3712 | -97.7483 | 0.919042
12:27 | 51.527098 | 67.387876 | 83.462696 | 80.91573 | 66.362347 | 46.378423 | 68.355776 | 95.05631 | 116.436889 | 130.103881 | 30.278824 | 22.757354 | 15.6 | 164.4 | 1 | 20.0407 | -104.533 | 0.871606
12:27 | 51.678285 | 67.596752 | 83.535957 | 80.744992 | 66.208649 | 46.315295 | 68.15504 | 96.6132 | 116.602918 | 129.520654 | 30.277584 | 22.753041 | 16.9 | 143.5 | 1 | 20.2189 | -111.433 | 0.556966
12:27 | 51.814631 | 67.763042 | 83.586732 | 80.576114 | 66.080561 | 46.247184 | 67.94519 | 98.481633 | 116.680887 | 128.883541 | 30.290467 | 22.745094 | 16 | 158.9 | 1 | 20.2841 | -118.283 | 0.327052
12:27 | 51.950286 | 67.938754 | 83.649969 | 80.412784 | 65.932594 | 46.214828 | 67.748413 | 100.521093 | 116.706269 | 128.240566 | 30.307139 | 22.757367 | 16 | 162.6 | 1 | 20.261 | -125.122 | 0.327952
12:27 | 52.072298 | 68.090156 | 83.718839 | 80.231376 | 65.788911 | 46.153039 | 67.537773 | 102.661571 | 116.649689 | 127.529879 | 30.310309 | 22.765966 | 16.2 | 157.7 | 1 | 20.0975 | -131.915 | 0.140961
12:27 | 52.200884 | 68.252937 | 83.809881 | 80.0739 | 65.662735 | 46.085301 | 67.324731 | 104.836608 | 116.493224 | 126.82182 | 30.333967 | 22.763456 | 15.8 | 145.7 | 1 | 20.2111 | -138.758 | 0.471361
12:27 | 52.312808 | 68.393479 | 83.887007 | 79.902124 | 65.51481 | 46.030024 | 67.173297 | 107.052155 | 116.316393 | 126.119117 | 30.335854 | 22.754177 | 16 | 167.9 | 1 | 20.3615 | -145.683 | 0.558453
12:27 | 52.457396 | 68.523649 | 83.982532 | 79.741504 | 65.358761 | 45.940695 | 66.915212 | 109.053258 | 116.066075 | 125.392416 | 30.343749 | 22.762845 | 16.1 | 168.6 | 1 | 20.1585 | -152.501 | 0.782473
12:27 | 52.576655 | 68.659076 | 84.078955 | 79.599607 | 65.233465 | 45.899173 | 66.826316 | 111.116646 | 115.785628 | 124.637402 | 30.364403 | 22.757131 | 16.4 | 166.7 | 1 | 20.1647 | -159.312 | 0.615375
12:27 | 52.699181 | 68.776132 | 84.16719 | 79.452091 | 65.081551 | 45.838648 | 66.561693 | 112.975815 | 115.437122 | 123.923076 | 30.369583 | 22.77767 | 16 | 167.8 | 1 | 20.3351 | -166.235 | 0.582031
12:27 | 52.816146 | 68.886294 | 84.261546 | 79.320574 | 64.943325 | 45.772719 | 66.413476 | 114.70804 | 115.050832 | 123.176559 | 30.386668 | 22.758809 | 16.1 | 150.6 | 1 | 20.2871 | -173.053 | 0.72279
12:27 | 52.92377 | 68.99157 | 84.378861 | 79.199089 | 64.820803 | 45.715278 | 66.297697 | 116.360679 | 114.64847 | 122.43156 | 30.376706 | 22.755993 | 16.4 | 157.1 | 1 | 20.1262 | -179.879 | 0.333169
12:27 | 53.026851 | 69.078766 | 84.480152 | 79.092355 | 64.646091 | 45.653807 | 66.193815 | 117.822288 | 114.239614 | 121.643417 | 30.403862 | 22.757726 | 16.1 | 129.7 | 1 | 20.2181 | -186.757 | 0.359467
12:27 | 53.134609 | 69.177211 | 84.58448 | 79.011526 | 64.513564 | 45.599343 | 66.255273 | 119.121992 | 113.782568 | 120.868946 | 30.405336 | 22.760112 | 16 | 152.4 | 1 | 20.1251 | -192.233 | 0.154114
12:27 | 53.229823 | 69.247746 | 84.688416 | 78.945026 | 64.387448 | 45.540943 | 66.386823 | 120.221611 | 113.296766 | 120.109712 | 30.408919 | 22.762996 | 16.3 | 154.7 | 1 | 20.2571 | -199.097 | 0.243613
12:27 | 53.319291 | 69.327399 | 84.792413 | 78.873741 | 64.249335 | 45.485263 | 66.77415 | 121.248981 | 112.825435 | 119.310543 | 30.430301 | 22.762164 | 16.5 | 158.9 | 1 | 20.2922 | -205.988 | 0.396774
12:27 | 53.423616 | 69.37683 | 84.898038 | 78.820372 | 64.100109 | 45.4263 | 67.479849 | 122.083871 | 112.314367 | 118.509025 | 30.4369 | 22.763939 | 15.5 | 133.3 | 1 | 20.1163 | -212.796 | -0.069288
12:27 | 53.530599 | 69.422628 | 84.994534 | 78.799588 | 63.948973 | 45.322934 | 68.240334 | 122.780253 | 111.779688 | 117.742203 | 30.441556 | 22.749515 | 16.4 | 152.9 | 1 | 20.2545 | -219.666 | 0.028323
12:27 | 53.613295 | 69.47957 | 85.097067 | 78.78937 | 63.836268 | 45.286117 | 69.41009 | 123.436219 | 111.242343 | 116.966323 | 30.466452 | 22.762496 | 16.1 | 149.6 | 1 | 20.3204 | -226.603 | 0.303071
12:27 | 53.719885 | 69.516807 | 85.191974 | 78.789863 | 63.734886 | 45.292285 | 70.622841 | 123.924212 | 110.676706 | 116.166365 | 30.46141 | 22.753814 | 16.8 | 187.7 | 1 | 20.211 | -233.428 | 0.49517
12:27 | 53.799822 | 69.555877 | 85.291456 | 78.807595 | 63.578714 | 45.223141 | 71.987642 | 124.330194 | 110.143296 | 115.392674 | 30.476164 | 22.771191 | 16.3 | 176.6 | 1 | 20.1485 | -240.203 | -0.191049
12:27 | 53.86215 | 69.566725 | 85.376078 | 78.82081 | 63.459218 | 45.192748 | 73.424642 | 124.593469 | 109.578694 | 114.608191 | 30.483383 | 22.747807 | 16.2 | 154.4 | 1 | 20.3234 | -247.103 | 0.219901
12:27 | 53.86215 | 69.566725 | 85.376078 | 78.82081 | 63.459218 | 45.192748 | 73.424642 | 124.593469 | 109.578694 | 114.608191 | 30.483383 | 22.747807 | 17.8 | 0 | 0 | 20.2875 | -252.969 | -0.167278
12:27 | 53.957776 | 69.589643 | 85.472312 | 78.86127 | 63.317568 | 45.057784 | 74.846606 | 124.792931 | 109.001728 | 113.829673 | 30.506955 | 22.761802 | 0 | 0 | 0 | 20.2552 | -253 | -0.18383
12:27 | 54.018555 | 69.623167 | 85.558001 | 78.911414 | 63.204911 | 45.073636 | 76.388102 | 124.906958 | 108.452457 | 113.082971 | 30.516723 | 22.758473 | 0 | 0 | 0 | -123.821 | 162.47 | 588.57
12:27 | 54.083498 | 69.619202 | 85.636731 | 78.965831 | 63.079254 | 45.021449 | 77.845719 | 124.936032 | 107.874486 | 112.331235 | 30.534315 | 22.759416 | 0 | 0 | 0 | -184.686 | -479.972 | 627.128
12:27 | 54.154054 | 69.622189 | 85.700259 | 79.026989 | 62.97403 | 44.962343 | 79.276165 | 124.890213 | 107.304571 | 111.539358 | 30.538103 | 22.756018 | 0 | 0 | 0 | -215.523 | -570.941 | 627.414
12:27 | 54.229205 | 69.61876 | 85.765365 | 79.102023 | 62.878793 | 44.925039 | 80.636653 | 124.793818 | 106.740022 | 110.807844 | 30.548903 | 22.757876 | 0 | 0 | 0 | -243.414 | -566.46 | 628.095
12:27 | 54.277081 | 69.611313 | 85.830283 | 79.178081 | 62.784235 | 44.877805 | 81.925756 | 124.626256 | 106.18063 | 110.078503 | 30.572405 | 22.763687 | 0 | 0 | 0 | -243.448 | -566.437 | 628.066
12:27 | 54.328931 | 69.597356 | 85.875635 | 79.247662 | 62.690829 | 44.816159 | 83.096408 | 124.392218 | 105.598305 | 109.332331 | 30.578466 | 22.76438 | 0 | 0 | 0 | -243.465 | -566.436 | 628.063
12:27 | 54.373517 | 69.568894 | 85.912134 | 79.322901 | 62.613278 | 44.76933 | 84.206189 | 124.121936 | 105.028788 | 108.594428 | 30.580354 | 22.757085 | 0 | 0 | 0 | -175.412 | -313.384 | 627.003
12:27 | 54.418547 | 69.551147 | 85.964942 | 79.428182 | 62.543687 | 44.715688 | 85.231192 | 123.796178 | 104.485401 | 107.85777 | 30.599529 | 22.760885 | 0 | 0 | 0 | -0.354797 | 351.643 | 988.502
12:27 | 54.460654 | 69.505084 | 85.989866 | 79.500976 | 62.477483 | 44.6653 | 86.147553 | 123.416602 | 103.921768 | 107.106779 | 30.59782 | 22.759525 | 0 | 0 | 0 | -749.617 | -136.822 | 1697.48
12:27 | 54.511227 | 69.48116 | 86.02258 | 79.591452 | 62.426519 | 44.61777 | 86.961082 | 123.020864 | 103.367099 | 106.399518 | 30.615301 | 22.757112 | 0 | 0 | 0 | -1340.4 | -715.172 | 1654.59
12:27 | 54.554535 | 69.435417 | 86.040576 | 79.68187 | 62.403486 | 44.580102 | 87.677689 | 122.609391 | 102.827826 | 105.702602 | 30.628966 | 22.761314 | 0 | 0 | 0 | -1532.91 | -1017.83 | 1553.18
12:27 | 54.56894 | 69.403014 | 86.058333 | 79.758197 | 62.365168 | 44.545908 | 88.279375 | 122.158541 | 102.263024 | 105.024064 | 30.641846 | 22.763824 | 0 | 0 | 0 | -1533.46 | -1017.9 | 1416.04
12:27 | 54.605714 | 69.348012 | 86.060775 | 79.843734 | 62.348228 | 44.507503 | 88.796673 | 121.657351 | 101.708401 | 104.341955 | 30.653334 | 22.762049 | 0 | 0 | 0 | -1533.47 | -1017.88 | 1416.03
12:27 | 54.641094 | 69.294937 | 86.061332 | 79.92201 | 62.350892 | 44.468224 | 89.237719 | 121.13688 | 101.185522 | 103.672842 | 30.656599 | 22.762271 | 0 | 0 | 0 | -1533.47 | -1017.88 | 1416.03
12:27 | 54.666681 | 69.238778 | 86.064012 | 80.003798 | 62.353959 | 44.460703 | 89.586069 | 120.614842 | 100.645957 | 102.991612 | 30.663678 | 22.759482 | 0 | 0 | 0 | -1533.46 | -1017.89 | 1416.03
12:27 | 54.701884 | 69.184306 | 86.056461 | 80.089682 | 62.374114 | 44.446574 | 89.856819 | 120.074464 | 100.123523 | 102.317839 | 30.687357 | 22.758802 | 0 | 0 | 0 | -1533.46 | -1017.89 | 1416.03
12:27 | 54.72171 | 69.119999 | 86.037098 | 80.156793 | 62.404682 | 44.446533 | 90.065816 | 119.512817 | 99.592491 | 101.629066 | 30.689823 | 22.766153 | 0 | 0 | 0 | -1533.46 | -1017.89 | 1416.03
12:27 | 54.725564 | 69.047007 | 86.019486 | 80.224792 | 62.425482 | 44.440674 | 90.208533 | 118.947176 | 99.07645 | 100.975234 | 30.698941 | 22.760369 | 0 | 0 | 0 | -1533.46 | -1017.9 | 1416.03
12:27 | 54.751488 | 68.987518 | 86.003694 | 80.293229 | 62.482755 | 44.465021 | 90.302442 | 118.370288 | 98.5657 | 100.312229 | 30.72463 | 22.766583 | 0 | 0 | 0 | -1533.46 | -1017.9 | 1416.03
12:27 | 54.774166 | 68.90774 | 85.964874 | 80.358641 | 62.518608 | 44.475116 | 90.324133 | 117.775675 | 98.063502 | 99.629925 | 30.713169 | 22.758108 | 0 | 0 | 0 | -1533.46 | -1017.9 | 1416.03
12:27 | 54.779157 | 68.835342 | 85.918873 | 80.405602 | 62.579362 | 44.499095 | 90.310771 | 117.163811 | 97.556798 | 98.985206 | 30.737591 | 22.768275 | 0 | 0 | 0 | -1533.46 | -1017.9 | 1416.03
12:27 | 54.783254 | 68.75892 | 85.881658 | 80.459643 | 62.641148 | 44.530321 | 90.251257 | 116.553336 | 97.070386 | 98.395002 | 30.743555 | 22.759315 | 0 | 0 | 0 | -1533.46 | -1017.9 | 1416.03
12:27 | 54.793734 | 68.678192 | 85.830691 | 80.510794 | 62.708582 | 44.563194 | 90.154604 | 115.928815 | 96.570874 | 97.797832 | 30.742054 | 22.764113 | 0 | 0 | 0 | -1533.46 | -1017.9 | 1416.03
12:28 | 54.798318 | 68.606775 | 85.787049 | 80.563927 | 62.792881 | 44.618817 | 90.02755 | 115.322291 | 96.097253 | 97.221517 | 30.768209 | 22.763225 | 0 | 0 | 0 | -1533.46 | -1017.9 | 1416.03
12:28 | 54.795316 | 68.522958 | 85.735961 | 80.598345 | 62.848822 | 44.653159 | 89.843811 | 114.69857 | 95.60925 | 96.620995 | 30.770882 | 22.760868 | 0 | 0 | 0 | -1533.46 | -1017.9 | 1416.03
12:28 | 54.785957 | 68.432488 | 85.657579 | 80.632044 | 62.931659 | 44.701286 | 89.650555 | 114.078431 | 95.134679 | 96.038825 | 30.785701 | 22.76371 | 0 | 0 | 0 | -1533.46 | -1017.9 | 1416.03
12:28 | 54.781698 | 68.349333 | 85.59697 | 80.654151 | 63.00278 | 44.753484 | 89.434376 | 113.447925 | 94.66327 | 95.467148 | 30.794076 | 22.767816 | 0 | 0 | 0 | -1533.46 | -1017.9 | 1416.03
12:28 | 54.78117 | 68.258022 | 85.525698 | 80.675431 | 63.086699 | 44.815459 | 89.180316 | 112.835553 | 94.189733 | 94.891237 | 30.815382 | 22.773404 | 0 | 0 | 0 | -1533.46 | -1017.9 | 1416.03
12:28 | 54.771812 | 68.173114 | 85.457491 | 80.706879 | 63.161833 | 44.869778 | 88.911715 | 112.220276 | 93.729974 | 94.32716 | 30.814087 | 22.767052 | 0 | 0 | 0 | -1533.46 | -1017.9 | 1416.03
12:28 | 54.753582 | 68.076445 | 85.370563 | 80.707971 | 63.236532 | 44.926668 | 88.615774 | 111.595907 | 93.276913 | 93.776089 | 30.836523 | 22.764223 | 0 | 0 | 0 | -1533.46 | -1017.9 | 1416.03
12:28 | 54.743439 | 67.985347 | 85.28829 | 80.735013 | 63.319094 | 44.992231 | 88.313241 | 110.981287 | 92.833041 | 93.212326 | 30.845173 | 22.763737 | 0 | 0 | 0 | -1533.46 | -1017.9 | 1416.03
12:28 | 54.746252 | 67.89088 | 85.208205 | 80.74228 | 63.4002 | 45.05278 | 87.994236 | 110.365617 | 92.38541 | 92.693757 | 30.861286 | 22.763737 | 0 | 0 | 0 | -1533.46 | -1017.9 | 1416.03
12:28 | 54.72874 | 67.790373 | 85.113339 | 80.729717 | 63.469135 | 45.111624 | 87.65749 | 109.762159 | 91.952371 | 92.159303 | 30.868338 | 22.773002 | 0 | 0 | 0 | -1533.46 | -1017.9 | 1416.03
12:28 | 54.70564 | 67.684146 | 85.012293 | 80.73657 | 63.540552 | 45.172452 | 87.321589 | 109.15689 | 91.533218 | 91.613223 | 30.884382 | 22.764458 | 0 | 0 | 0 | -1533.46 | -1017.9 | 1416.03
12:28 | 54.666015 | 67.590291 | 84.918147 | 80.722316 | 63.602879 | 45.232747 | 86.958039 | 108.556089 | 91.100041 | 91.079218 | 30.887715 | 22.764388 | 0 | 0 | 0 | -1533.46 | -1017.9 | 1416.03
12:28 | 54.648298 | 67.492702 | 84.816162 | 80.717685 | 63.685059 | 45.297397 | 86.60988 | 107.963453 | 90.680478 | 90.546215 | 30.89653 | 22.771642 | 0 | 0 | 0 | -1533.46 | -1017.9 | 1416.03
12:28 | 54.619882 | 67.391123 | 84.709708 | 80.68038 | 63.746465 | 45.351803 | 86.230633 | 107.371555 | 90.272389 | 90.036342 | 30.913069 | 22.765039 | 0 | 0 | 0 | -1533.46 | -1017.9 | 1416.03
12:28 | 54.611214 | 67.29029 | 84.6109 | 80.66614 | 63.818234 | 45.413167 | 85.862927 | 106.777009 | 89.883387 | 89.54758 | 30.924293 | 22.769852 | 0 | 0 | 0 | -1533.46 | -1017.9 | 1416.03
12:28 | 54.594186 | 67.18151 | 84.504569 | 80.637446 | 63.878023 | 45.469476 | 85.479354 | 106.196246 | 89.482333 | 89.055334 | 30.935958 | 22.772043 | 0 | 0 | 0 | -1533.46 | -1017.9 | 1416.03
12:28 | 54.55806 | 67.071916 | 84.385347 | 80.599819 | 63.932809 | 45.527973 | 85.094045 | 105.615239 | 89.089879 | 88.585089 | 30.939276 | 22.77214 | 0 | 0 | 0 | -1533.46 | -1017.9 | 1416.03
12:28 | 54.536811 | 66.967132 | 84.272614 | 80.562819 | 63.985429 | 45.585693 | 84.70842 | 105.042581 | 88.689185 | 88.106912 | 30.956132 | 22.762251 | 0 | 0 | 0 | -1533.46 | -1017.9 | 1416.03
12:28 | 54.517497 | 66.860772 | 84.14813 | 80.519242 | 64.032457 | 45.625538 | 84.323236 | 104.46688 | 88.304092 | 87.638274 | 30.968692 | 22.768229 | 0 | 0 | 0 | -1533.46 | -1017.9 | 1416.03
12:28 | 54.483155 | 66.757637 | 84.029259 | 80.462953 | 64.082198 | 45.6699 | 83.933577 | 103.90448 | 87.910228 | 87.183067 | 30.98081 | 22.762043 | 0 | 0 | 0 | -1533.46 | -1017.9 | 1416.03
12:28 | 54.421678 | 66.630894 | 83.910154 | 80.407647 | 64.105677 | 45.71279 | 83.525819 | 103.340698 | 87.535886 | 86.678894 | 30.981416 | 22.762112 | 0 | 0 | 0 | -1533.46 | -1017.9 | 1416.03
12:28 | 54.395382 | 66.529101 | 83.782591 | 80.36187 | 64.167255 | 45.756047 | 83.13682 | 102.792543 | 87.17166 | 86.232914 | 31.000296 | 22.774094 | 0 | 0 | 0 | -1533.46 | -1017.9 | 1416.03
12:28 | 54.34774 | 66.422174 | 83.649079 | 80.306335 | 64.184913 | 45.798173 | 82.745947 | 102.24334 | 86.807473 | 85.779519 | 31.010334 | 22.77537 | 0 | 0 | 0 | -1533.46 | -1017.9 | 1416.03
12:28 | 54.320321 | 66.313322 | 83.530244 | 80.247511 | 64.222139 | 45.850383 | 82.353784 | 101.707881 | 86.455121 | 85.326709 | 31.018762 | 22.769254 | 0 | 0 | 0 | -1533.46 | -1017.9 | 1416.03
12:28 | 54.281292 | 66.205159 | 83.391186 | 80.198548 | 64.256742 | 45.881004 | 81.972948 | 101.186174 | 86.112365 | 84.875518 | 31.035603 | 22.776839 | 0 | 0 | 0 | -1533.46 | -1017.9 | 1416.03
12:28 | 54.228791 | 66.083098 | 83.254086 | 80.117288 | 64.271148 | 45.90108 | 81.583456 | 100.655678 | 85.778245 | 84.43724 | 31.042668 | 22.770973 | 0 | 0 | 0 | -1533.46 | -1017.9 | 1416.03
12:28 | 54.2036 | 65.978007 | 83.130679 | 80.048884 | 64.28089 | 45.939076 | 81.187708 | 100.127168 | 85.440149 | 84.014457 | 31.04907 | 22.769128 | 0 | 0 | 0 | -1533.46 | -1017.9 | 1416.03
12:28 | 54.164258 | 65.872305 | 82.995261 | 79.976244 | 64.301907 | 45.971507 | 80.81394 | 99.618513 | 85.097773 | 83.61845 | 31.059687 | 22.763955 | 0 | 0 | 0 | -1533.46 | -1017.9 | 1416.03
12:28 | 54.137349 | 65.752406 | 82.84993 | 79.903549 | 64.308545 | 45.996983 | 80.434334 | 99.125809 | 84.776691 | 83.223689 | 31.083854 | 22.766479 | 0 | 0 | 0 | -1533.46 | -1017.9 | 1416.03
12:28 | 54.082731 | 65.647241 | 82.711753 | 79.82089 | 64.319806 | 46.022009 | 80.048498 | 98.608896 | 84.448728 | 82.786067 | 31.085726 | 22.771069 | 0 | 0 | 0 | -1533.46 | -1017.9 | 1416.03
12:28 | 54.046228 | 65.530548 | 82.57132 | 79.752077 | 64.325302 | 46.045266 | 79.681796 | 98.125485 | 84.122436 | 82.35595 | 31.096371 | 22.766285 | 0 | 0 | 0 | -1533.46 | -1017.9 | 1416.03
12:28 | 54.007815 | 65.426441 | 82.436088 | 79.670477 | 64.325408 | 46.062357 | 79.317124 | 97.631015 | 83.805442 | 81.960339 | 31.111516 | 22.773787 | 0 | 0 | 0 | -1533.46 | -1017.89 | 1416.03
12:28 | 53.937306 | 65.306535 | 82.285727 | 79.573905 | 64.311111 | 46.06716 | 78.948317 | 97.14751 | 83.490561 | 81.56249 | 31.116735 | 22.768406 | 0 | 0 | 0 | -1533.46 | -1017.9 | 1416.03
12:28 | 53.882585 | 65.198801 | 82.141883 | 79.489753 | 64.299567 | 46.080591 | 78.579221 | 96.661285 | 83.170578 | 81.181293 | 31.125671 | 22.766228 | 0 | 0 | 0 | -1533.46 | -1017.9 | 1416.03
12:28 | 53.837606 | 65.081524 | 82.004839 | 79.403068 | 64.293682 | 46.103289 | 78.21722 | 96.198883 | 82.870826 | 80.827939 | 31.139331 | 22.7762 | 0 | 0 | 0 | -1533.46 | -1017.9 | 1416.03
12:28 | 53.781406 | 64.966025 | 81.846729 | 79.297891 | 64.266174 | 46.101615 | 77.859691 | 95.729554 | 82.571239 | 80.444102 | 31.143723 | 22.767102 | 0 | 0 | 0 | -1533.46 | -1017.9 | 1416.03
12:28 | 53.740172 | 64.862405 | 81.704355 | 79.216617 | 64.256149 | 46.113576 | 77.519782 | 95.270956 | 82.280261 | 80.067122 | 31.162807 | 22.766311 | 0 | 0 | 0 | -1533.46 | -1017.9 | 1416.03
12:28 | 53.700777 | 64.734759 | 81.555824 | 79.108406 | 64.237295 | 46.122257 | 77.167928 | 94.819213 | 81.995715 | 79.670236 | 31.171412 | 22.762178 | 0 | 0 | 0 | -1533.46 | -1017.9 | 1416.03
12:28 | 53.652326 | 64.630251 | 81.397689 | 79.007555 | 64.208401 | 46.125196 | 76.820951 | 94.374168 | 81.702572 | 79.303657 | 31.185304 | 22.771663 | 0 | 0 | 0 | -1533.46 | -1017.9 | 1416.03
12:28 | 53.596634 | 64.516452 | 81.250411 | 78.907884 | 64.174938 | 46.117847 | 76.489142 | 93.933644 | 81.409875 | 78.967804 | 31.183776 | 22.767059 | 0 | 0 | 0 | -1533.46 | -1017.9 | 1416.03
12:28 | 53.557722 | 64.407777 | 81.100767 | 78.809314 | 64.149579 | 46.130203 | 76.156816 | 93.504613 | 81.130173 | 78.648584 | 31.212387 | 22.779471 | 0 | 0 | 0 | -1533.46 | -1017.9 | 1416.03
12:28 | 53.510107 | 64.297617 | 80.943419 | 78.709619 | 64.111035 | 46.122134 | 75.821745 | 93.080229 | 80.850694 | 78.296485 | 31.218899 | 22.769444 | 0 | 0 | 0 | -1533.46 | -1017.9 | 1416.03
12:28 | 53.454652 | 64.183686 | 80.801707 | 78.601857 | 64.080432 | 46.119629 | 75.502133 | 92.657043 | 80.577654 | 77.946302 | 31.228716 | 22.77789 | 0 | 0 | 0 | -1533.46 | -1017.9 | 1416.03
12:28 | 53.394607 | 64.074452 | 80.636441 | 78.49269 | 64.0444 | 46.113751 | 75.177591 | 92.234963 | 80.310271 | 77.593612 | 31.245499 | 22.769555 | 0 | 0 | 0 | -1533.46 | -1017.9 | 1416.03
12:28 | 53.322701 | 63.957104 | 80.476458 | 78.369591 | 64.003232 | 46.100021 | 74.862121 | 91.825805 | 80.044687 | 77.239745 | 31.244673 | 22.761511 | 0 | 0 | 0 | -1533.46 | -1017.9 | 1416.03
12:28 | 53.269865 | 63.846106 | 80.328295 | 78.261622 | 63.957238 | 46.093257 | 74.550132 | 91.408546 | 79.772899 | 76.939448 | 31.264141 | 22.76868 | 0 | 0 | 0 | -1533.46 | -1017.9 | 1416.03
12:28 | 53.216121 | 63.738044 | 80.181304 | 78.158818 | 63.911741 | 46.088767 | 74.242055 | 91.026113 | 79.520954 | 76.632311 | 31.275885 | 22.773659 | 0 | 0 | 0 | -1533.46 | -1017.9 | 1416.03
12:28 | 53.166761 | 63.626815 | 80.019231 | 78.036416 | 63.859937 | 46.068695 | 73.941203 | 90.627588 | 79.262034 | 76.315395 | 31.290657 | 22.762578 | 0 | 0 | 0 | -1533.46 | -1017.9 | 1416.03
12:28 | 53.114827 | 63.509703 | 79.875038 | 77.926374 | 63.80383 | 46.046745 | 73.642275 | 90.238347 | 79.020461 | 75.986865 | 31.290285 | 22.775004 | 0 | 0 | 0 | -1533.46 | -1017.9 | 1416.03
12:28 | 53.046075 | 63.405248 | 79.715681 | 77.801504 | 63.745531 | 46.022753 | 73.342508 | 89.842741 | 78.769237 | 75.6705 | 31.301987 | 22.763174 | 0 | 0 | 0 | -1533.46 | -1017.89 | 1416.03
12:28 | 52.968519 | 63.297465 | 79.558907 | 77.683037 | 63.697191 | 46.005661 | 73.044774 | 89.46721 | 78.525428 | 75.381496 | 31.314943 | 22.765046 | 0 | 0 | 0 | -1533.46 | -1017.9 | 1416.03
12:28 | 52.913788 | 63.189795 | 79.407952 | 77.569014 | 63.626949 | 45.983737 | 72.753711 | 89.094656 | 78.281704 | 75.078158 | 31.331243 | 22.767944 | 0 | 0 | 0 | -1533.46 | -1017.9 | 1416.03
12:28 | 52.863063 | 63.07858 | 79.246729 | 77.455811 | 63.576937 | 45.97734 | 72.476638 | 88.730435 | 78.042759 | 74.777504 | 31.341058 | 22.772424 | 0 | 0 | 0 | -1533.46 | -1017.9 | 1416.04
12:28 | 52.794407 | 62.970357 | 79.093658 | 77.325467 | 63.5079 | 45.940364 | 72.185987 | 88.359111 | 77.795664 | 74.488632 | 31.352512 | 22.766113 | 0 | 0 | 0 | -1533.46 | -1017.9 | 1416.03
12:28 | 52.745872 | 62.866202 | 78.943743 | 77.212502 | 63.464608 | 45.91848 | 71.928202 | 87.994147 | 77.566787 | 74.217129 | 31.371896 | 22.772299 | 0 | 0 | 0 | -1533.46 | -1017.9 | 1416.03
12:28 | 52.68325 | 62.756444 | 78.781866 | 77.091381 | 63.387404 | 45.886157 | 71.650901 | 87.641183 | 77.335626 | 73.928215 | 31.374635 | 22.765142 | 0 | 0 | 0 | -1533.46 | -1017.9 | 1416.03
12:28 | 52.623308 | 62.643921 | 78.626424 | 76.97376 | 63.318278 | 45.859889 | 71.386639 | 87.283715 | 77.111064 | 73.656838 | 31.396207 | 22.769025 | 0 | 0 | 0 | -1533.46 | -1017.9 | 1416.03
12:28 | 52.552297 | 62.536488 | 78.463892 | 76.843675 | 63.255294 | 45.82604 | 71.116621 | 86.933795 | 76.874883 | 73.386661 | 31.395257 | 22.764101 | 0 | 0 | 0 | -1533.46 | -1017.9 | 1416.03
12:28 | 52.491442 | 62.430569 | 78.308049 | 76.713699 | 63.184387 | 45.804522 | 70.859556 | 86.594282 | 76.656651 | 73.111696 | 31.403558 | 22.766154 | 0 | 0 | 0 | -1533.46 | -1017.9 | 1416.03
12:28 | 52.434932 | 62.323189 | 78.154911 | 76.582101 | 63.108703 | 45.764547 | 70.598917 | 86.253449 | 76.422558 | 72.847234 | 31.420931 | 22.763824 | 0 | 0 | 0 | -1533.46 | -1017.9 | 1416.03
12:28 | 52.379029 | 62.215707 | 78.009463 | 76.463405 | 63.045159 | 45.739515 | 70.350849 | 85.932305 | 76.212796 | 72.603146 | 31.430333 | 22.777803 | 0 | 0 | 0 | -1533.46 | -1017.9 | 1416.03
12:29 | 52.317733 | 62.113533 | 77.862858 | 76.336791 | 62.969791 | 45.722692 | 70.104551 | 85.606689 | 76.0088 | 72.337362 | 31.452152 | 22.782116 | 0 | 0 | 0 | -1533.46 | -1017.9 | 1416.03
12:29 | 52.264332 | 62.009925 | 77.699404 | 76.212742 | 62.898938 | 45.675758 | 69.860279 | 85.272534 | 75.787925 | 72.088895 | 31.453542 | 22.770175 | 0 | 0 | 0 | -1533.46 | -1017.9 | 1416.03
12:29 | 52.205401 | 61.909743 | 77.543321 | 76.085496 | 62.816474 | 45.640434 | 69.621824 | 84.961732 | 75.576326 | 71.836151 | 31.460411 | 22.772227 | 0 | 0 | 0 | -1533.46 | -1017.9 | 1416.03
12:29 | 52.117569 | 61.803066 | 77.392064 | 75.9499 | 62.740987 | 45.598902 | 69.372872 | 84.639643 | 75.370934 | 71.55153 | 31.470486 | 22.771741 | 0 | 0 | 0 | -1533.46 | -1017.89 | 1416.03
12:29 | 52.064473 | 61.693799 | 77.235808 | 75.825264 | 62.665887 | 45.562719 | 69.144824 | 84.330493 | 75.165212 | 71.298211 | 31.49152 | 22.769675 | 0 | 0 | 0 | -1533.46 | -1017.9 | 1416.03
12:29 | 52.008731 | 61.598873 | 77.083178 | 75.698016 | 62.580814 | 45.530605 | 68.922144 | 84.026646 | 74.95148 | 71.072688 | 31.493227 | 22.774099 | 0 | 0 | 0 | -1533.46 | -1017.89 | 1416.03
12:29 | 51.942405 | 61.501652 | 76.932776 | 75.575084 | 62.510939 | 45.495999 | 68.689838 | 83.728437 | 74.755068 | 70.816325 | 31.514604 | 22.774002 | 0 | 0 | 0 | -1533.46 | -1017.9 | 1416.03
12:29 | 51.846901 | 61.387166 | 76.769943 | 75.437633 | 62.424687 | 45.460751 | 68.459657 | 83.43163 | 74.548632 | 70.563122 | 31.516007 | 22.770007 | 0 | 0 | 0 | -1533.46 | -1017.9 | 1416.03
12:29 | 51.799011 | 61.280076 | 76.626744 | 75.316538 | 62.340409 | 45.423257 | 68.235422 | 83.144507 | 74.354552 | 70.324727 | 31.529635 | 22.778509 | 0 | 0 | 0 | -1533.46 | -1017.9 | 1416.03
12:29 | 51.728826 | 61.178136 | 76.466791 | 75.174862 | 62.267226 | 45.387083 | 68.024134 | 82.854654 | 74.161051 | 70.08342 | 31.53726 | 22.775554 | 0 | 0 | 0 | -1533.46 | -1017.9 | 1416.03
12:29 | 51.664831 | 61.086369 | 76.318124 | 75.045177 | 62.191443 | 45.357306 | 67.810928 | 82.569969 | 73.968771 | 69.850635 | 31.545092 | 22.769382 | 0 | 0 | 0 | -1533.46 | -1017.9 | 1416.03
12:29 | 51.611216 | 60.976551 | 76.177757 | 74.911477 | 62.097974 | 45.30716 | 67.589313 | 82.286955 | 73.779061 | 69.62059 | 31.559352 | 22.774735 | 0 | 0 | 0 | -1533.46 | -1017.9 | 1416.03
12:29 | 51.542432 | 60.883696 | 76.02505 | 74.785218 | 62.023031 | 45.263194 | 67.381079 | 82.010456 | 73.593487 | 69.398684 | 31.574493 | 22.779354 | 0 | 0 | 0 | -1533.46 | -1017.9 | 1416.03
12:29 | 51.475054 | 60.79241 | 75.871635 | 74.662595 | 61.94231 | 45.236044 | 67.181538 | 81.733398 | 73.412409 | 69.18058 | 31.589634 | 22.779825 | 0 | 0 | 0 | -1511.14 | -1006.07 | 1654.48
12:29 | 51.400759 | 60.684793 | 75.724933 | 74.538013 | 61.859095 | 45.201062 | 66.974955 | 81.45522 | 73.22241 | 68.973031 | 31.592207 | 22.768716 | 0 | 0 | 0 | -941.43 | -237.623 | 1621.13
12:29 | 51.400759 | 60.684793 | 75.724933 | 74.538013 | 61.859095 | 45.201062 | 66.974955 | 81.45522 | 73.22241 | 68.973031 | 31.592207 | 22.768716 | 0 | 0 | 0 | -358.838 | 13.8794 | 1886.58
12:29 | 51.326271 | 60.586087 | 75.572306 | 74.403687 | 61.773588 | 45.149957 | 66.770252 | 81.181485 | 73.035853 | 68.768753 | 31.605682 | 22.783195 | 0 | 0 | 0 | -19.5207 | 337.538 | 1235.26
12:29 | 51.27317 | 60.492519 | 75.435349 | 74.280529 | 61.688317 | 45.11662 | 66.581986 | 80.925593 | 72.865851 | 68.582462 | 31.620298 | 22.780254 | 0 | 0 | 0 | -162.13 | -68.3217 | 626.93
12:29 | 51.207366 | 60.393679 | 75.28865 | 74.160822 | 61.605129 | 45.069815 | 66.386358 | 80.661695 | 72.682436 | 68.361287 | 31.630607 | 22.781627 | 0 | 0 | 0 | -213.849 | -570.881 | 627.39
12:29 | 51.142412 | 60.30041 | 75.137227 | 74.025278 | 61.523835 | 45.027408 | 66.186492 | 80.401366 | 72.509231 | 68.16881 | 31.640531 | 22.777023 | 0 | 0 | 0 | -235.975 | -567.888 | 627.901
12:29 | 51.076669 | 60.203377 | 74.994042 | 73.887384 | 61.43213 | 44.965442 | 66.000307 | 80.137633 | 72.328279 | 67.961241 | 31.645899 | 22.767647 | 0 | 0 | 0 | -243.442 | -566.44 | 628.068
12:29 | 51.016251 | 60.111281 | 74.842899 | 73.78061 | 61.347635 | 44.923698 | 65.829322 | 79.892075 | 72.165601 | 67.767107 | 31.672778 | 22.784816 | 0 | 0 | 0 | -243.462 | -566.438 | 628.063
12:29 | 50.946936 | 60.0191 | 74.711975 | 73.639182 | 61.263055 | 44.887006 | 65.635374 | 79.649347 | 71.993265 | 67.571475 | 31.678104 | 22.790724 | 0 | 0 | 0 | -215.591 | -570.782 | 627.307
12:29 | 50.890906 | 59.914016 | 74.557149 | 73.51883 | 61.180988 | 44.853391 | 65.459625 | 79.397478 | 71.83176 | 67.386174 | 31.691014 | 22.776328 | 0 | 0 | 0 | -145.013 | 180.065 | 621.308
12:29 | 50.830684 | 59.82193 | 74.4244 | 73.391386 | 61.095106 | 44.817691 | 65.274643 | 79.159813 | 71.657758 | 67.193219 | 31.691441 | 22.78415 | 0 | 0 | 0 | 20.8109 | -250.17 | 28.9957
12:29 | 50.729286 | 59.720283 | 74.268974 | 73.260364 | 61.001072 | 44.766666 | 65.101419 | 78.915269 | 71.491296 | 66.975906 | 31.707515 | 22.775288 | 24.8 | 0.3 | 0 | 20.2756 | -250.017 | 25.1584
12:29 | 50.677466 | 59.635141 | 74.133719 | 73.151613 | 60.9743 | 44.799971 | 64.926994 | 78.710396 | 71.365039 | 66.833604 | 31.737408 | 22.810999 | 24.8 | 0.4 | 0 | 20.2589 | -249.974 | 20.0856
12:29 | 50.646285 | 59.601174 | 74.029203 | 73.037829 | 60.866481 | 44.740854 | 64.814909 | 78.476238 | 71.229043 | 66.638275 | 31.795044 | 22.79426 | 24.8 | 0.3 | 0 | 20.2331 | -249.986 | 16.0075
12:29 | 50.617938 | 59.49327 | 73.920874 | 72.943686 | 60.781779 | 44.675018 | 64.629649 | 78.278271 | 71.068173 | 66.409613 | 31.80224 | 22.846764 | 24.8 | 0.3 | 0 | 20.2271 | -249.99 | 10.9587
12:29 | 50.534212 | 59.405675 | 73.736798 | 72.806602 | 60.710368 | 44.639273 | 64.4875 | 78.038339 | 70.909014 | 66.21179 | 31.794217 | 22.831828 | 24.8 | 0.4 | 0 | 20.2269 | -249.986 | 5.9031
12:29 | 50.469703 | 59.323858 | 73.614368 | 72.684453 | 60.604807 | 44.619112 | 64.299744 | 77.842565 | 70.762891 | 66.053903 | 31.782616 | 22.818334 | 0 | 0 | 0 | 20.4266 | -250.065 | 1.73281
12:29 | 50.438477 | 59.249183 | 73.503181 | 72.567643 | 60.50778 | 44.567917 | 64.160495 | 77.617093 | 70.582085 | 65.834355 | 31.767216 | 22.789114 | 0 | 0 | 0 | 20.4696 | -250.31 | 21.5229
12:29 | 50.31152 | 59.09688 | 73.292812 | 72.398356 | 60.39501 | 44.472291 | 63.928828 | 77.314832 | 70.389452 | 65.655995 | 31.780111 | 22.788406 | 0 | 0 | 0 | 20.2532 | -249.997 | 1.84835
12:29 | 50.24415 | 59.015896 | 73.148778 | 72.268328 | 60.311118 | 44.441294 | 63.776977 | 77.099361 | 70.250043 | 65.485458 | 31.800148 | 22.788586 | 0 | 0 | 0 | 20.2539 | -249.978 | 1.84668
12:29 | 50.190358 | 58.921584 | 73.01985 | 72.150112 | 60.228272 | 44.392586 | 63.61847 | 76.887506 | 70.097916 | 65.30565 | 31.805872 | 22.777948 | 16.6 | 184.7 | 1 | 20.4889 | -247.514 | 1.9321
12:29 | 50.150388 | 58.832242 | 72.975432 | 72.101673 | 60.174391 | 44.327646 | 63.429951 | 76.658177 | 69.946538 | 65.138982 | 31.798784 | 22.789916 | 16.7 | 171.6 | 1 | 20.2646 | -240.661 | 3.1735
12:29 | 50.071302 | 58.745567 | 72.739371 | 71.890703 | 60.057488 | 44.302071 | 63.288473 | 76.442561 | 69.801281 | 64.979149 | 31.825552 | 22.781554 | 17.3 | 160.5 | 1 | 20.3173 | -233.801 | 3.71778
12:29 | 49.995847 | 58.672844 | 72.633915 | 71.77963 | 59.960478 | 44.270403 | 63.143068 | 76.255121 | 69.646541 | 64.832853 | 31.828454 | 22.795117 | 16.1 | 171.5 | 1 | 20.2288 | -226.864 | 3.82011
12:29 | 49.927675 | 58.572994 | 72.476536 | 71.651561 | 59.873853 | 44.241446 | 63.009243 | 76.053145 | 69.511169 | 64.655335 | 31.843041 | 22.785839 | 16.6 | 167.4 | 1 | 20.3557 | -220.048 | 3.45704
12:29 | 49.862539 | 58.494747 | 72.338651 | 71.531522 | 59.817399 | 44.21253 | 62.892582 | 75.90427 | 69.369905 | 64.468405 | 31.845862 | 22.779126 | 16.8 | 144 | 1 | 20.2383 | -213.156 | 3.8148
12:29 | 49.816902 | 58.395546 | 72.218059 | 71.410699 | 59.75175 | 44.168119 | 62.763241 | 75.702734 | 69.238301 | 64.334653 | 31.862912 | 22.800456 | 16.1 | 162 | 1 | 20.1361 | -206.247 | 3.99068
12:29 | 49.742668 | 58.331751 | 72.05711 | 71.299943 | 59.667338 | 44.138928 | 62.620761 | 75.486933 | 69.120956 | 64.192316 | 31.867247 | 22.793466 | 16 | 154 | 1 | 20.2825 | -200.796 | 4.26037
12:29 | 49.691585 | 58.23888 | 71.934787 | 71.180348 | 59.581384 | 44.086747 | 62.443853 | 75.281905 | 68.976818 | 64.027992 | 31.885755 | 22.783453 | 16.1 | 158.8 | 1 | 20.2376 | -193.944 | 3.72452
12:29 | 49.620927 | 58.156716 | 71.814902 | 71.071542 | 59.521723 | 44.068062 | 62.338827 | 75.110535 | 68.835119 | 63.872574 | 31.907675 | 22.788958 | 17 | 145.8 | 1 | 20.3749 | -187.087 | 3.74997
12:29 | 49.561587 | 58.061068 | 71.680254 | 70.953015 | 59.433874 | 44.019285 | 62.302916 | 74.892311 | 68.690125 | 63.72748 | 31.888479 | 22.776282 | 16.1 | 152.9 | 1 | 20.3018 | -180.219 | 3.77112
12:29 | 49.494574 | 57.977437 | 71.545862 | 70.848317 | 59.357154 | 43.999304 | 62.273745 | 74.788029 | 68.545735 | 63.566561 | 31.911418 | 22.79868 | 16.9 | 169 | 1 | 20.1803 | -173.3 | 4.37239
12:29 | 49.428278 | 57.898726 | 71.428693 | 70.727097 | 59.283248 | 43.961265 | 62.17654 | 74.543309 | 68.422777 | 63.432557 | 31.931866 | 22.77728 | 16.8 | 167.5 | 1 | 20.3424 | -166.506 | 4.42634
12:29 | 49.347466 | 57.816112 | 71.304517 | 70.611222 | 59.202989 | 43.928499 | 62.194571 | 74.419881 | 68.279208 | 63.282594 | 31.932774 | 22.785407 | 16.4 | 151.3 | 1 | 20.4369 | -159.594 | 4.35141
12:29 | 49.310744 | 57.736448 | 71.177349 | 70.507146 | 59.1397 | 43.924055 | 62.295138 | 74.218106 | 68.186137 | 63.134513 | 31.949753 | 22.790081 | 16.5 | 147.7 | 1 | 20.0578 | -152.644 | 3.98233
12:29 | 49.234936 | 57.65161 | 71.030606 | 70.38906 | 59.053891 | 43.876826 | 62.525917 | 74.060164 | 68.039825 | 62.974098 | 31.961463 | 22.782411 | 16.3 | 153.2 | 1 | 20.2492 | -145.821 | 3.69631
12:29 | 49.175837 | 57.582506 | 70.911112 | 70.276308 | 58.977314 | 43.855767 | 62.890374 | 73.900938 | 67.912271 | 62.818159 | 31.984744 | 22.78965 | 16.3 | 146.7 | 1 | 20.3194 | -138.987 | 4.38145
12:29 | 49.126266 | 57.50094 | 70.795089 | 70.1632 | 58.904414 | 43.860401 | 63.455413 | 73.728149 | 67.802835 | 62.643493 | 31.987813 | 22.790219 | 15.8 | 158 | 1 | 20.2223 | -132.161 | 4.70679
12:29 | 49.060658 | 57.409745 | 70.674386 | 70.058814 | 58.836797 | 43.847165 | 64.209139 | 73.593759 | 67.710153 | 62.493144 | 32.003071 | 22.787569 | 16.2 | 148.3 | 1 | 20.1992 | -125.262 | 5.8192
12:29 | 49.001089 | 57.343504 | 70.542578 | 69.945062 | 58.761854 | 43.846729 | 65.161072 | 73.425002 | 67.567821 | 62.363985 | 32.02499 | 22.789649 | 17.2 | 147.4 | 1 | 20.2682 | -118.447 | 6.09892
12:29 | 48.943297 | 57.265692 | 70.426088 | 69.838453 | 58.706734 | 43.845774 | 66.282045 | 73.219408 | 67.448679 | 62.246899 | 32.017587 | 22.794988 | 16.4 | 137.7 | 1 | 20.4472 | -111.6 | 6.05704
12:29 | 48.887499 | 57.182664 | 70.301811 | 69.731543 | 58.605376 | 43.840268 | 67.586045 | 73.114103 | 67.348935 | 62.09662 | 32.031346 | 22.780551 | 17.3 | 149.1 | 1 | 20.0416 | -104.674 | 5.84974
12:29 | 48.829186 | 57.095554 | 70.18027 | 69.626153 | 58.547633 | 43.876362 | 68.883905 | 72.91005 | 67.219851 | 61.962556 | 32.038088 | 22.784282 | 16.1 | 154.4 | 1 | 20.1827 | -97.8514 | 5.04473
12:29 | 48.769458 | 57.038629 | 70.06899 | 69.50996 | 58.46674 | 43.89881 | 70.305707 | 72.788523 | 67.097384 | 61.835654 | 32.053594 | 22.785308 | 17.5 | 167.9 | 1 | 20.1102 | -92.3748 | 4.6289
12:29 | 48.70936 | 56.952199 | 69.93088 | 69.399666 | 58.391967 | 43.928333 | 71.787665 | 72.64942 | 66.968789 | 61.670232 | 32.073737 | 22.795154 | 16.3 | 146.7 | 1 | 20.2709 | -85.5397 | 4.79508
12:30 | 48.65123 | 56.871584 | 69.809325 | 69.301234 | 58.334054 | 43.961957 | 73.234991 | 72.481652 | 66.876663 | 61.552769 | 32.073516 | 22.79349 | 15.8 | 161.4 | 1 | 20.3621 | -78.6657 | 4.21899
12:30 | 48.588967 | 56.812139 | 69.700577 | 69.191408 | 58.273791 | 44.011635 | 74.702899 | 72.343353 | 66.765975 | 61.432255 | 32.094332 | 22.803835 | 16.1 | 164.8 | 1 | 20.266 | -71.8044 | 4.13441
12:30 | 48.532327 | 56.723697 | 69.587967 | 69.074931 | 58.237878 | 44.058982 | 76.123751 | 72.308105 | 66.672524 | 61.306105 | 32.100813 | 22.79324 | 16.7 | 144.8 | 1 | 20.1598 | -64.8607 | 3.71349
12:30 | 48.471988 | 56.651065 | 69.45847 | 68.963509 | 58.184438 | 44.097482 | 77.493381 | 72.210285 | 66.532502 | 61.162802 | 32.109632 | 22.7841 | 17.4 | 159.8 | 1 | 20.4156 | -58.0772 | 3.67181
12:30 | 48.420286 | 56.572621 | 69.329472 | 68.861646 | 58.110986 | 44.156517 | 78.784184 | 72.191549 | 66.421416 | 61.026125 | 32.124339 | 22.78919 | 16.2 | 144.3 | 1 | 20.3379 | -51.193 | 3.5905
12:30 | 48.363325 | 56.508261 | 69.214959 | 68.765742 | 58.083529 | 44.232066 | 79.998473 | 72.095141 | 66.344733 | 60.888251 | 32.127999 | 22.798828 | 16.4 | 161.6 | 1 | 20.1461 | -44.3388 | 3.64959
12:30 | 48.302123 | 56.42985 | 69.103226 | 68.672445 | 58.063439 | 44.257834 | 81.155569 | 72.09835 | 66.202267 | 60.742835 | 32.137024 | 22.787914 | 16.1 | 159.4 | 1 | 20.2359 | -37.4267 | 3.42956
12:30 | 48.240022 | 56.348436 | 68.98311 | 68.555259 | 58.026845 | 44.331237 | 82.184871 | 72.10398 | 66.11666 | 60.622957 | 32.147465 | 22.791768 | 16.6 | 154 | 1 | 20.3158 | -30.604 | 3.99581
12:30 | 48.20073 | 56.281446 | 68.857264 | 68.46388 | 58.02273 | 44.394745 | 83.128625 | 72.260365 | 66.000189 | 60.525863 | 32.177608 | 22.792767 | 16.2 | 166.5 | 1 | 20.0906 | -23.7045 | 4.06511
12:30 | 48.128923 | 56.220059 | 68.760836 | 68.379278 | 58.060173 | 44.475063 | 84.034763 | 72.645287 | 65.885616 | 60.407734 | 32.172504 | 22.808355 | 16.2 | 156.3 | 1 | 20.2042 | -16.8326 | 4.69243
12:30 | 48.079585 | 56.134296 | 68.618449 | 68.264042 | 58.069414 | 44.550988 | 84.804478 | 73.271848 | 65.797428 | 60.286482 | 32.200706 | 22.794056 | 16.1 | 186.3 | 1 | 20.322 | -9.95658 | 5.24283
12:30 | 48.003628 | 56.063162 | 68.517745 | 68.181964 | 58.100461 | 44.605181 | 85.472813 | 74.221762 | 65.659895 | 60.142154 | 32.214477 | 22.792614 | 16.4 | 152.6 | 1 | 20.3174 | -3.11629 | 5.46752
12:30 | 47.954069 | 55.999834 | 68.408404 | 68.063363 | 58.132465 | 44.67061 | 86.078198 | 75.391277 | 65.575844 | 60.041337 | 32.214202 | 22.792156 | 16.3 | 147.1 | 1 | 20.1804 | 3.74233 | 5.73398
12:30 | 47.895431 | 55.928706 | 68.282956 | 67.953401 | 58.136688 | 44.761467 | 86.592609 | 76.967757 | 65.477931 | 59.913993 | 32.223158 | 22.794334 | 16.7 | 151.9 | 1 | 20.0588 | 9.23635 | 5.52689
12:30 | 47.841628 | 55.840954 | 68.187017 | 67.857442 | 58.220607 | 44.824056 | 87.026767 | 78.775869 | 65.412724 | 59.785829 | 32.232182 | 22.787565 | 16.1 | 149.5 | 1 | 20.1975 | 16.0754 | 5.09606
12:30 | 47.788422 | 55.79244 | 68.089397 | 67.759453 | 58.340365 | 44.882814 | 87.406762 | 80.840029 | 65.280367 | 59.690837 | 32.250753 | 22.794028 | 17.4 | 184 | 1 | 20.1938 | 22.9508 | 4.69341
12:30 | 47.751468 | 55.702815 | 67.970856 | 67.660588 | 58.385408 | 44.958566 | 87.714802 | 83.062764 | 65.170349 | 59.559392 | 32.267358 | 22.790935 | 16.7 | 160 | 1 | 20.331 | 29.7855 | 4.54048
12:30 | 47.691502 | 55.646701 | 67.870219 | 67.571438 | 58.42585 | 45.039408 | 87.948814 | 85.359651 | 65.086997 | 59.455935 | 32.285887 | 22.79375 | 16.9 | 139.7 | 1 | 20.1883 | 36.6739 | 4.14099
12:30 | 47.634334 | 55.57369 | 67.778439 | 67.485045 | 58.50642 | 45.092423 | 88.127622 | 87.68844 | 65.000296 | 59.353143 | 32.293837 | 22.793652 | 16.4 | 138.1 | 1 | 20.2306 | 43.5095 | 3.69623
12:30 | 47.581609 | 55.520559 | 67.688076 | 67.429536 | 58.594028 | 45.167946 | 88.237681 | 90.03347 | 64.888122 | 59.260889 | 32.318805 | 22.798271 | 16.4 | 148.6 | 1 | 20.2953 | 50.3849 | 3.72441
12:30 | 47.520249 | 55.429497 | 67.582044 | 67.351385 | 58.692001 | 45.222073 | 88.295717 | 92.334039 | 64.764441 | 59.169707 | 32.309464 | 22.785068 | 16 | 163.7 | 1 | 20.1626 | 57.2077 | 4.04877
12:30 | 47.459499 | 55.369264 | 67.50712 | 67.296676 | 58.802848 | 45.278403 | 88.311094 | 94.56275 | 64.743 | 59.055462 | 32.332753 | 22.801696 | 16.2 | 164.3 | 1 | 20.2223 | 64.0816 | 3.48599
12:30 | 47.404999 | 55.289589 | 67.408372 | 67.244996 | 58.897449 | 45.349313 | 88.290175 | 96.682283 | 64.652814 | 58.959683 | 32.341624 | 22.777286 | 16.7 | 143.4 | 1 | 20.3024 | 70.9526 | 3.36615
12:30 | 47.348934 | 55.218021 | 67.312958 | 67.195782 | 59.00224 | 45.395645 | 88.222925 | 98.700515 | 64.6519 | 58.900565 | 32.356068 | 22.793291 | 17.3 | 161.3 | 1 | 20.3311 | 77.8223 | 3.04796
12:30 | 47.294756 | 55.1768 | 67.261252 | 67.196386 | 59.11363 | 45.449532 | 88.10926 | 100.574161 | 64.657046 | 58.790197 | 32.357402 | 22.782737 | 16.4 | 150.2 | 1 | 20.127 | 84.6341 | 3.24616
12:30 | 47.246436 | 55.122776 | 67.170162 | 67.179579 | 59.220131 | 45.501496 | 87.962177 | 102.281262 | 64.767879 | 58.683531 | 32.382368 | 22.805565 | 16.7 | 151.7 | 1 | 20.2429 | 91.5183 | 3.35051
12:30 | 47.212038 | 55.040938 | 67.099082 | 67.226204 | 59.375656 | 45.551648 | 87.781948 | 103.852085 | 65.009979 | 58.569276 | 32.381006 | 22.795357 | 16.4 | 171.4 | 1 | 20.2761 | 98.353 | 2.80598
12:30 | 47.164354 | 54.972427 | 66.991174 | 67.238275 | 59.437209 | 45.60301 | 87.576162 | 105.237855 | 65.46395 | 58.458668 | 32.399465 | 22.791252 | 16.1 | 162 | 1 | 20.2631 | 105.183 | 3.31239
12:30 | 47.100473 | 54.924195 | 66.914021 | 67.230535 | 59.587844 | 45.635149 | 87.354559 | 106.484291 | 66.140521 | 58.367059 | 32.41674 | 22.795509 | 16.5 | 164.8 | 1 | 20.1868 | 112.01 | 3.48628
12:30 | 47.051194 | 54.817531 | 66.823019 | 67.303287 | 59.726659 | 45.687215 | 87.097861 | 107.606005 | 67.087236 | 58.240827 | 32.431086 | 22.792125 | 16.2 | 172.2 | 1 | 20.3011 | 118.849 | 3.73351
12:30 | 46.988234 | 54.767402 | 66.7152 | 67.360276 | 59.787079 | 45.707892 | 86.825888 | 108.583532 | 68.340739 | 58.170118 | 32.422655 | 22.795523 | 16.2 | 147.3 | 1 | 20.2463 | 124.349 | 3.22507
12:30 | 46.931308 | 54.722571 | 66.619959 | 67.445359 | 59.876781 | 45.762922 | 86.525788 | 109.436427 | 69.772289 | 58.055756 | 32.450727 | 22.802734 | 15.9 | 150.7 | 1 | 20.2421 | 131.233 | 2.94603
12:30 | 46.887055 | 54.651665 | 66.51995 | 67.48558 | 59.997431 | 45.767999 | 86.231801 | 110.16201 | 71.403625 | 57.986414 | 32.453712 | 22.783027 | 16.5 | 166.7 | 1 | 20.2367 | 138.07 | 2.83241
12:30 | 46.841943 | 54.58799 | 66.41525 | 67.613689 | 60.076233 | 45.81486 | 85.896558 | 110.769169 | 73.189436 | 57.891659 | 32.466021 | 22.80247 | 16.5 | 142.7 | 1 | 20.2241 | 144.864 | 3.25389
12:30 | 46.788983 | 54.503674 | 66.305941 | 67.735971 | 60.185441 | 45.851744 | 85.565679 | 111.256192 | 75.098283 | 57.81034 | 32.469323 | 22.797144 | 16.7 | 145.6 | 1 | 20.2724 | 151.75 | 3.19244
12:30 | 46.741788 | 54.450935 | 66.231802 | 67.857652 | 60.272506 | 45.870689 | 85.232605 | 111.661524 | 77.057329 | 57.764037 | 32.499017 | 22.809237 | 16.1 | 163.1 | 1 | 20.2589 | 158.567 | 3.31462
12:30 | 46.685831 | 54.388254 | 66.135929 | 67.985854 | 60.351065 | 45.898562 | 84.87038 | 111.971194 | 79.025902 | 57.683601 | 32.514848 | 22.795452 | 16.3 | 146 | 1 | 20.2438 | 165.409 | 2.89614
12:30 | 46.64327 | 54.30847 | 66.074037 | 68.120279 | 60.41119 | 45.900562 | 84.504075 | 112.166866 | 80.982438 | 57.631545 | 32.499704 | 22.788656 | 16.2 | 155.2 | 1 | 20.1966 | 172.29 | 3.35878
12:30 | 46.594846 | 54.260312 | 65.977914 | 68.285337 | 60.494928 | 45.935975 | 84.154599 | 112.31458 | 82.927722 | 57.612096 | 32.508851 | 22.791208 | 16.3 | 148.6 | 1 | 20.3795 | 179.145 | 3.37906
12:30 | 46.552717 | 54.204697 | 65.930581 | 68.48359 | 60.625874 | 45.948141 | 83.794628 | 112.387016 | 84.739734 | 57.645041 | 32.51918 | 22.789183 | 16.4 | 177 | 1 | 20.2438 | 186.005 | 3.26852
12:30 | 46.503486 | 54.110359 | 65.86891 | 68.571161 | 60.709331 | 45.958865 | 83.419532 | 112.37399 | 86.458941 | 57.715505 | 32.538778 | 22.791818 | 16.2 | 165 | 1 | 20.2191 | 192.856 | 2.82094
12:30 | 46.478877 | 54.07621 | 65.839039 | 68.847436 | 60.747649 | 45.967329 | 83.061855 | 112.330137 | 88.078791 | 57.816884 | 32.546081 | 22.800804 | 16.6 | 146 | 1 | 20.2457 | 199.68 | 3.17576
12:30 | 46.425929 | 54.01845 | 65.81227 | 68.937775 | 60.86419 | 45.975576 | 82.683503 | 112.223485 | 89.568125 | 57.958386 | 32.5596 | 22.793703 | 16.3 | 154.8 | 1 | 20.3046 | 206.597 | 3.19669
12:30 | 46.377061 | 53.942936 | 65.808376 | 69.163279 | 60.896 | 45.981006 | 82.313386 | 112.049988 | 90.925926 | 58.224769 | 32.582787 | 22.790222 | 15.4 | 158.4 | 1 | 20.2365 | 213.44 | 3.12684
12:30 | 46.340464 | 53.877512 | 65.829333 | 69.289731 | 60.978122 | 45.993049 | 81.953982 | 111.869893 | 92.168864 | 58.778554 | 32.582801 | 22.798349 | 16.1 | 158.1 | 1 | 20.1795 | 220.248 | 2.93423
12:30 | 46.298014 | 53.841273 | 65.830903 | 69.44733 | 61.009459 | 45.987034 | 81.576338 | 111.623588 | 93.277993 | 59.50509 | 32.610691 | 22.796365 | 16.3 | 170.2 | 1 | 20.1725 | 227.107 | 3.00002
12:30 | 46.250666 | 53.773071 | 65.876856 | 69.62029 | 61.060806 | 45.989565 | 81.206973 | 111.351555 | 94.258066 | 60.583173 | 32.599304 | 22.798224 | 16.9 | 173 | 1 | 20.3517 | 234.031 | 2.87768
12:30 | 46.221956 | 53.727452 | 65.952366 | 69.75726 | 61.149328 | 46.007733 | 80.848846 | 111.05533 | 95.10842 | 61.953112 | 32.623742 | 22.808625 | 17.1 | 187.5 | 1 | 20.2933 | 239.501 | 2.85485
12:30 | 46.174782 | 53.653262 | 66.002155 | 69.87152 | 61.192968 | 46.004426 | 80.48072 | 110.716519 | 95.823243 | 63.625366 | 32.630948 | 22.79011 | 16.5 | 156.1 | 1 | 20.2834 | 246.355 | 2.72033
12:30 | 46.150139 | 53.610102 | 66.093364 | 70.094461 | 61.224772 | 46.012156 | 80.129547 | 110.35469 | 96.424947 | 65.532091 | 32.649128 | 22.806461 | 16.4 | 163.5 | 1 | 16.9879 | 249.976 | 2.08004
12:30 | 46.107997 | 53.564842 | 66.180917 | 70.248114 | 61.242235 | 45.993715 | 79.758587 | 109.977633 | 96.913744 | 67.614893 | 32.651947 | 22.802453 | 16.6 | 168.3 | 1 | 15.5626 | 244.154 | 2.40021
12:30 | 46.078536 | 53.508091 | 66.300166 | 70.375768 | 61.307428 | 45.988666 | 79.395116 | 109.584763 | 97.303374 | 69.809529 | 32.667583 | 22.794603 | 16.1 | 157.5 | 1 | 15.7149 | 237.374 | 2.48554
12:30 | 46.053673 | 53.478611 | 66.416964 | 70.462864 | 61.360366 | 45.961325 | 79.039019 | 109.173223 | 97.60029 | 72.03777 | 32.680894 | 22.795948 | 16.2 | 155.8 | 1 | 15.9253 | 230.484 | 2.75104
12:30 | 46.001349 | 53.438181 | 66.541041 | 70.632399 | 61.324177 | 45.948275 | 78.687143 | 108.724179 | 97.808949 | 74.263908 | 32.680399 | 22.800497 | 16.2 | 152.6 | 1 | 15.8586 | 223.673 | 2.8142
12:30 | 45.959065 | 53.437299 | 66.686172 | 70.760986 | 61.342553 | 45.948804 | 78.320085 | 108.285093 | 97.952534 | 76.498586 | 32.70918 | 22.797431 | 16.3 | 149.7 | 1 | 15.7654 | 216.755 | 3.30706
12:30 | 45.921967 | 53.42926 | 66.847043 | 70.858998 | 61.351359 | 45.926921 | 77.994073 | 107.840861 | 98.037671 | 78.644587 | 32.722107 | 22.797307 | 15.8 | 144 | 1 | 15.6517 | 209.862 | 3.06294
12:30 | 45.874945 | 53.428596 | 67.000035 | 71.015618 | 61.418257 | 45.924485 | 77.639219 | 107.374324 | 98.048689 | 80.657404 | 32.702663 | 22.81069 | 16 | 143.9 | 1 | 15.8271 | 203.01 | 2.859
12:30 | 45.874945 | 53.428596 | 67.000035 | 71.015618 | 61.418257 | 45.924485 | 77.639219 | 107.374324 | 98.048689 | 80.657404 | 32.702663 | 22.81069 | 16.9 | 172.9 | 1 | 15.6386 | 196.122 | 2.56047
12:30 | 45.846064 | 53.404096 | 67.159211 | 71.121696 | 61.396689 | 45.890297 | 77.281095 | 106.885405 | 98.018287 | 82.531232 | 32.7289 | 22.798749 | 17.4 | 182.5 | 1 | 15.7439 | 189.271 | 2.40392
12:30 | 45.791935 | 53.419946 | 67.317029 | 71.2353 | 61.390752 | 45.872263 | 76.944796 | 106.409434 | 97.912802 | 84.254569 | 32.735349 | 22.787404 | 16.1 | 151.1 | 1 | 15.8973 | 182.439 | 2.54556
12:30 | 45.747808 | 53.459118 | 67.496893 | 71.44761 | 61.523869 | 45.879095 | 76.630377 | 105.946797 | 97.810835 | 85.849807 | 32.752977 | 22.807887 | 17.1 | 140.5 | 1 | 15.8167 | 175.563 | 2.89879
12:31 | 45.701678 | 53.458469 | 67.667967 | 71.529754 | 61.512022 | 45.853672 | 76.293475 | 105.43717 | 97.649449 | 87.258862 | 32.768584 | 22.809385 | 16.6 | 176.4 | 1 | 15.7575 | 168.656 | 2.71781
12:31 | 45.655425 | 53.456289 | 67.849187 | 71.557861 | 61.38437 | 45.824586 | 75.961593 | 104.930567 | 97.465456 | 88.548077 | 32.767801 | 22.796695 | 15.9 | 141.7 | 1 | 15.58 | 163.195 | 2.7555
12:31 | 45.633073 | 53.527674 | 68.045214 | 71.692238 | 61.42247 | 45.813385 | 75.627059 | 104.434991 | 97.234959 | 89.806342 | 32.796525 | 22.810522 | 16.1 | 143.6 | 1 | 15.7821 | 156.357 | 3.23358
12:31 | 45.589458 | 53.565422 | 68.22481 | 71.735458 | 61.418013 | 45.797378 | 75.324538 | 103.943736 | 97.007156 | 91.028522 | 32.795191 | 22.798179 | 17.2 | 150.8 | 1 | 15.6822 | 149.533 | 3.33935
12:31 | 45.544276 | 53.613753 | 68.397617 | 71.836261 | 61.391707 | 45.768129 | 74.993354 | 103.419377 | 96.694911 | 92.247425 | 32.795136 | 22.799746 | 17 | 148.7 | 1 | 15.7055 | 142.655 | 3.24736
12:31 | 45.503966 | 53.66939 | 68.569106 | 71.929501 | 61.380545 | 45.729241 | 74.698828 | 102.9294 | 96.433012 | 93.588097 | 32.809656 | 22.79528 | 16.3 | 151.3 | 1 | 15.7733 | 135.791 | 2.41656
12:31 | 45.499828 | 53.727908 | 68.761375 | 71.978466 | 61.368577 | 45.707939 | 74.385742 | 102.440759 | 96.097838 | 94.962345 | 32.830502 | 22.80729 | 16.1 | 146 | 1 | 15.7275 | 128.938 | 2.03355
12:31 | 45.459911 | 53.850254 | 68.954813 | 72.011407 | 61.324025 | 45.678822 | 74.08959 | 101.91089 | 95.756575 | 96.477999 | 32.821646 | 22.792408 | 16.5 | 143.5 | 1 | 15.6687 | 122.077 | 2.39996
12:31 | 45.450367 | 53.927844 | 69.123779 | 72.091571 | 61.308986 | 45.667511 | 73.773521 | 101.430679 | 95.425842 | 98.073335 | 32.844361 | 22.793684 | 16.4 | 146.9 | 1 | 15.6837 | 115.308 | 3.06997
12:31 | 45.455663 | 54.04146 | 69.282251 | 72.177442 | 61.286394 | 45.623611 | 73.474912 | 100.91882 | 95.055696 | 99.745841 | 32.85239 | 22.801783 | 16.1 | 147.9 | 1 | 15.6583 | 108.348 | 2.90742
12:31 | 45.460264 | 54.137141 | 69.443334 | 72.288528 | 61.286044 | 45.60326 | 73.204933 | 100.450043 | 94.72656 | 101.479994 | 32.860076 | 22.804487 | 16.1 | 148.3 | 1 | 15.7853 | 101.553 | 3.02525
12:31 | 45.474069 | 54.304041 | 69.620768 | 72.242461 | 61.212704 | 45.587333 | 72.923617 | 99.936438 | 94.329504 | 103.22518 | 32.888497 | 22.810257 | 16.7 | 162.9 | 1 | 15.7338 | 94.6462 | 2.89303
12:31 | 45.491141 | 54.447439 | 69.78033 | 72.348929 | 61.260744 | 45.530607 | 72.63121 | 99.453309 | 93.940701 | 105.028511 | 32.891618 | 22.802767 | 16.2 | 154.5 | 1 | 15.6733 | 87.8335 | 3.09209
12:31 | 45.540558 | 54.599046 | 69.913725 | 72.344623 | 61.252733 | 45.51472 | 72.341842 | 98.95375 | 93.481999 | 106.769455 | 32.901668 | 22.810561 | 16.2 | 130.9 | 1 | 15.7374 | 80.9818 | 3.2616
12:31 | 45.566722 | 54.789773 | 70.06619 | 72.387185 | 61.18514 | 45.470447 | 72.06731 | 98.479911 | 93.071788 | 108.500235 | 32.890201 | 22.793225 | 15.3 | 171.3 | 1 | 15.8767 | 74.1128 | 3.72557
12:31 | 45.617525 | 55.01075 | 70.252273 | 72.468374 | 61.109008 | 45.455417 | 71.815205 | 98.004126 | 92.604445 | 110.165875 | 32.914702 | 22.789273 | 17.4 | 174.3 | 1 | 15.7707 | 67.258 | 3.49698
12:31 | 45.680223 | 55.206073 | 70.377289 | 72.526309 | 61.08823 | 45.414587 | 71.525189 | 97.544406 | 92.152002 | 111.731387 | 32.933882 | 22.810422 | 16 | 152.4 | 1 | 15.6936 | 60.4051 | 3.3837
12:31 | 45.759945 | 55.466076 | 70.513126 | 72.5596 | 61.044034 | 45.389549 | 71.277954 | 97.088577 | 91.687113 | 113.236177 | 32.942914 | 22.79267 | 16.1 | 140.6 | 1 | 15.7304 | 53.548 | 3.6188
12:31 | 45.825086 | 55.682922 | 70.619476 | 72.552848 | 60.971234 | 45.342671 | 71.017219 | 96.629156 | 91.233411 | 114.639709 | 32.938115 | 22.817938 | 17.3 | 191.9 | 1 | 15.6705 | 48.0791 | 4.02455
12:31 | 45.908149 | 55.958461 | 70.752671 | 72.557274 | 60.954684 | 45.311955 | 70.776856 | 96.171752 | 90.814604 | 115.921152 | 32.950352 | 22.794404 | 16.2 | 162.5 | 1 | 15.8915 | 41.2055 | 4.12351
12:31 | 46.017212 | 56.222531 | 70.894727 | 72.566044 | 60.91975 | 45.290265 | 70.531411 | 95.781564 | 90.479374 | 117.090675 | 32.972776 | 22.813778 | 16.5 | 145.8 | 1 | 15.7294 | 34.3589 | 4.4438
12:31 | 46.109842 | 56.522226 | 71.034884 | 72.545815 | 60.84685 | 45.254972 | 70.273774 | 95.29275 | 90.249999 | 118.170064 | 32.955191 | 22.789549 | 17.6 | 168.3 | 1 | 15.6928 | 27.5193 | 4.17466
12:31 | 46.225637 | 56.811678 | 71.16407 | 72.555481 | 60.788303 | 45.211889 | 70.024974 | 94.853816 | 90.172457 | 119.07587 | 32.998375 | 22.806246 | 15.7 | 147.8 | 1 | 15.7404 | 20.7155 | 3.91612
12:31 | 46.347449 | 57.113547 | 71.299173 | 72.592796 | 60.760059 | 45.180855 | 69.790077 | 94.418928 | 90.300322 | 119.953858 | 33.004753 | 22.797356 | 16.6 | 154.3 | 1 | 15.797 | 13.8528 | 3.26803
12:31 | 46.472774 | 57.413237 | 71.397728 | 72.582822 | 60.705712 | 45.137417 | 69.557225 | 93.988924 | 90.631635 | 120.705585 | 33.029348 | 22.800352 | 16.3 | 177.2 | 1 | 15.8365 | 7.00358 | 3.23233
12:31 | 46.604943 | 57.725106 | 71.475714 | 72.580803 | 60.66253 | 45.104911 | 69.322209 | 93.557418 | 91.156979 | 121.361211 | 33.015834 | 22.790685 | 15.9 | 156.1 | 1 | 15.6431 | 0.153186 | 2.9877
12:31 | 46.747531 | 58.067255 | 71.601696 | 72.62606 | 60.627576 | 45.089754 | 69.110324 | 93.154363 | 91.839947 | 121.899763 | 33.019835 | 22.810226 | 15.8 | 147.1 | 1 | 15.9061 | -6.70761 | 2.80633
12:31 | 46.87577 | 58.374589 | 71.703657 | 72.567366 | 60.532543 | 45.038999 | 68.861121 | 92.713216 | 92.692753 | 122.328259 | 33.036689 | 22.789548 | 16.5 | 175.2 | 1 | 15.8531 | -13.5814 | 2.55087
12:31 | 47.040931 | 58.697802 | 71.809599 | 72.575228 | 60.526805 | 45.002924 | 68.666573 | 92.317198 | 93.659505 | 122.714883 | 33.057283 | 22.796982 | 17.7 | 164.5 | 1 | 15.7047 | -20.4279 | 2.35705
12:31 | 47.188122 | 59.037853 | 71.915787 | 72.566483 | 60.458452 | 44.96799 | 68.461104 | 91.895379 | 94.736019 | 122.997558 | 33.068308 | 22.797106 | 16.6 | 156.6 | 1 | 15.7214 | -27.225 | 2.0149
12:31 | 47.32638 | 59.366881 | 72.015977 | 72.545318 | 60.392993 | 44.914738 | 68.24211 | 91.475633 | 95.81844 | 123.20504 | 33.081395 | 22.801474 | 17.3 | 158.9 | 1 | 15.7484 | -34.1115 | 2.20979
12:31 | 47.480352 | 59.70302 | 72.151627 | 72.525022 | 60.342593 | 44.895302 | 68.02849 | 91.038075 | 96.926754 | 123.327227 | 33.088585 | 22.797008 | 16 | 153.4 | 1 | 15.7861 | -40.9636 | 2.10089
12:31 | 47.661328 | 60.018926 | 72.224671 | 72.519661 | 60.265382 | 44.846814 | 67.848994 | 90.670469 | 98.074294 | 123.421707 | 33.107199 | 22.804248 | 15.9 | 168.8 | 1 | 15.6254 | -47.813 | 2.22705
12:31 | 47.816742 | 60.347457 | 72.336904 | 72.48848 | 60.230809 | 44.820185 | 67.636435 | 90.251572 | 99.153601 | 123.396329 | 33.109452 | 22.800392 | 16.3 | 173.9 | 1 | 15.9015 | -54.7029 | 2.42067
12:31 | 47.97547 | 60.666084 | 72.461445 | 72.449972 | 60.175891 | 44.758646 | 67.478567 | 89.84565 | 100.199637 | 123.319961 | 33.117577 | 22.802999 | 15.9 | 154 | 1 | 15.8196 | -61.567 | 2.69815
12:31 | 48.133933 | 60.974073 | 72.591992 | 72.408789 | 60.122829 | 44.733159 | 67.246162 | 89.432864 | 101.190486 | 123.234521 | 33.137069 | 22.803373 | 15.8 | 138.5 | 1 | 15.7871 | -68.4337 | 2.71763
12:31 | 48.314305 | 61.274675 | 72.678586 | 72.367283 | 60.065414 | 44.703981 | 67.051768 | 89.018814 | 102.107994 | 123.054643 | 33.140505 | 22.813871 | 16 | 152.1 | 1 | 15.7705 | -73.9095 | 2.86635
12:31 | 48.464865 | 61.579647 | 72.854381 | 72.32079 | 59.998766 | 44.661575 | 66.884439 | 88.674514 | 102.95245 | 122.844564 | 33.155792 | 22.801348 | 16.6 | 159.6 | 1 | 15.6481 | -80.7304 | 2.81745
12:31 | 48.63445 | 61.867034 | 72.989644 | 72.246279 | 59.956263 | 44.629412 | 66.711832 | 88.506238 | 103.683815 | 122.573611 | 33.156932 | 22.794385 | 16.2 | 160.5 | 1 | 15.7589 | -87.5845 | 3.01777
12:31 | 48.810112 | 62.157087 | 73.177115 | 72.206977 | 59.905621 | 44.594511 | 66.537731 | 88.364235 | 104.382033 | 122.265 | 33.19391 | 22.791127 | 15.8 | 163 | 1 | 15.8208 | -94.4915 | 3.15092
12:31 | 48.971331 | 62.432622 | 73.372784 | 72.136433 | 59.857132 | 44.566569 | 66.365408 | 88.395809 | 104.959701 | 121.91137 | 33.180548 | 22.809918 | 16.2 | 150.8 | 1 | 15.9144 | -101.386 | 3.16945
12:31 | 49.145715 | 62.696338 | 73.555697 | 72.089479 | 59.792119 | 44.522102 | 66.176962 | 88.658569 | 105.47682 | 121.545748 | 33.19072 | 22.803594 | 16.7 | 167 | 1 | 15.6852 | -108.183 | 3.18312
12:31 | 49.306622 | 62.950527 | 73.761303 | 72.01136 | 59.747387 | 44.484854 | 66.036964 | 89.124185 | 105.929339 | 121.097081 | 33.191379 | 22.796687 | 16 | 161.9 | 1 | 15.9403 | -115.117 | 3.11562
12:31 | 49.469208 | 63.206354 | 73.973764 | 71.943778 | 59.703988 | 44.433721 | 65.859191 | 89.87153 | 106.301371 | 120.64471 | 33.222527 | 22.803593 | 16.3 | 152.9 | 1 | 15.8259 | -121.956 | 2.99376
12:31 | 49.6283 | 63.443317 | 74.209521 | 71.891547 | 59.641542 | 44.402833 | 65.710251 | 90.82572 | 106.583159 | 120.171067 | 33.234251 | 22.796853 | 17.4 | 183.6 | 1 | 15.6794 | -128.798 | 2.76504
12:31 | 49.794907 | 63.678793 | 74.430262 | 71.833872 | 59.595337 | 44.36392 | 65.520049 | 91.91893 | 106.805391 | 119.644229 | 33.246636 | 22.802497 | 16.8 | 135.2 | 1 | 15.8542 | -135.67 | 2.71263
12:31 | 49.938411 | 63.892417 | 74.681207 | 71.781264 | 59.536891 | 44.353373 | 65.366686 | 93.283404 | 106.999261 | 119.105414 | 33.247255 | 22.801138 | 15.9 | 159.9 | 1 | 15.8673 | -142.559 | 2.93861
12:31 | 50.089377 | 64.094723 | 74.933919 | 71.739329 | 59.495333 | 44.285857 | 65.158204 | 94.668367 | 107.098347 | 118.558739 | 33.263309 | 22.793899 | 16.3 | 157.3 | 1 | 15.5495 | -149.326 | 2.85938
12:31 | 50.25963 | 64.289397 | 75.181987 | 71.700255 | 59.452628 | 44.262528 | 64.983475 | 96.177676 | 107.142827 | 117.980215 | 33.268546 | 22.799723 | 16.5 | 154.3 | 1 | 15.6625 | -156.248 | 3.29383
12:31 | 50.404348 | 64.493533 | 75.4417 | 71.68419 | 59.403141 | 44.184515 | 64.739276 | 97.678448 | 107.130288 | 117.396521 | 33.280985 | 22.798933 | 15.7 | 148.7 | 1 | 15.9665 | -163.164 | 2.89567
12:31 | 50.545687 | 64.674051 | 75.69737 | 71.663414 | 59.355391 | 44.197188 | 64.59598 | 99.276948 | 107.115513 | 116.805373 | 33.291802 | 22.791096 | 15.8 | 163.6 | 1 | 15.8373 | -170.027 | 2.36864
12:31 | 50.680841 | 64.851755 | 75.94832 | 71.655509 | 59.290815 | 44.155829 | 64.401667 | 100.853421 | 107.008462 | 116.205418 | 33.28761 | 22.798045 | 16.3 | 157 | 1 | 15.8469 | -175.554 | 2.1499
12:31 | 50.830288 | 65.000829 | 76.199954 | 71.663106 | 59.23485 | 44.112369 | 64.218536 | 102.37166 | 106.872039 | 115.601102 | 33.318823 | 22.799972 | 16.2 | 151.7 | 1 | 15.6661 | -182.362 | 2.22895
12:31 | 50.980642 | 65.170531 | 76.480553 | 71.700134 | 59.205742 | 44.127946 | 64.060235 | 103.843105 | 106.706594 | 114.991074 | 33.322383 | 22.780847 | 16.4 | 151.6 | 1 | 15.6268 | -189.237 | 1.80021
12:31 | 51.099485 | 65.307624 | 76.731165 | 71.743475 | 59.16284 | 44.056057 | 63.937094 | 105.248034 | 106.513332 | 114.355914 | 33.333681 | 22.798918 | 15.7 | 189.2 | 1 | 15.9253 | -196.155 | 2.16371
12:31 | 51.23228 | 65.43619 | 76.967738 | 71.797113 | 59.083517 | 44.022121 | 63.882482 | 106.528622 | 106.260437 | 113.694908 | 33.322149 | 22.794313 | 16.5 | 158.1 | 1 | 15.7782 | -202.968 | 2.52901
12:31 | 51.360454 | 65.565592 | 77.21864 | 71.881675 | 59.027829 | 43.99241 | 63.818056 | 107.756077 | 106.00749 | 113.043946 | 33.3524 | 22.799777 | 16.5 | 170.5 | 1 | 15.7826 | -209.814 | 2.45055
12:31 | 51.473164 | 65.686136 | 77.475107 | 71.969415 | 58.962726 | 43.964524 | 63.914096 | 108.850822 | 105.731488 | 112.392878 | 33.367876 | 22.790513 | 16.2 | 159.5 | 1 | 15.8157 | -216.656 | 2.55461
12:31 | 51.593374 | 65.797877 | 77.699583 | 72.065951 | 58.921219 | 43.929836 | 64.208712 | 109.846714 | 105.462571 | 111.704402 | 33.378101 | 22.789472 | 16.8 | 172.8 | 1 | 15.8759 | -223.576 | 2.00417
12:32 | 51.709494 | 65.902079 | 77.913435 | 72.210089 | 58.854439 | 43.880767 | 64.51128 | 110.741011 | 105.102277 | 111.050185 | 33.367573 | 22.803368 | 16.4 | 146 | 1 | 15.7176 | -230.376 | 2.35091
12:32 | 51.794871 | 65.986999 | 78.156462 | 72.33849 | 58.778635 | 43.82116 | 65.063768 | 111.59211 | 104.734838 | 110.380709 | 33.376259 | 22.807446 | 16.7 | 153.5 | 1 | 15.635 | -237.144 | 2.44203
12:32 | 51.911097 | 66.075256 | 78.353921 | 72.464127 | 58.680585 | 43.83122 | 65.678227 | 112.289653 | 104.387042 | 109.710916 | 33.394799 | 22.791718 | 16.1 | 156.1 | 1 | 15.7794 | -244.087 | 2.79368
12:32 | 52.010973 | 66.150637 | 78.582925 | 72.629249 | 58.678306 | 43.79064 | 66.466953 | 112.925335 | 104.006899 | 109.010767 | 33.41338 | 22.790276 | 17.3 | 153.8 | 1 | 14.5786 | -249.955 | 2.97158
12:32 | 52.120962 | 66.226618 | 78.783575 | 72.807121 | 58.622103 | 43.774595 | 67.358769 | 113.489012 | 103.62147 | 108.343638 | 33.420609 | 22.795948 | 16.2 | 164.1 | 1 | 11.3852 | -246.481 | 2.8615
12:32 | 52.233043 | 66.289322 | 78.986095 | 72.981659 | 58.57588 | 43.788308 | 68.351846 | 113.935646 | 103.213374 | 107.648474 | 33.428003 | 22.792231 | 16 | 172.7 | 1 | 11.2501 | -239.617 | 3.10969
12:32 | 52.331717 | 66.35358 | 79.170397 | 73.151996 | 58.526835 | 43.792615 | 69.390975 | 114.301079 | 102.813068 | 106.997536 | 33.441993 | 22.786517 | 15.9 | 150.3 | 1 | 11.1475 | -232.7 | 2.96116
12:32 | 52.41967 | 66.401464 | 79.362672 | 73.350141 | 58.467471 | 43.721636 | 70.474028 | 114.608389 | 102.376597 | 106.317567 | 33.44279 | 22.789845 | 16.7 | 163.9 | 1 | 11.3481 | -227.294 | 3.66596
12:32 | 52.488994 | 66.41903 | 79.514975 | 73.528847 | 58.444094 | 43.694289 | 71.527026 | 114.849257 | 101.979469 | 105.659506 | 33.453633 | 22.782939 | 16.6 | 151.9 | 1 | 11.2414 | -220.356 | 3.84171
12:32 | 52.595344 | 66.478869 | 79.695709 | 73.753616 | 58.458473 | 43.696416 | 72.736708 | 115.04893 | 101.516387 | 105.011069 | 33.484541 | 22.787987 | 16.2 | 159.2 | 1 | 11.4189 | -213.556 | 3.87027
12:32 | 52.683713 | 66.503278 | 79.84058 | 73.938919 | 58.429174 | 43.635082 | 73.802581 | 115.141081 | 101.100651 | 104.38708 | 33.47738 | 22.79897 | 15.7 | 147.1 | 1 | 11.4016 | -206.736 | 3.46376
12:32 | 52.769844 | 66.520763 | 80.000207 | 74.131549 | 58.466917 | 43.631756 | 74.851185 | 115.121529 | 100.668617 | 103.764523 | 33.477779 | 22.799553 | 17 | 167.5 | 1 | 11.0912 | -199.74 | 3.70827
12:32 | 52.831851 | 66.564763 | 80.13455 | 74.342563 | 58.478881 | 43.592451 | 75.773035 | 115.113391 | 100.204798 | 103.11322 | 33.483358 | 22.78463 | 17.3 | 155.1 | 1 | 11.2994 | -192.95 | 3.95911
12:32 | 52.909361 | 66.555571 | 80.246228 | 74.527696 | 58.486651 | 43.54731 | 76.669272 | 115.033884 | 99.780836 | 102.471682 | 33.495561 | 22.78162 | 16 | 139.3 | 1 | 11.2855 | -186.116 | 4.61272
12:32 | 52.984009 | 66.559945 | 80.373606 | 74.741586 | 58.49929 | 43.532258 | 77.54803 | 114.954847 | 99.342011 | 101.839691 | 33.503435 | 22.791369 | 16.1 | 157.8 | 1 | 11.1917 | -179.241 | 4.08597
12:32 | 53.054687 | 66.583415 | 80.479772 | 74.937999 | 58.597931 | 43.525087 | 78.242632 | 114.811826 | 98.909012 | 101.20778 | 33.528007 | 22.789123 | 16.9 | 162.3 | 1 | 11.2196 | -172.295 | 3.51184
12:32 | 53.113906 | 66.557678 | 80.559273 | 75.116501 | 58.660959 | 43.509216 | 78.944744 | 114.652937 | 98.479346 | 100.578253 | 33.532734 | 22.779651 | 16.2 | 161.4 | 1 | 11.3044 | -165.492 | 3.53784
12:32 | 53.180515 | 66.568573 | 80.668874 | 75.332293 | 58.75116 | 43.510538 | 79.586513 | 114.45161 | 98.02301 | 99.964665 | 33.558005 | 22.798123 | 16.3 | 150.1 | 1 | 11.3572 | -158.62 | 3.31791
12:32 | 53.231106 | 66.555047 | 80.75027 | 75.501211 | 58.83329 | 43.496972 | 80.206424 | 114.231694 | 97.608787 | 99.342683 | 33.55898 | 22.786126 | 17.1 | 179.8 | 1 | 11.2008 | -151.746 | 3.08487
12:32 | 53.263867 | 66.558388 | 80.831609 | 75.704238 | 58.946392 | 43.509584 | 80.730054 | 113.963476 | 97.166119 | 98.745001 | 33.553291 | 22.795709 | 15.8 | 136 | 1 | 11.2447 | -144.894 | 3.05639
12:32 | 53.336845 | 66.512804 | 80.899024 | 75.870385 | 59.052743 | 43.511833 | 81.260029 | 113.669586 | 96.708695 | 98.143307 | 33.578603 | 22.787721 | 16.1 | 164.3 | 1 | 11.3516 | -138.039 | 3.27304
12:32 | 53.387688 | 66.515233 | 80.966996 | 76.047137 | 59.17648 | 43.536811 | 81.835367 | 113.34519 | 96.317309 | 97.560535 | 33.59163 | 22.792755 | 15.9 | 139.3 | 1 | 11.3084 | -131.199 | 3.8937
12:32 | 53.438867 | 66.477175 | 81.019211 | 76.209635 | 59.280387 | 43.58446 | 82.381129 | 113.035063 | 95.879308 | 96.977082 | 33.603035 | 22.788761 | 16 | 147 | 1 | 11.2367 | -124.285 | 3.89175
12:32 | 53.475806 | 66.430931 | 81.059849 | 76.377682 | 59.424784 | 43.641515 | 82.945063 | 112.687401 | 95.443293 | 96.401214 | 33.605165 | 22.777208 | 17 | 157.2 | 1 | 11.1892 | -118.848 | 4.06679
12:32 | 53.511376 | 66.4095 | 81.095682 | 76.512804 | 59.572713 | 43.687443 | 83.554821 | 112.289938 | 95.047597 | 95.837596 | 33.629487 | 22.790037 | 16.4 | 155.6 | 1 | 11.1855 | -111.937 | 4.02501
12:32 | 53.566341 | 66.379733 | 81.133975 | 76.676739 | 59.704196 | 43.764422 | 84.152161 | 111.918038 | 94.592079 | 95.275761 | 33.630805 | 22.786139 | 16.9 | 144.7 | 1 | 11.3744 | -105.142 | 3.80379
12:32 | 53.603492 | 66.331433 | 81.167039 | 76.80681 | 59.882231 | 43.88353 | 84.823855 | 111.518584 | 94.175778 | 94.722331 | 33.641729 | 22.776972 | 16.4 | 174.9 | 1 | 11.198 | -98.3105 | 4.28245
12:32 | 53.625539 | 66.272689 | 81.169341 | 76.948514 | 60.025761 | 43.960484 | 85.531582 | 111.144175 | 93.783999 | 94.162599 | 33.642856 | 22.793974 | 16.7 | 135.5 | 1 | 11.0564 | -91.376 | 4.45177
12:32 | 53.654569 | 66.238143 | 81.201167 | 77.070564 | 60.217919 | 44.084507 | 86.308173 | 110.694069 | 93.365278 | 93.619683 | 33.652502 | 22.783337 | 16.7 | 168.3 | 1 | 11.3072 | -84.5491 | 3.86173
12:32 | 53.670688 | 66.209461 | 81.192106 | 77.19722 | 60.41734 | 44.194456 | 87.08232 | 110.23887 | 92.94916 | 93.052493 | 33.646717 | 22.785612 | 15.9 | 147.9 | 1 | 11.4082 | -77.7576 | 3.52771
12:32 | 53.70222 | 66.154713 | 81.190935 | 77.308719 | 60.603709 | 44.309463 | 87.897982 | 109.759627 | 92.553701 | 92.531688 | 33.675339 | 22.786915 | 16.2 | 166.4 | 1 | 11.2935 | -70.8848 | 3.56922
12:32 | 53.722033 | 66.09305 | 81.172879 | 77.409878 | 60.808332 | 44.449858 | 88.699076 | 109.306825 | 92.091495 | 91.988458 | 33.676877 | 22.77765 | 15.7 | 150.5 | 1 | 11.2097 | -63.9838 | 3.73176
12:32 | 53.727905 | 66.03972 | 81.168794 | 77.515324 | 61.032318 | 44.580101 | 89.557162 | 108.881054 | 91.729104 | 91.460877 | 33.679625 | 22.789618 | 16.2 | 156.9 | 1 | 11.413 | -57.2018 | 3.83652
12:32 | 53.765378 | 65.99435 | 81.122438 | 77.598861 | 61.285436 | 44.747983 | 90.41172 | 108.422697 | 91.352819 | 90.968549 | 33.720887 | 22.784931 | 18.2 | 152.1 | 1 | 11.1963 | -50.3302 | 4.36958
12:32 | 53.790034 | 65.933822 | 81.127654 | 77.68658 | 61.536964 | 44.90082 | 91.241169 | 107.93439 | 90.964273 | 90.460809 | 33.713591 | 22.786041 | 17 | 148.4 | 1 | 11.122 | -43.4726 | 3.66486
12:32 | 53.790237 | 65.868231 | 81.084436 | 77.766496 | 61.799298 | 45.066564 | 92.042934 | 107.503223 | 90.600096 | 89.95277 | 33.720406 | 22.781921 | 16.6 | 167 | 1 | 11.2245 | -36.6055 | 3.35982
12:32 | 53.800507 | 65.794299 | 81.063918 | 77.831546 | 62.077023 | 45.228964 | 92.839444 | 106.981625 | 90.220915 | 89.412953 | 33.73262 | 22.77604 | 15.9 | 144.4 | 1 | 11.3968 | -29.8062 | 3.05413
12:32 | 53.809412 | 65.720929 | 81.001578 | 77.87688 | 62.364533 | 45.399351 | 93.56797 | 106.514994 | 89.84291 | 88.914035 | 33.737731 | 22.767317 | 16.6 | 171.4 | 1 | 11.0469 | -22.9467 | 2.52201
12:32 | 53.809412 | 65.720929 | 81.001578 | 77.87688 | 62.364533 | 45.399351 | 93.56797 | 106.514994 | 89.84291 | 88.914035 | 33.737731 | 22.767317 | 16.2 | 157.8 | 1 | 11.2521 | -16.0426 | 2.72633
12:32 | 53.828776 | 65.660726 | 81.000207 | 77.934421 | 62.680226 | 45.577406 | 94.282922 | 106.146477 | 89.528121 | 88.465389 | 33.76418 | 22.783196 | 16 | 147 | 1 | 11.3967 | -9.18994 | 2.83617
12:32 | 53.821699 | 65.574635 | 80.943773 | 77.971289 | 62.982687 | 45.74406 | 94.924577 | 105.743831 | 89.119352 | 87.979878 | 33.766996 | 22.775763 | 16.6 | 148.7 | 1 | 11.2251 | -3.65094 | 2.62813
12:32 | 53.824364 | 65.503268 | 80.910412 | 77.989335 | 63.292848 | 45.917483 | 95.50102 | 105.471311 | 88.780171 | 87.512072 | 33.771846 | 22.774348 | 16 | 159.5 | 1 | 11.288 | 3.1776 | 2.35101
12:32 | 53.832903 | 65.429871 | 80.851513 | 78.049899 | 63.619094 | 46.106874 | 96.036514 | 105.351364 | 88.415496 | 87.060087 | 33.807307 | 22.778231 | 16 | 167.8 | 1 | 11.0723 | 10.0561 | 2.67277
12:32 | 53.833457 | 65.358498 | 80.81642 | 78.054084 | 63.92476 | 46.275652 | 96.501605 | 105.273926 | 88.012599 | 86.61276 | 33.818229 | 22.781143 | 16.1 | 147.1 | 1 | 11.2546 | 16.9015 | 2.78816
12:32 | 53.838329 | 65.289834 | 80.734881 | 78.107915 | 64.277105 | 46.455115 | 96.914345 | 105.426405 | 87.687287 | 86.16439 | 33.81871 | 22.769549 | 15.8 | 154.8 | 1 | 11.2383 | 23.8246 | 2.72216
12:32 | 53.836366 | 65.224861 | 80.714439 | 78.140634 | 64.623285 | 46.62185 | 97.283964 | 105.726969 | 87.350741 | 85.751317 | 33.831363 | 22.779437 | 16.3 | 162.6 | 1 | 11.2205 | 30.6682 | 3.05299
12:32 | 53.812902 | 65.123179 | 80.641706 | 78.164823 | 64.943504 | 46.79648 | 97.613507 | 106.148317 | 86.993922 | 85.295314 | 33.821292 | 22.783694 | 16.4 | 149.4 | 1 | 11.1966 | 37.5354 | 3.01486
12:32 | 53.815716 | 65.050194 | 80.60589 | 78.210042 | 65.260235 | 46.956129 | 97.868787 | 106.717497 | 86.665046 | 84.911602 | 33.839331 | 22.779007 | 16.4 | 150.5 | 1 | 11.2783 | 44.3865 | 2.93054
12:32 | 53.787975 | 64.968529 | 80.554209 | 78.255659 | 65.556359 | 47.119878 | 98.05908 | 107.392533 | 86.289937 | 84.440497 | 33.875463 | 22.768425 | 16.3 | 156.2 | 1 | 11.3132 | 51.2732 | 3.03364
12:32 | 53.791804 | 64.896369 | 80.485303 | 78.395769 | 65.921791 | 47.287578 | 98.238115 | 108.172344 | 85.956072 | 84.068664 | 33.875422 | 22.764957 | 16.9 | 153.5 | 1 | 11.2306 | 58.1033 | 3.30225
12:32 | 53.773143 | 64.798213 | 80.46366 | 78.458811 | 66.208478 | 47.439909 | 98.360908 | 109.03356 | 85.601469 | 83.642199 | 33.877373 | 22.77522 | 18 | 169.7 | 1 | 11.2216 | 64.9726 | 2.90631
12:32 | 53.767243 | 64.725293 | 80.406811 | 78.534069 | 66.52556 | 47.59656 | 98.407809 | 109.909599 | 85.25 | 83.264283 | 33.888706 | 22.77945 | 16.2 | 151.1 | 1 | 11.18 | 71.8384 | 3.08892
12:32 | 53.752925 | 64.62585 | 80.358811 | 78.665471 | 66.856037 | 47.725833 | 98.420949 | 110.81847 | 84.876225 | 82.864024 | 33.90864 | 22.777758 | 16 | 145 | 1 | 11.2545 | 78.6867 | 2.75004
12:32 | 53.752965 | 64.53297 | 80.29863 | 78.783807 | 67.144703 | 47.880466 | 98.399379 | 111.745042 | 84.586051 | 82.482974 | 33.887071 | 22.794206 | 16.1 | 159.3 | 1 | 11.2576 | 85.5899 | 1.99015
12:32 | 53.722841 | 64.441052 | 80.286476 | 78.975483 | 67.453983 | 48.026168 | 98.336051 | 112.659104 | 84.319584 | 82.088973 | 33.921498 | 22.776315 | 15.7 | 151.8 | 1 | 11.2401 | 92.4815 | 1.53525
12:32 | 53.704693 | 64.362943 | 80.216708 | 79.076415 | 67.720337 | 48.144313 | 98.224881 | 113.556505 | 83.988501 | 81.730869 | 33.914506 | 22.773403 | 17.3 | 145.9 | 1 | 11.1844 | 97.9162 | 1.76417
12:32 | 53.672578 | 64.276028 | 80.171965 | 79.315796 | 67.981177 | 48.271918 | 98.115183 | 114.41776 | 83.731225 | 81.331813 | 33.941376 | 22.773305 | 16 | 150.4 | 1 | 11.1573 | 104.794 | 1.71324
12:32 | 53.664052 | 64.158723 | 80.109581 | 79.521572 | 68.262377 | 48.40182 | 97.941337 | 115.225438 | 83.515043 | 80.965034 | 33.937186 | 22.775566 | 16.1 | 163.7 | 1 | 11.2009 | 111.649 | 2.20805
12:32 | 53.631665 | 64.089173 | 80.031685 | 79.744356 | 68.575653 | 48.530188 | 97.773032 | 115.979472 | 83.366974 | 80.585791 | 33.956459 | 22.765996 | 16.9 | 160.2 | 1 | 11.1479 | 118.49 | 1.90141
12:32 | 53.617062 | 63.992902 | 79.919875 | 79.965915 | 68.748651 | 48.631543 | 97.562007 | 116.704201 | 83.341059 | 80.249575 | 33.964853 | 22.781141 | 16.5 | 153.4 | 1 | 11.3001 | 125.361 | 1.88451
12:32 | 53.580804 | 63.892418 | 79.835912 | 80.258041 | 69.048249 | 48.753357 | 97.350262 | 117.360474 | 83.431229 | 79.944959 | 33.974126 | 22.769948 | 16.3 | 156.2 | 1 | 11.262 | 132.216 | 2.15789
12:33 | 53.539996 | 63.816942 | 79.748337 | 80.412067 | 69.278856 | 48.851531 | 97.088929 | 117.947016 | 83.602612 | 79.580939 | 33.981639 | 22.776452 | 16.2 | 145 | 1 | 11.2459 | 139.06 | 2.33145
12:33 | 53.514361 | 63.737135 | 79.65924 | 80.700901 | 69.453052 | 48.948504 | 96.845282 | 118.471882 | 83.960905 | 79.25221 | 34.000267 | 22.780655 | 16 | 161.5 | 1 | 11.1764 | 145.859 | 1.89548
12:33 | 53.499649 | 63.630598 | 79.566171 | 80.947149 | 69.58859 | 49.044248 | 96.559911 | 118.94784 | 84.423268 | 78.97383 | 34.0198 | 22.787936 | 15.9 | 153.2 | 1 | 11.3557 | 152.701 | 2.36679
12:33 | 53.477708 | 63.54781 | 79.490223 | 81.223966 | 69.835352 | 49.135735 | 96.25097 | 119.355154 | 85.045527 | 78.65088 | 34.01932 | 22.780599 | 16.2 | 163.7 | 1 | 11.3463 | 159.53 | 2.04981
12:33 | 53.428113 | 63.456077 | 79.422035 | 81.429635 | 69.970296 | 49.224717 | 95.954493 | 119.700816 | 85.738651 | 78.358681 | 34.035418 | 22.78279 | 16.5 | 152.2 | 1 | 11.2044 | 166.347 | 2.48886
12:33 | 53.394151 | 63.355047 | 79.353127 | 81.757337 | 70.209812 | 49.319668 | 95.622746 | 119.965968 | 86.544309 | 78.048563 | 34.029168 | 22.79541 | 16.7 | 168.8 | 1 | 11.1394 | 173.23 | 2.82322
12:33 | 53.37386 | 63.268291 | 79.321561 | 81.963905 | 70.276071 | 49.393557 | 95.289178 | 120.192442 | 87.423547 | 77.716502 | 34.074113 | 22.788864 | 15.9 | 150.6 | 1 | 11.3605 | 180.097 | 2.87926
12:33 | 53.329148 | 63.197478 | 79.320336 | 82.258136 | 70.506828 | 49.478953 | 94.951303 | 120.361461 | 88.35103 | 77.396379 | 34.047135 | 22.787047 | 17.9 | 176.1 | 1 | 11.276 | 186.918 | 2.73112
12:33 | 53.304403 | 63.074995 | 79.318151 | 82.505906 | 70.620702 | 49.523136 | 94.597134 | 120.462704 | 89.314507 | 77.096215 | 34.051846 | 22.790361 | 16 | 164.5 | 1 | 11.2666 | 195.147 | 2.31066
12:33 | 53.278859 | 62.968669 | 79.324878 | 82.778092 | 70.79433 | 49.574457 | 94.218757 | 120.521512 | 90.294133 | 76.822088 | 34.095568 | 22.774649 | 16.3 | 154.1 | 1 | 11.2877 | 200.619 | 2.27203
12:33 | 53.234874 | 62.869718 | 79.390683 | 83.014854 | 70.898561 | 49.641695 | 93.845679 | 120.538869 | 91.246656 | 76.523507 | 34.084332 | 22.77358 | 16.3 | 171.5 | 1 | 11.3337 | 207.461 | 2.02976
12:33 | 53.199541 | 62.732493 | 79.474519 | 83.248503 | 70.955493 | 49.687962 | 93.471876 | 120.50524 | 92.191543 | 76.258031 | 34.089015 | 22.782997 | 16.2 | 164.5 | 1 | 11.2834 | 214.351 | 1.97313
12:33 | 53.157437 | 62.590978 | 79.560869 | 83.564965 | 71.115677 | 49.742086 | 93.090363 | 120.440755 | 93.123373 | 76.053666 | 34.136115 | 22.773039 | 16 | 154.5 | 1 | 11.2729 | 219.831 | 2.0299
12:33 | 53.127747 | 62.505686 | 79.684353 | 83.719104 | 71.320991 | 49.782365 | 92.709217 | 120.323474 | 93.978065 | 75.799582 | 34.112957 | 22.773275 | 16.4 | 148.5 | 1 | 11.1972 | 226.653 | 1.99664
12:33 | 53.088308 | 62.355083 | 79.808801 | 83.981629 | 71.283058 | 49.833161 | 92.321228 | 120.192009 | 94.799538 | 75.698598 | 34.117943 | 22.775424 | 16.8 | 173.2 | 1 | 11.3007 | 233.552 | 1.94113
12:33 | 53.067552 | 62.256442 | 79.964075 | 84.131549 | 71.355777 | 49.867927 | 91.936977 | 120.018387 | 95.576074 | 75.709193 | 34.153846 | 22.782108 | 16.1 | 157.1 | 1 | 11.3276 | 240.417 | 2.39906
12:33 | 53.044034 | 62.139833 | 80.141197 | 84.33297 | 71.414808 | 49.906276 | 91.539634 | 119.817596 | 96.287495 | 75.851694 | 34.160522 | 22.783801 | 18.1 | 191.3 | 1 | 11.3056 | 247.458 | 2.89758
12:33 | 52.985149 | 62.035648 | 80.310526 | 84.478785 | 71.475935 | 49.91994 | 91.125877 | 119.567136 | 96.897097 | 76.106943 | 34.123285 | 22.786047 | 16.1 | 149 | 1 | 6.78198 | 249.648 | 2.71737
12:33 | 52.993747 | 61.95252 | 80.503786 | 84.70511 | 71.528954 | 49.966483 | 90.757201 | 119.328458 | 97.466963 | 76.623043 | 34.148077 | 22.778627 | 16.2 | 159.9 | 1 | 6.66758 | 242.94 | 2.79124
12:33 | 52.994911 | 61.867771 | 80.724321 | 84.865769 | 71.603147 | 49.971178 | 90.361218 | 119.041236 | 98.000963 | 77.238454 | 34.185326 | 22.773328 | 15.5 | 160.7 | 1 | 6.73262 | 236.117 | 2.84203
12:33 | 52.988601 | 61.838228 | 80.937139 | 85.049294 | 71.610131 | 50.012305 | 89.948206 | 118.750335 | 98.457581 | 78.011428 | 34.192317 | 22.786338 | 17.3 | 149.5 | 1 | 6.83553 | 229.297 | 3.23409
12:33 | 52.941685 | 61.823437 | 81.150332 | 85.195056 | 71.619254 | 50.016797 | 89.557896 | 118.411813 | 98.849685 | 78.820146 | 34.227395 | 22.776505 | 16.3 | 142 | 1 | 6.68604 | 222.452 | 3.2002
12:33 | 52.903662 | 61.810488 | 81.389016 | 85.350045 | 71.616645 | 50.033377 | 89.162263 | 118.081851 | 99.172548 | 79.812261 | 34.179543 | 22.793091 | 17.4 | 151.1 | 1 | 6.66611 | 215.571 | 2.96419
12:33 | 52.84966 | 61.805454 | 81.604364 | 85.466924 | 71.674595 | 50.03183 | 88.762802 | 117.717681 | 99.431291 | 80.849204 | 34.206902 | 22.777988 | 17 | 148.3 | 1 | 6.95875 | 208.768 | 3.06101
12:33 | 52.81177 | 61.839008 | 81.837763 | 85.611671 | 71.754548 | 50.039727 | 88.374556 | 117.339598 | 99.663185 | 81.899317 | 34.220966 | 22.772717 | 16.5 | 145 | 1 | 6.85134 | 201.899 | 2.93093
12:33 | 52.777062 | 61.886047 | 82.085669 | 85.71587 | 71.67418 | 50.048872 | 87.993315 | 116.94241 | 99.855304 | 83.011754 | 34.21594 | 22.782786 | 16.4 | 142.1 | 1 | 6.77539 | 196.427 | 2.89173
12:33 | 52.726807 | 61.923058 | 82.31361 | 85.797408 | 71.58732 | 50.047026 | 87.601776 | 116.547499 | 99.984798 | 84.131427 | 34.230855 | 22.773868 | 17.3 | 167.3 | 1 | 6.73142 | 189.584 | 2.77349
12:33 | 52.677525 | 62.014048 | 82.549566 | 85.905778 | 71.680374 | 50.051802 | 87.197666 | 116.146323 | 100.063992 | 85.18029 | 34.241403 | 22.790649 | 18.1 | 156.9 | 1 | 6.71721 | 182.738 | 2.43519
12:33 | 52.642773 | 62.04827 | 82.780747 | 86.007507 | 71.653873 | 50.035683 | 86.835301 | 115.707711 | 100.104543 | 86.155876 | 34.259902 | 22.793645 | 16.2 | 160.3 | 1 | 6.69628 | 175.874 | 3.13986
12:33 | 52.599433 | 62.11612 | 82.998461 | 86.101679 | 71.646542 | 50.038654 | 86.456178 | 115.288148 | 100.135193 | 87.139982 | 34.258803 | 22.790191 | 16.3 | 168.8 | 1 | 6.78599 | 169.049 | 3.59404
12:33 | 52.540042 | 62.18289 | 83.21405 | 86.154934 | 71.600403 | 50.032426 | 86.070054 | 114.848221 | 100.119545 | 88.063077 | 34.27196 | 22.772827 | 16.4 | 137.2 | 1 | 6.73193 | 162.228 | 3.64162
12:33 | 52.496443 | 62.257476 | 83.443901 | 86.26351 | 71.630904 | 50.021028 | 85.697778 | 114.411069 | 100.083621 | 88.962436 | 34.282205 | 22.78083 | 15.7 | 154.3 | 1 | 6.71127 | 155.363 | 3.73166
12:33 | 52.464599 | 62.349859 | 83.642073 | 86.326673 | 71.665712 | 50.006238 | 85.343685 | 113.971251 | 100.028462 | 89.855843 | 34.31062 | 22.78843 | 15.9 | 168.1 | 1 | 6.73976 | 148.527 | 3.96528
12:33 | 52.416404 | 62.454505 | 83.87134 | 86.322068 | 71.568028 | 49.997472 | 84.98144 | 113.5244 | 99.939735 | 90.728229 | 34.309782 | 22.789386 | 16.9 | 169.9 | 1 | 6.74252 | 141.706 | 4.72469
12:33 | 52.384017 | 62.530773 | 84.041648 | 86.340367 | 71.49204 | 49.983198 | 84.597333 | 113.051522 | 99.817885 | 91.603303 | 34.313009 | 22.782008 | 16 | 130.1 | 1 | 6.69434 | 134.812 | 4.63663
12:33 | 52.367166 | 62.689444 | 84.254117 | 86.43029 | 71.523225 | 49.963319 | 84.241856 | 112.602303 | 99.712523 | 92.546493 | 34.313064 | 22.786751 | 16.4 | 134 | 1 | 6.79377 | 127.997 | 4.02257
12:33 | 52.344259 | 62.828098 | 84.437315 | 86.427172 | 71.495558 | 49.950428 | 83.897128 | 112.157206 | 99.560636 | 93.404276 | 34.338401 | 22.789982 | 15.9 | 157.3 | 1 | 6.80739 | 121.105 | 3.67151
12:33 | 52.329656 | 62.99037 | 84.596523 | 86.41442 | 71.327382 | 49.927685 | 83.532324 | 111.694492 | 99.363335 | 94.331157 | 34.343414 | 22.781342 | 17 | 167.5 | 1 | 6.64958 | 114.275 | 3.33628
12:33 | 52.330279 | 63.158476 | 84.76771 | 86.415548 | 71.278251 | 49.903436 | 83.200187 | 111.236212 | 99.223017 | 95.329679 | 34.365112 | 22.796764 | 15.8 | 142.8 | 1 | 6.79282 | 107.387 | 3.65552
12:33 | 52.337634 | 63.424838 | 84.953594 | 86.474673 | 71.206196 | 49.869877 | 82.87598 | 110.782499 | 99.016033 | 96.352673 | 34.37721 | 22.795821 | 15.9 | 155.8 | 1 | 6.79382 | 100.555 | 2.9083
12:33 | 52.329534 | 63.669 | 85.075808 | 86.435345 | 71.135223 | 49.844474 | 82.526178 | 110.322944 | 98.778031 | 97.369909 | 34.361678 | 22.787888 | 16.6 | 164.9 | 1 | 6.78159 | 93.6919 | 2.93476
12:33 | 52.343364 | 63.95428 | 85.230728 | 86.380067 | 71.002581 | 49.820047 | 82.198185 | 109.858108 | 98.531521 | 98.435823 | 34.381055 | 22.793213 | 17.4 | 155.1 | 1 | 6.73161 | 86.8617 | 2.75619
12:33 | 52.38793 | 64.321709 | 85.327566 | 86.439418 | 71.094797 | 49.79589 | 81.855703 | 109.404035 | 98.243741 | 99.525151 | 34.390352 | 22.793948 | 15.6 | 145.3 | 1 | 6.70245 | 80.0414 | 2.97033
12:33 | 52.42533 | 64.642125 | 85.449995 | 86.410333 | 70.920719 | 49.760497 | 81.535003 | 108.957449 | 97.93299 | 100.614867 | 34.399882 | 22.782839 | 16.4 | 150.2 | 1 | 6.82986 | 73.1882 | 3.28744
12:33 | 52.465897 | 65.069513 | 85.576903 | 86.346403 | 70.839535 | 49.728279 | 81.229986 | 108.487046 | 97.623396 | 101.759213 | 34.403878 | 22.789399 | 16.1 | 152.5 | 1 | 6.89133 | 67.6635 | 3.22921
12:33 | 52.549698 | 65.469299 | 85.684223 | 86.306886 | 70.780016 | 49.713268 | 80.925532 | 108.053202 | 97.280391 | 102.873478 | 34.422251 | 22.794252 | 15.9 | 156.2 | 1 | 6.75202 | 60.7869 | 3.18156
12:33 | 52.619706 | 65.896155 | 85.781132 | 86.290259 | 70.686163 | 49.654271 | 80.577372 | 107.582157 | 96.862279 | 103.949354 | 34.44414 | 22.794003 | 15.9 | 155.3 | 1 | 6.67373 | 53.9516 | 3.19425
12:33 | 52.708955 | 66.317194 | 85.881712 | 86.222623 | 70.597753 | 49.617734 | 80.272983 | 107.145936 | 96.538896 | 105.015394 | 34.410208 | 22.784794 | 16.3 | 140.4 | 1 | 6.70091 | 47.0996 | 3.49732
12:33 | 52.796329 | 66.795573 | 85.989082 | 86.191106 | 70.507317 | 49.59432 | 79.954417 | 106.716369 | 96.147546 | 106.023252 | 34.43222 | 22.788094 | 16.6 | 171.2 | 1 | 6.8258 | 40.2024 | 3.46879
12:33 | 52.89124 | 67.233504 | 86.090555 | 86.134892 | 70.411976 | 49.566645 | 79.658793 | 106.261746 | 95.814996 | 107.057157 | 34.459739 | 22.775862 | 16.7 | 154.3 | 1 | 6.74704 | 33.3489 | 3.20518
12:33 | 53.002962 | 67.714991 | 86.179521 | 86.095332 | 70.37903 | 49.511184 | 79.374122 | 105.838931 | 95.454323 | 107.939042 | 34.4745 | 22.805734 | 16.8 | 184.3 | 1 | 6.6698 | 26.482 | 3.2437
12:33 | 53.098375 | 68.178453 | 86.267515 | 86.011671 | 70.216659 | 49.457201 | 79.047394 | 105.401403 | 95.172324 | 108.790971 | 34.466303 | 22.790604 | 16.2 | 167.6 | 1 | 6.79327 | 19.6618 | 3.51594
12:33 | 53.212557 | 68.66908 | 86.346653 | 85.956593 | 70.137944 | 49.430337 | 78.762467 | 104.956047 | 94.959634 | 109.554818 | 34.48197 | 22.800117 | 16.2 | 153.8 | 1 | 6.81132 | 12.8089 | 4.23522
12:33 | 53.331185 | 69.134187 | 86.435157 | 85.880172 | 70.064154 | 49.395233 | 78.485171 | 104.544533 | 94.830638 | 110.311494 | 34.495193 | 22.786249 | 17.5 | 162.5 | 1 | 6.60073 | 5.98534 | 4.16575
12:33 | 53.463203 | 69.569589 | 86.505055 | 85.811366 | 69.95296 | 49.358743 | 78.209418 | 104.120143 | 94.766428 | 111.007237 | 34.511656 | 22.790076 | 15.8 | 156.7 | 1 | 6.65009 | -0.895913 | 3.38075
12:33 | 53.587114 | 70.054138 | 86.607548 | 85.760331 | 69.863519 | 49.31431 | 77.927731 | 103.688662 | 94.794985 | 111.631153 | 34.51616 | 22.798952 | 16.1 | 148.1 | 1 | 6.87547 | -7.735 | 4.09121
12:33 | 53.755919 | 70.478374 | 86.701453 | 85.683969 | 69.754441 | 49.292684 | 77.646733 | 103.236435 | 94.935069 | 112.149739 | 34.521954 | 22.794889 | 17.6 | 139.5 | 1 | 6.81834 | -14.5696 | 5.11613
12:33 | 53.870928 | 70.959969 | 86.847316 | 85.606967 | 69.646628 | 49.233873 | 77.387064 | 102.842717 | 95.168808 | 112.653952 | 34.548331 | 22.795207 | 16.1 | 133.7 | 1 | 6.60819 | -21.4022 | 4.39907
12:33 | 54.034922 | 71.362554 | 86.957047 | 85.53178 | 69.560319 | 49.198981 | 77.12277 | 102.401944 | 95.464784 | 113.071046 | 34.567664 | 22.807703 | 16.2 | 138 | 1 | 6.73016 | -28.256 | 4.29924
12:34 | 54.175724 | 71.794819 | 87.104576 | 85.447138 | 69.46917 | 49.149303 | 76.884137 | 101.947942 | 95.846272 | 113.457432 | 34.584717 | 22.799867 | 15.4 | 155.4 | 1 | 6.75416 | -35.1944 | 3.79921
12:34 | 54.314468 | 72.185837 | 87.239228 | 85.356691 | 69.375645 | 49.106221 | 76.595598 | 101.514642 | 96.288188 | 113.806843 | 34.585595 | 22.795526 | 16 | 153.8 | 1 | 6.7074 | -40.6257 | 4.1941
12:34 | 54.46571 | 72.576271 | 87.414413 | 85.256773 | 69.285275 | 49.055398 | 76.384389 | 101.090367 | 96.750465 | 114.022453 | 34.597389 | 22.785623 | 16 | 158 | 1 | 6.79512 | -47.522 | 3.87324
12:34 | 54.613867 | 72.951765 | 87.602088 | 85.147277 | 69.167304 | 49.023381 | 76.095368 | 100.619503 | 97.274857 | 114.231153 | 34.603568 | 22.790782 | 16.6 | 158.5 | 1 | 6.5711 | -54.3132 | 3.2329
12:34 | 54.763928 | 73.324382 | 87.821449 | 85.048637 | 69.070385 | 48.966812 | 75.887475 | 100.269175 | 97.841828 | 114.403356 | 34.617229 | 22.79791 | 16.4 | 167.2 | 1 | 6.64334 | -61.1441 | 3.02666
12:34 | 54.912244 | 73.667592 | 88.037021 | 84.947429 | 68.963211 | 48.892085 | 75.616952 | 99.759762 | 98.350368 | 114.543713 | 34.619316 | 22.793889 | 16.2 | 158.8 | 1 | 6.87283 | -68.094 | 2.89859
12:34 | 55.065181 | 73.998989 | 88.272797 | 84.834024 | 68.872993 | 48.875503 | 75.385669 | 99.302589 | 98.890066 | 114.630625 | 34.614331 | 22.79895 | 17.1 | 192.9 | 1 | 6.83848 | -74.9639 | 2.79343
12:34 | 55.208964 | 74.306883 | 88.550763 | 84.711637 | 68.774061 | 48.837914 | 75.169803 | 98.918715 | 99.428093 | 114.684821 | 34.635764 | 22.789409 | 16.3 | 153.4 | 1 | 6.58825 | -81.7523 | 3.24356
12:34 | 55.353881 | 74.597455 | 88.831883 | 84.593995 | 68.651 | 48.802536 | 74.986286 | 98.556134 | 99.951859 | 114.671636 | 34.647118 | 22.80863 | 16.2 | 156.7 | 1 | 6.95387 | -88.6532 | 3.01404
12:34 | 55.513152 | 74.862422 | 89.139969 | 84.466119 | 68.564477 | 48.766058 | 74.724422 | 98.224328 | 100.49757 | 114.621777 | 34.642367 | 22.802029 | 16.3 | 142 | 1 | 6.83144 | -95.5136 | 3.17599
12:34 | 55.668161 | 75.124892 | 89.459865 | 84.345806 | 68.450917 | 48.696535 | 74.512319 | 97.917322 | 100.942221 | 114.508505 | 34.660614 | 22.79558 | 16.3 | 159.9 | 1 | 6.64578 | -102.345 | 3.42478
12:34 | 55.81656 | 75.371786 | 89.782201 | 84.221074 | 68.361823 | 48.649513 | 74.289852 | 97.683782 | 101.386865 | 114.40945 | 34.671624 | 22.802915 | 17.7 | 159.5 | 1 | 6.68944 | -109.222 | 3.26856
12:34 | 55.947364 | 75.608048 | 90.122723 | 84.114974 | 68.273235 | 48.658274 | 74.084188 | 97.538225 | 101.793565 | 114.280046 | 34.679052 | 22.801404 | 17.7 | 155.6 | 1 | 6.79826 | -116.098 | 3.53664
12:34 | 56.08275 | 75.797811 | 90.446001 | 83.971934 | 68.17247 | 48.555644 | 73.82347 | 97.488772 | 102.163578 | 114.149299 | 34.670444 | 22.792348 | 15.6 | 160.4 | 1 | 6.83936 | -122.97 | 3.51866
12:34 | 56.212693 | 76.005087 | 90.79351 | 83.883477 | 68.076592 | 48.501053 | 73.643673 | 97.554974 | 102.506154 | 113.934196 | 34.687193 | 22.812873 | 16.1 | 157.2 | 1 | 6.59103 | -129.756 | 4.09549
12:34 | 56.337802 | 76.186589 | 91.144322 | 83.807373 | 67.982894 | 48.466332 | 73.421736 | 97.731411 | 102.805463 | 113.739621 | 34.695293 | 22.79293 | 16.6 | 164.5 | 1 | 6.73727 | -136.677 | 3.85713
12:34 | 56.491562 | 76.358226 | 91.482898 | 83.748924 | 67.887835 | 48.410637 | 73.189037 | 98.041504 | 103.067632 | 113.498878 | 34.729492 | 22.799531 | 16 | 162.3 | 1 | 6.79519 | -143.562 | 3.79918
12:34 | 56.574359 | 76.510237 | 91.826222 | 83.714988 | 67.783868 | 48.346448 | 72.939612 | 98.417057 | 103.289882 | 113.227925 | 34.713703 | 22.796203 | 16.6 | 143.3 | 1 | 6.84565 | -149.034 | 4.17001
12:34 | 56.705217 | 76.670866 | 92.17719 | 83.713659 | 67.704782 | 48.337142 | 72.735818 | 98.906882 | 103.48897 | 112.957077 | 34.73696 | 22.807256 | 15.7 | 151.1 | 1 | 6.8444 | -155.925 | 4.14095
12:34 | 56.705217 | 76.670866 | 92.17719 | 83.713659 | 67.704782 | 48.337142 | 72.735818 | 98.906882 | 103.48897 | 112.957077 | 34.73696 | 22.807256 | 16.9 | 143.3 | 1 | 6.63387 | -162.715 | 4.00887
12:34 | 56.815226 | 76.787319 | 92.4941 | 83.729484 | 67.619121 | 48.270314 | 72.488947 | 99.465053 | 103.642575 | 112.647377 | 34.730822 | 22.812955 | 16.1 | 150.6 | 1 | 6.91779 | -169.648 | 3.94176
12:34 | 56.914074 | 76.889802 | 92.819125 | 83.78028 | 67.516452 | 48.236947 | 72.253073 | 100.106632 | 103.772637 | 112.312482 | 34.735477 | 22.806839 | 16.5 | 155.2 | 1 | 6.85541 | -176.492 | 3.6729
12:34 | 57.035706 | 77.003868 | 93.130146 | 83.873538 | 67.412354 | 48.172818 | 71.984277 | 100.807283 | 103.882303 | 111.979053 | 34.744386 | 22.799614 | 16.7 | 164.9 | 1 | 6.60706 | -183.253 | 3.18797
12:34 | 57.135187 | 77.087735 | 93.423561 | 83.980409 | 67.340304 | 48.130739 | 71.759756 | 101.494507 | 103.923841 | 111.593701 | 34.759158 | 22.797949 | 17 | 153.2 | 1 | 6.67613 | -190.141 | 3.0141
12:34 | 57.245286 | 77.156437 | 93.711872 | 84.129851 | 67.248642 | 48.090166 | 71.471296 | 102.216894 | 103.957943 | 111.21572 | 34.763139 | 22.801791 | 16.2 | 161.9 | 1 | 6.76276 | -197.06 | 2.92547
12:34 | 57.3437 | 77.215162 | 93.98596 | 84.30112 | 67.142931 | 48.035896 | 71.312804 | 102.942561 | 103.940793 | 110.808244 | 34.767203 | 22.805896 | 16.3 | 168.6 | 1 | 6.7061 | -203.921 | 3.16106
12:34 | 57.453876 | 77.270258 | 94.255728 | 84.490687 | 67.071057 | 47.999478 | 71.143003 | 103.67144 | 103.910481 | 110.393891 | 34.803045 | 22.802982 | 16.5 | 157.3 | 1 | 6.70009 | -210.815 | 3.1607
12:34 | 57.565234 | 77.311446 | 94.493639 | 84.696772 | 66.95711 | 47.965316 | 70.956792 | 104.380387 | 103.848647 | 109.984384 | 34.800657 | 22.814091 | 16.4 | 156 | 1 | 6.95946 | -217.749 | 3.39258
12:34 | 57.641047 | 77.341446 | 94.731602 | 84.929671 | 66.882827 | 47.911095 | 70.812051 | 105.071246 | 103.782783 | 109.553552 | 34.802991 | 22.801665 | 15.8 | 154.2 | 1 | 6.79645 | -224.579 | 3.46737
12:34 | 57.759853 | 77.37198 | 94.952374 | 85.173602 | 66.785356 | 47.892926 | 70.837828 | 105.756794 | 103.686301 | 109.116513 | 34.812655 | 22.813592 | 16.4 | 154.1 | 1 | 6.7667 | -231.408 | 3.58602
12:34 | 57.84548 | 77.36766 | 95.164866 | 85.431641 | 66.684378 | 47.831458 | 70.724223 | 106.370006 | 103.589117 | 108.660432 | 34.813739 | 22.814327 | 17.3 | 148.9 | 1 | 6.68539 | -238.211 | 4.08624
12:34 | 57.927 | 77.368299 | 95.352196 | 85.691994 | 66.603037 | 47.762852 | 70.711119 | 106.923873 | 103.456781 | 108.216842 | 34.829032 | 22.802732 | 16.3 | 158.4 | 1 | 6.82614 | -245.14 | 4.49432
12:34 | 57.997667 | 77.360993 | 95.525283 | 85.969248 | 66.520324 | 47.700101 | 70.820014 | 107.500879 | 103.309404 | 107.769101 | 34.840426 | 22.802524 | 16.6 | 151.2 | 1 | 5.9694 | -250.038 | 4.49084
12:34 | 58.086707 | 77.349313 | 95.688185 | 86.258498 | 66.438613 | 47.65692 | 71.021416 | 107.971294 | 103.134079 | 107.324488 | 34.853563 | 22.803356 | 15.9 | 165.4 | 1 | 2.20682 | -246.723 | 4.56548
12:34 | 58.167579 | 77.325405 | 95.864718 | 86.531399 | 66.397105 | 47.685381 | 71.242529 | 108.489521 | 102.92818 | 106.854069 | 34.855539 | 22.801747 | 15.9 | 156.9 | 1 | 2.36413 | -239.94 | 4.69931
12:34 | 58.225323 | 77.304819 | 96.003492 | 86.818258 | 66.38441 | 47.665986 | 71.524688 | 108.916145 | 102.764231 | 106.39145 | 34.881991 | 22.804854 | 17.6 | 146.7 | 1 | 2.32053 | -233.1 | 4.7686
12:34 | 58.27524 | 77.249456 | 96.122578 | 87.097036 | 66.345611 | 47.62563 | 71.948578 | 109.302813 | 102.52227 | 105.915134 | 34.886741 | 22.810193 | 16 | 161.1 | 1 | 2.11761 | -226.178 | 4.59334
12:34 | 58.347024 | 77.214667 | 96.220318 | 87.365895 | 66.397829 | 47.560834 | 72.269745 | 109.604699 | 102.287764 | 105.429781 | 34.889651 | 22.799251 | 16 | 143.2 | 1 | 2.12419 | -219.29 | 4.78554
12:34 | 58.426236 | 77.153248 | 96.329964 | 87.6403 | 66.408069 | 47.546819 | 72.762285 | 109.885108 | 102.063575 | 104.94474 | 34.890845 | 22.810012 | 16.1 | 157.4 | 1 | 2.30996 | -212.516 | 3.43811
12:34 | 58.489231 | 77.098161 | 96.399014 | 87.895112 | 66.474577 | 47.495967 | 73.292998 | 110.150218 | 101.835176 | 104.452167 | 34.898202 | 22.806629 | 17 | 141.6 | 1 | 2.28586 | -205.664 | 3.54909
12:34 | 58.556053 | 77.042005 | 96.4852 | 88.168475 | 66.586236 | 47.482019 | 73.837588 | 110.360493 | 101.605529 | 104.001728 | 34.916774 | 22.79907 | 16.8 | 182.1 | 1 | 2.13344 | -198.69 | 3.68498
12:34 | 58.602777 | 76.979327 | 96.532313 | 88.422225 | 66.67371 | 47.463192 | 74.374781 | 110.532592 | 101.334132 | 103.509173 | 34.917749 | 22.815379 | 18.1 | 169.1 | 1 | 2.48696 | -191.968 | 4.40299
12:34 | 58.668164 | 76.913431 | 96.587227 | 88.671713 | 66.823873 | 47.38153 | 74.922126 | 110.675579 | 101.074258 | 103.01146 | 34.93201 | 22.810136 | 16.8 | 186 | 1 | 2.33673 | -185.074 | 4.261
12:34 | 58.732511 | 76.831943 | 96.623445 | 88.889314 | 66.975783 | 47.329924 | 75.526401 | 110.840412 | 100.827563 | 102.539165 | 34.946107 | 22.808875 | 16.3 | 170.9 | 1 | 2.17129 | -178.157 | 3.66043
12:34 | 58.787522 | 76.736019 | 96.646749 | 89.1084 | 67.142981 | 47.287994 | 76.009873 | 110.902651 | 100.552699 | 102.032831 | 34.946066 | 22.828484 | 16.4 | 148.6 | 1 | 2.16403 | -171.29 | 4.08645
12:34 | 58.822465 | 76.644865 | 96.67169 | 89.325145 | 67.329437 | 47.290523 | 76.445268 | 110.900997 | 100.271898 | 101.540011 | 34.962537 | 22.806724 | 16.4 | 157.3 | 1 | 2.35804 | -164.487 | 5.01202
12:34 | 58.851728 | 76.563697 | 96.681116 | 89.50701 | 67.498021 | 47.224405 | 76.878408 | 110.902008 | 99.977113 | 101.074772 | 34.957883 | 22.805628 | 15.7 | 153.9 | 1 | 2.23124 | -157.624 | 4.4984
12:34 | 58.897633 | 76.467946 | 96.647963 | 89.699696 | 67.720789 | 47.230034 | 77.347484 | 110.863761 | 99.664794 | 100.574987 | 34.978198 | 22.82381 | 17 | 178.2 | 1 | 2.20887 | -150.749 | 4.46571
12:34 | 58.921016 | 76.351817 | 96.629148 | 89.865765 | 67.920961 | 47.202882 | 77.734735 | 110.839597 | 99.379439 | 100.107405 | 34.995575 | 22.814144 | 16.6 | 166.4 | 1 | 2.32432 | -145.332 | 4.70146
12:34 | 58.955808 | 76.258589 | 96.628198 | 90.047848 | 68.154756 | 47.233012 | 78.177012 | 110.760844 | 99.081032 | 99.643684 | 34.996728 | 22.810982 | 16.2 | 156.2 | 1 | 2.13046 | -138.424 | 5.1425
12:34 | 58.979243 | 76.153948 | 96.591068 | 90.207571 | 68.376012 | 47.215105 | 78.443228 | 110.692537 | 98.80303 | 99.179393 | 35.003631 | 22.812729 | 15.8 | 155 | 1 | 2.45153 | -131.624 | 5.16315
12:34 | 59.003367 | 76.049982 | 96.551523 | 90.352465 | 68.587643 | 47.228824 | 78.829937 | 110.581724 | 98.497883 | 98.698188 | 35.006418 | 22.815544 | 16.8 | 153.6 | 1 | 2.35918 | -124.808 | 4.99082
12:34 | 59.040934 | 75.939364 | 96.496131 | 90.483695 | 68.833337 | 47.300107 | 79.151057 | 110.422218 | 98.179779 | 98.239469 | 35.009327 | 22.806405 | 15.9 | 161.3 | 1 | 2.2268 | -117.886 | 4.59654
12:34 | 59.068953 | 75.82623 | 96.433964 | 90.61019 | 69.07421 | 47.312452 | 79.483986 | 110.234121 | 97.906495 | 97.790183 | 35.040346 | 22.811785 | 16.2 | 154.1 | 1 | 2.24501 | -111.041 | 4.85913
12:34 | 59.079955 | 75.725393 | 96.371439 | 90.724443 | 69.336628 | 47.391411 | 79.872057 | 110.107612 | 97.576203 | 97.321404 | 35.049583 | 22.80994 | 16.7 | 155.7 | 1 | 2.34215 | -104.19 | 4.47428
12:34 | 59.108796 | 75.60664 | 96.285181 | 90.820922 | 69.596005 | 47.463257 | 80.231971 | 109.900493 | 97.270018 | 96.884752 | 35.050214 | 22.828066 | 16.7 | 144.2 | 1 | 2.0954 | -97.3474 | 4.5375
12:34 | 59.109147 | 75.49542 | 96.209816 | 90.917821 | 69.873701 | 47.526345 | 80.61854 | 109.671075 | 96.988583 | 96.436934 | 35.071982 | 22.819051 | 15.8 | 152.3 | 1 | 2.16952 | -90.4629 | 3.91602
12:34 | 59.117965 | 75.372099 | 96.111838 | 90.974152 | 70.176643 | 47.615813 | 81.05196 | 109.458077 | 96.650694 | 95.970535 | 35.07275 | 22.817123 | 16.3 | 154.6 | 1 | 2.39831 | -83.6363 | 3.99949
12:34 | 59.127107 | 75.253082 | 96.030999 | 91.046289 | 70.53171 | 47.71797 | 81.520185 | 109.228816 | 96.367834 | 95.525649 | 35.079915 | 22.814447 | 17.3 | 137.4 | 1 | 2.38705 | -76.8054 | 3.92214
12:34 | 59.125273 | 75.116421 | 95.891157 | 91.104721 | 70.871283 | 47.823191 | 82.02311 | 108.972792 | 96.041736 | 95.070774 | 35.087861 | 22.810397 | 17.7 | 176.5 | 1 | 2.25855 | -69.9035 | 3.81662
12:34 | 59.130773 | 74.987706 | 95.806743 | 91.162953 | 71.263814 | 47.950635 | 82.541947 | 108.687514 | 95.749391 | 94.629006 | 35.10256 | 22.817497 | 16.5 | 153 | 1 | 2.16794 | -62.9946 | 4.31579
12:35 | 59.122737 | 74.86172 | 95.671973 | 91.186555 | 71.68995 | 48.083856 | 83.069414 | 108.420269 | 95.463837 | 94.175079 | 35.104372 | 22.817705 | 16.6 | 164.5 | 1 | 2.3777 | -56.1815 | 4.19933
12:35 | 59.127524 | 74.753284 | 95.566243 | 91.234964 | 72.091493 | 48.184946 | 83.641156 | 108.082479 | 95.145123 | 93.752879 | 35.105319 | 22.824612 | 16.2 | 173.9 | 1 | 2.12727 | -49.2995 | 4.12474
12:35 | 59.133685 | 74.618599 | 95.434892 | 91.271298 | 72.602587 | 48.354701 | 84.21408 | 107.795182 | 94.825303 | 93.311314 | 35.124615 | 22.814724 | 17.1 | 153.2 | 1 | 2.16105 | -42.3726 | 3.64776
12:35 | 59.126027 | 74.49105 | 95.311117 | 91.280644 | 73.01903 | 48.505392 | 84.803605 | 107.505658 | 94.53278 | 92.910607 | 35.134661 | 22.826678 | 17.2 | 161.7 | 1 | 2.11749 | -36.8506 | 3.71833
12:35 | 59.130139 | 74.357962 | 95.170701 | 91.27556 | 73.497069 | 48.641085 | 85.369505 | 107.158884 | 94.250211 | 92.505378 | 35.144199 | 22.814321 | 16.5 | 153 | 1 | 2.15946 | -29.9745 | 3.75666
12:35 | 59.091064 | 74.22115 | 95.016124 | 91.251311 | 74.022318 | 48.804415 | 85.935519 | 106.813365 | 93.920965 | 92.092437 | 35.147602 | 22.813974 | 16.1 | 147.9 | 1 | 2.33249 | -23.1264 | 3.34147
12:35 | 59.079117 | 74.069526 | 94.873349 | 91.213426 | 74.508651 | 48.946854 | 86.504261 | 106.485533 | 93.597128 | 91.661653 | 35.158993 | 22.813766 | 17.8 | 177.4 | 1 | 2.19379 | -16.2588 | 3.42545
12:35 | 59.066106 | 73.94879 | 94.742406 | 91.181035 | 75.000563 | 49.098444 | 87.048338 | 106.155594 | 93.288185 | 91.262085 | 35.175187 | 22.822378 | 17.4 | 145.4 | 1 | 2.27401 | -9.4152 | 3.57289
12:35 | 59.060536 | 73.811624 | 94.593494 | 91.135642 | 75.490506 | 49.252922 | 87.570796 | 105.83304 | 92.980307 | 90.895048 | 35.180223 | 22.811241 | 16 | 143.8 | 1 | 2.31188 | -2.52277 | 3.57339
12:35 | 59.035173 | 73.68471 | 94.436166 | 91.091124 | 75.99403 | 49.412868 | 88.097094 | 105.521743 | 92.685468 | 90.471669 | 35.195086 | 22.81959 | 17 | 151.8 | 1 | 2.31475 | 4.29506 | 3.48714
12:35 | 58.989192 | 73.54361 | 94.281814 | 91.086425 | 76.484991 | 49.551336 | 88.564219 | 105.237663 | 92.378958 | 90.073234 | 35.221435 | 22.813946 | 16.3 | 168.7 | 1 | 2.21667 | 11.1802 | 3.11546
12:35 | 58.972484 | 73.411357 | 94.144119 | 91.066925 | 76.953103 | 49.710608 | 89.045016 | 105.040429 | 92.109385 | 89.675238 | 35.245998 | 22.822003 | 16.3 | 163.5 | 1 | 2.25895 | 17.9939 | 2.6379
12:35 | 58.969989 | 73.294396 | 94.007804 | 91.080825 | 77.425092 | 49.856645 | 89.464744 | 104.866797 | 91.783536 | 89.283895 | 35.259159 | 22.816372 | 15.5 | 136.6 | 1 | 2.36702 | 24.8796 | 2.76671
12:35 | 58.933337 | 73.117684 | 93.821149 | 91.119876 | 77.955723 | 49.989112 | 89.849111 | 104.733886 | 91.479858 | 88.900082 | 35.251474 | 22.796707 | 16.3 | 155.4 | 1 | 2.27297 | 31.7372 | 2.49774
12:35 | 58.93242 | 72.993579 | 93.68086 | 91.231348 | 78.361446 | 50.156285 | 90.214441 | 104.713493 | 91.234101 | 88.547187 | 35.242334 | 22.815415 | 15.9 | 162.6 | 1 | 2.17282 | 38.6378 | 2.38123
12:35 | 58.884602 | 72.858596 | 93.551642 | 91.330504 | 78.781186 | 50.308176 | 90.552588 | 104.752701 | 90.909915 | 88.161391 | 35.25415 | 22.808606 | 16.6 | 162 | 1 | 2.31302 | 45.4711 | 2.55995
12:35 | 58.869552 | 72.701692 | 93.388366 | 91.475582 | 79.179517 | 50.44787 | 90.854521 | 104.835339 | 90.605115 | 87.776369 | 35.287358 | 22.815845 | 16 | 167.1 | 1 | 2.35135 | 52.3758 | 3.00016
12:35 | 58.850025 | 72.587089 | 93.322975 | 91.680086 | 79.570224 | 50.589042 | 91.117082 | 105.041705 | 90.351825 | 87.399628 | 35.286041 | 22.802795 | 16 | 170.5 | 1 | 2.11251 | 59.1849 | 2.89635
12:35 | 58.821637 | 72.477252 | 93.248894 | 91.911141 | 79.990524 | 50.737509 | 91.365923 | 105.260445 | 90.030744 | 87.024447 | 35.30425 | 22.814527 | 17.6 | 157.1 | 1 | 2.22606 | 64.6798 | 3.83118
12:35 | 58.800895 | 72.412015 | 93.037203 | 92.178225 | 80.398029 | 50.872495 | 91.587656 | 105.542194 | 89.71919 | 86.647403 | 35.31918 | 22.803113 | 16.1 | 148.4 | 1 | 2.21428 | 71.5231 | 3.49428
12:35 | 58.759478 | 72.288205 | 92.923169 | 92.491551 | 80.68089 | 51.005014 | 91.770671 | 105.887523 | 89.441359 | 86.272025 | 35.341436 | 22.801629 | 16.3 | 142.9 | 1 | 2.34833 | 78.3604 | 3.51537
12:35 | 58.715687 | 72.138042 | 92.77327 | 92.824684 | 81.027273 | 51.136016 | 91.947557 | 106.265019 | 89.157197 | 85.945139 | 35.33024 | 22.823125 | 15.4 | 166.5 | 1 | 2.29416 | 85.218 | 3.85268
12:35 | 58.683196 | 71.98273 | 92.637885 | 93.162485 | 81.322477 | 51.266382 | 92.069292 | 106.670394 | 88.87583 | 85.570648 | 35.33393 | 22.822528 | 17.9 | 175 | 1 | 2.13249 | 92.0892 | 3.64778
12:35 | 58.615691 | 71.811111 | 92.483627 | 93.516099 | 81.538832 | 51.382163 | 92.174904 | 107.090623 | 88.601886 | 85.242913 | 35.345347 | 22.816759 | 16.7 | 160.3 | 1 | 2.17834 | 98.9063 | 3.73023
12:35 | 58.580582 | 71.688649 | 92.333445 | 93.918251 | 81.872353 | 51.493842 | 92.264648 | 107.516208 | 88.35199 | 84.898338 | 35.380803 | 22.818159 | 16 | 145.7 | 1 | 2.27593 | 105.771 | 4.24118
12:35 | 58.570627 | 71.531128 | 92.186428 | 94.317143 | 82.061367 | 51.609293 | 92.324025 | 107.97084 | 88.117482 | 84.593146 | 35.377991 | 22.814595 | 17.6 | 180.4 | 1 | 2.21052 | 112.64 | 4.38787
12:35 | 58.525562 | 71.387466 | 91.970038 | 94.792196 | 82.440296 | 51.7069 | 92.363926 | 108.405196 | 87.883595 | 84.278369 | 35.38245 | 22.812972 | 18 | 174.6 | 1 | 2.20965 | 119.463 | 4.17048
12:35 | 58.47564 | 71.256718 | 91.816299 | 95.158819 | 82.650179 | 51.803144 | 92.374986 | 108.838166 | 87.677833 | 83.974301 | 35.403731 | 22.818076 | 16.5 | 151.1 | 1 | 2.34699 | 126.369 | 4.4102
12:35 | 58.45434 | 71.131393 | 91.686848 | 95.573333 | 82.81169 | 51.896958 | 92.38299 | 109.264613 | 87.524499 | 83.682662 | 35.410606 | 22.811142 | 15.6 | 142.9 | 1 | 2.25362 | 133.187 | 4.4879
12:35 | 58.401664 | 71.005549 | 91.568756 | 95.911202 | 82.950909 | 51.982499 | 92.341303 | 109.694076 | 87.407372 | 83.381835 | 35.426055 | 22.811072 | 16.2 | 157 | 1 | 2.22077 | 140.085 | 3.57909
12:35 | 58.349025 | 70.871037 | 91.476679 | 96.33232 | 83.048169 | 52.083751 | 92.30877 | 110.070084 | 87.35407 | 83.090503 | 35.433876 | 22.817895 | 16.5 | 146.4 | 1 | 2.20687 | 146.916 | 3.44225
12:35 | 58.297653 | 70.74421 | 91.440387 | 96.735546 | 83.206802 | 52.156153 | 92.244801 | 110.431742 | 87.370462 | 82.81161 | 35.431392 | 22.820433 | 16.1 | 150.5 | 1 | 2.24471 | 153.779 | 3.305
12:35 | 58.257167 | 70.592503 | 91.390686 | 97.110396 | 83.326216 | 52.225395 | 92.157279 | 110.775958 | 87.422211 | 82.508317 | 35.448186 | 22.811626 | 16.2 | 143.3 | 1 | 2.29073 | 160.647 | 3.23512
12:35 | 58.209179 | 70.47006 | 91.40968 | 97.504096 | 83.416467 | 52.307883 | 92.080286 | 111.087411 | 87.549336 | 82.234404 | 35.451466 | 22.828102 | 17.2 | 173.1 | 1 | 2.29126 | 167.471 | 2.50903
12:35 | 58.199343 | 70.351878 | 91.489848 | 97.822165 | 83.535828 | 52.382359 | 91.953325 | 111.389025 | 87.760323 | 81.933745 | 35.485877 | 22.816189 | 16 | 155.5 | 1 | 2.3333 | 174.382 | 2.30615
12:35 | 58.14632 | 70.189263 | 91.594748 | 98.142722 | 83.560133 | 52.438302 | 91.83681 | 111.643827 | 88.01761 | 81.647177 | 35.472266 | 22.813249 | 16.6 | 140.7 | 1 | 2.11796 | 179.825 | 2.14651
12:35 | 58.102848 | 70.072842 | 91.756152 | 98.498985 | 83.684362 | 52.497493 | 91.70368 | 111.86747 | 88.338361 | 81.351133 | 35.489594 | 22.802639 | 16.2 | 156.9 | 1 | 2.24938 | 186.687 | 2.0007
12:35 | 58.035289 | 69.935643 | 91.972538 | 98.768199 | 83.679498 | 52.567721 | 91.563262 | 112.066654 | 88.733784 | 81.059831 | 35.501695 | 22.806758 | 16.1 | 162.3 | 1 | 2.22621 | 193.594 | 2.26362
12:35 | 57.968038 | 69.774193 | 92.212941 | 99.050373 | 83.818999 | 52.618185 | 91.390447 | 112.241567 | 89.119271 | 80.755988 | 35.503053 | 22.83301 | 16.4 | 158.3 | 1 | 2.12523 | 200.39 | 2.27155
12:35 | 57.88625 | 69.599173 | 92.477248 | 99.377282 | 83.790804 | 52.649307 | 91.220569 | 112.369769 | 89.562405 | 80.472712 | 35.512822 | 22.818545 | 16.2 | 157.6 | 1 | 2.21044 | 207.261 | 2.3305
12:35 | 57.85161 | 69.411905 | 92.777421 | 99.566802 | 83.781916 | 52.708206 | 91.034633 | 112.509693 | 90.024688 | 80.184161 | 35.52576 | 22.824592 | 16.5 | 156.4 | 1 | 2.28659 | 214.109 | 2.18093
12:35 | 57.779829 | 69.206904 | 93.093249 | 99.795096 | 83.808316 | 52.729481 | 90.840127 | 112.571053 | 90.479344 | 79.880731 | 35.536434 | 22.836102 | 17.3 | 189.5 | 1 | 2.26688 | 221.014 | 2.0643
12:35 | 57.737196 | 69.033779 | 93.452547 | 100.024421 | 83.788797 | 52.788457 | 90.649587 | 112.624936 | 90.957848 | 79.619692 | 35.533757 | 22.819876 | 16.5 | 168.2 | 1 | 2.15459 | 227.792 | 2.60467
12:35 | 57.680918 | 68.855626 | 93.80959 | 100.202866 | 83.739782 | 52.78885 | 90.427051 | 112.671696 | 91.423893 | 79.3545 | 35.54557 | 22.820639 | 16.6 | 164.4 | 1 | 2.2632 | 234.717 | 2.77023
12:35 | 57.640536 | 68.725817 | 94.204483 | 100.364952 | 83.704863 | 52.833361 | 90.214238 | 112.676955 | 91.893723 | 79.152234 | 35.546613 | 22.81376 | 16.7 | 155.2 | 1 | 2.42905 | 241.584 | 2.3259
12:35 | 57.605174 | 68.605164 | 94.601643 | 100.554891 | 83.686805 | 52.851926 | 89.999787 | 112.68232 | 92.377828 | 79.001832 | 35.606442 | 22.828266 | 17.2 | 155.5 | 1 | 2.18854 | 248.435 | 2.1328
12:35 | 57.571093 | 68.51801 | 94.97731 | 100.63641 | 83.63097 | 52.874242 | 89.75213 | 112.64238 | 92.818886 | 78.872426 | 35.546832 | 22.813441 | 15.9 | 162.5 | 1 | -2.09895 | 248.736 | 2.29308
12:35 | 57.57131 | 68.484597 | 95.358487 | 100.809669 | 83.571586 | 52.902624 | 89.531908 | 112.588878 | 93.253743 | 78.822588 | 35.598417 | 22.819252 | 16.6 | 168.2 | 1 | -2.33712 | 242.115 | 2.70219
12:35 | 57.553304 | 68.477172 | 95.774824 | 100.846569 | 83.48182 | 52.924695 | 89.292051 | 112.533013 | 93.663786 | 78.850365 | 35.60116 | 22.81878 | 15.8 | 161.9 | 1 | -2.3311 | 235.291 | 2.89968
12:35 | 57.502187 | 68.551341 | 96.155596 | 101.008926 | 83.336301 | 52.946468 | 89.048946 | 112.443947 | 94.03273 | 78.949199 | 35.616264 | 22.825935 | 16.2 | 151.8 | 1 | -2.17562 | 228.384 | 3.49332
12:35 | 57.436856 | 68.639097 | 96.530123 | 101.060096 | 83.365618 | 52.938316 | 88.801161 | 112.333221 | 94.404704 | 79.101364 | 35.607292 | 22.825339 | 16.3 | 143.9 | 1 | -2.37019 | 221.515 | 3.0272
12:35 | 57.388868 | 68.750165 | 96.881734 | 101.125798 | 83.267405 | 52.956542 | 88.556075 | 112.211379 | 94.739995 | 79.394255 | 35.634853 | 22.825797 | 17 | 152.7 | 1 | -2.13868 | 216.033 | 3.12279
12:35 | 57.328229 | 68.921832 | 97.243742 | 101.118854 | 83.186796 | 52.955919 | 88.310084 | 112.061719 | 95.037774 | 79.695048 | 35.62905 | 22.826962 | 16.1 | 159.1 | 1 | -2.18848 | 209.172 | 2.92542
12:35 | 57.271921 | 69.122339 | 97.586423 | 101.179007 | 83.114943 | 52.964395 | 88.044879 | 111.928201 | 95.310898 | 80.04818 | 35.665815 | 22.825727 | 16.3 | 162.2 | 1 | -2.25528 | 202.257 | 2.89166
12:35 | 57.215166 | 69.343974 | 97.938393 | 101.240608 | 82.987872 | 52.951125 | 87.806091 | 111.743413 | 95.579775 | 80.445623 | 35.66432 | 22.833951 | 16.3 | 162.9 | 1 | -2.16514 | 195.428 | 3.69543
12:35 | 57.163782 | 69.575263 | 98.240844 | 101.209814 | 82.886647 | 52.942364 | 87.547556 | 111.570658 | 95.795838 | 80.880799 | 35.667928 | 22.817045 | 16.2 | 166 | 1 | -2.33211 | 188.564 | 3.48918
12:35 | 57.092589 | 69.853725 | 98.54654 | 101.182472 | 82.732388 | 52.937151 | 87.27591 | 111.366871 | 96.005381 | 81.327142 | 35.681193 | 22.826129 | 16 | 157.1 | 1 | -2.23003 | 181.7 | 3.80017
12:35 | 57.031276 | 70.094075 | 98.812978 | 101.192183 | 82.686017 | 52.901011 | 86.999795 | 111.158342 | 96.181823 | 81.780175 | 35.667049 | 22.814895 | 17 | 152.8 | 1 | -2.07372 | 174.87 | 3.56245
12:35 | 56.981871 | 70.324442 | 99.11125 | 101.126495 | 82.487346 | 52.914836 | 86.771561 | 110.950283 | 96.333332 | 82.276979 | 35.705487 | 22.817156 | 16.1 | 147.9 | 1 | -2.13905 | 168.015 | 3.60987
12:36 | 56.981871 | 70.324442 | 99.11125 | 101.126495 | 82.487346 | 52.914836 | 86.771561 | 110.950283 | 96.333332 | 82.276979 | 35.705487 | 22.817156 | 16.4 | 153.2 | 1 | -2.33785 | 161.133 | 3.28076
12:36 | 56.926482 | 70.560681 | 99.363182 | 101.100365 | 82.41431 | 52.893265 | 86.489817 | 110.737929 | 96.469198 | 82.767417 | 35.721798 | 22.822648 | 15.9 | 137.7 | 1 | -2.24743 | 154.309 | 3.0354
12:36 | 56.883581 | 70.770118 | 99.596428 | 101.171561 | 82.251926 | 52.87665 | 86.250496 | 110.493672 | 96.578475 | 83.261555 | 35.714952 | 22.822578 | 16.8 | 165.2 | 1 | -2.30201 | 147.472 | 2.8856
12:36 | 56.8265 | 70.98183 | 99.822319 | 101.028151 | 82.107376 | 52.865181 | 85.97806 | 110.256941 | 96.674913 | 83.772877 | 35.728656 | 22.813355 | 16.3 | 162.5 | 1 | -2.28853 | 140.631 | 2.77719
12:36 | 56.79124 | 71.245058 | 100.048069 | 100.956054 | 81.976698 | 52.853237 | 85.727036 | 109.998734 | 96.745826 | 84.274963 | 35.739561 | 22.822397 | 16.3 | 153.9 | 1 | -2.27394 | 133.756 | 2.9083
12:36 | 56.763623 | 71.455467 | 100.205684 | 100.961826 | 81.852676 | 52.817799 | 85.469687 | 109.739228 | 96.791943 | 84.815336 | 35.769821 | 22.819998 | 16.2 | 143.4 | 1 | -2.29427 | 126.969 | 2.59497
12:36 | 56.735195 | 71.790426 | 100.401911 | 100.81416 | 81.666979 | 52.794751 | 85.210472 | 109.463714 | 96.834178 | 85.310923 | 35.756104 | 22.827223 | 17 | 164.6 | 1 | -2.20678 | 120.071 | 2.32889
12:36 | 56.713722 | 72.137247 | 100.501757 | 100.783782 | 81.527718 | 52.768466 | 84.947703 | 109.195959 | 96.855407 | 85.863946 | 35.759794 | 22.812925 | 16.5 | 179.6 | 1 | -2.28858 | 113.222 | 2.49536
12:36 | 56.708832 | 72.557079 | 100.656678 | 100.614357 | 81.383682 | 52.751591 | 84.687049 | 108.926888 | 96.847709 | 86.39533 | 35.773551 | 22.820163 | 16.3 | 160.7 | 1 | -2.205 | 106.354 | 2.22515
12:36 | 56.703147 | 73.060296 | 100.782886 | 100.475843 | 81.209794 | 52.711384 | 84.445089 | 108.641646 | 96.825503 | 87.000285 | 35.781151 | 22.814866 | 16.2 | 160.1 | 1 | -2.28064 | 100.919 | 2.53514
12:36 | 56.711602 | 73.658995 | 100.883309 | 100.416238 | 81.084244 | 52.705426 | 84.195075 | 108.354926 | 96.794465 | 87.572048 | 35.789738 | 22.833283 | 16.4 | 146.8 | 1 | -2.22306 | 94.0499 | 2.99784
12:36 | 56.720326 | 74.289875 | 100.95127 | 100.264701 | 80.948571 | 52.672096 | 83.923876 | 108.084491 | 96.737943 | 88.188374 | 35.795746 | 22.814117 | 15.8 | 161.3 | 1 | -2.17843 | 87.2266 | 3.27188
12:36 | 56.776397 | 74.954317 | 100.998618 | 100.118071 | 80.777369 | 52.63431 | 83.674696 | 107.78186 | 96.65545 | 88.845461 | 35.796705 | 22.818152 | 16.1 | 151.9 | 1 | -2.05189 | 80.3672 | 3.72246
12:36 | 56.786228 | 75.677257 | 101.084616 | 99.971366 | 80.562483 | 52.589413 | 83.41868 | 107.492624 | 96.550573 | 89.491073 | 35.815607 | 22.813284 | 17.5 | 146.7 | 1 | -2.28686 | 73.528 | 3.34888
12:36 | 56.839949 | 76.43597 | 101.128642 | 99.833907 | 80.438246 | 52.559305 | 83.190621 | 107.199083 | 96.432817 | 90.199666 | 35.831121 | 22.820496 | 16 | 159.6 | 1 | -2.23651 | 66.7221 | 4.09772
12:36 | 56.883052 | 77.213519 | 101.144665 | 99.695503 | 80.296096 | 52.535805 | 82.939125 | 106.916194 | 96.328537 | 90.870758 | 35.842272 | 22.816086 | 17.4 | 153.4 | 1 | -2.19305 | 59.8202 | 4.29929
12:36 | 56.951838 | 78.012961 | 101.182667 | 99.552859 | 80.134606 | 52.49933 | 82.682119 | 106.632301 | 96.137091 | 91.555448 | 35.854191 | 22.83643 | 16 | 143.9 | 1 | -2.34817 | 52.9829 | 4.1112
12:36 | 57.014545 | 78.787173 | 101.203605 | 99.3981 | 79.953956 | 52.453237 | 82.432577 | 106.32827 | 95.938139 | 92.242903 | 35.839432 | 22.817722 | 16.5 | 138.5 | 1 | -2.25215 | 46.1623 | 3.65006
12:36 | 57.105669 | 79.589605 | 101.207571 | 99.254975 | 79.834377 | 52.43812 | 82.180222 | 106.026412 | 95.736752 | 92.949719 | 35.866741 | 22.819732 | 16.8 | 161.1 | 1 | -2.18624 | 39.3246 | 3.75518
12:36 | 57.215055 | 80.385295 | 101.232962 | 99.083907 | 79.628769 | 52.394314 | 81.937702 | 105.744021 | 95.547381 | 93.615747 | 35.883899 | 22.827707 | 16.2 | 132.2 | 1 | -2.19086 | 32.4613 | 3.57756
12:36 | 57.289441 | 81.137159 | 101.221973 | 98.919962 | 79.446444 | 52.337055 | 81.70373 | 105.443748 | 95.347107 | 94.3303 | 35.885299 | 22.824975 | 16.3 | 148.1 | 1 | -2.30622 | 25.63 | 3.30801
12:36 | 57.395154 | 81.889502 | 101.281992 | 98.758669 | 79.317696 | 52.311411 | 81.455813 | 105.143531 | 95.129216 | 95.006745 | 35.901414 | 22.805212 | 15.9 | 148.1 | 1 | -2.10432 | 18.7927 | 3.1207
12:36 | 57.51861 | 82.605966 | 101.332272 | 98.572525 | 79.122126 | 52.270825 | 81.227089 | 104.848776 | 94.916311 | 95.690216 | 35.900619 | 22.829828 | 16.6 | 152.5 | 1 | -2.18263 | 11.913 | 3.44652
12:36 | 57.627911 | 83.310819 | 101.395463 | 98.410099 | 78.963142 | 52.214455 | 80.985256 | 104.538998 | 94.67957 | 96.331652 | 35.923606 | 22.82747 | 17 | 137.9 | 1 | -2.14898 | 5.05051 | 3.28401
12:36 | 57.745018 | 83.977163 | 101.497283 | 98.29921 | 78.78588 | 52.167513 | 80.745561 | 104.236971 | 94.493067 | 96.941072 | 35.933316 | 22.815655 | 16.8 | 173.1 | 1 | -2.27058 | -1.79619 | 3.34069
12:36 | 57.870374 | 84.602196 | 101.620006 | 98.189014 | 78.633382 | 52.129565 | 80.52367 | 103.906003 | 94.336115 | 97.535409 | 35.938583 | 22.828011 | 15.8 | 155.9 | 1 | -2.19762 | -8.71285 | 3.47121
12:36 | 58.013532 | 85.203472 | 101.788712 | 97.999999 | 78.479752 | 52.099108 | 80.266024 | 103.575082 | 94.213268 | 98.102063 | 35.931465 | 22.819732 | 16.7 | 158.3 | 1 | -2.31308 | -14.1639 | 3.54039
12:36 | 58.120543 | 85.771777 | 101.982748 | 97.829324 | 78.280373 | 52.039235 | 80.041572 | 103.278686 | 94.130282 | 98.631703 | 35.952695 | 22.812714 | 16.1 | 164.8 | 1 | -2.1421 | -21.1356 | 3.53823
12:36 | 58.230716 | 86.315779 | 102.256573 | 97.659849 | 78.107321 | 51.99963 | 79.839955 | 102.982952 | 94.11553 | 99.168261 | 35.964668 | 22.828787 | 15.8 | 156.5 | 1 | -2.09111 | -27.9438 | 3.3933
12:36 | 58.366325 | 86.826877 | 102.54339 | 97.463952 | 77.974466 | 51.970431 | 79.603013 | 102.638575 | 94.119693 | 99.620027 | 35.978081 | 22.816389 | 16.5 | 147.2 | 1 | -2.25619 | -34.8038 | 3.78657
12:36 | 58.516826 | 87.264048 | 102.896931 | 97.289659 | 77.78095 | 51.922735 | 79.390627 | 102.324625 | 94.165959 | 100.089699 | 35.998626 | 22.829411 | 15.9 | 161.2 | 1 | -2.19829 | -41.6491 | 4.37768
12:36 | 58.654296 | 87.710391 | 103.268864 | 97.09815 | 77.605916 | 51.872001 | 79.170209 | 102.062478 | 94.259266 | 100.49652 | 35.997555 | 22.824362 | 17.1 | 175.5 | 1 | -2.25757 | -48.5182 | 4.27516
12:36 | 58.793211 | 88.105329 | 103.729945 | 96.903419 | 77.440973 | 51.832068 | 78.916743 | 101.754802 | 94.372726 | 100.880196 | 36.008843 | 22.82568 | 16.1 | 152.9 | 1 | -2.35521 | -55.3895 | 4.96542
12:36 | 58.928768 | 88.435556 | 104.19212 | 96.696298 | 77.274093 | 51.77133 | 78.713455 | 101.334537 | 94.520185 | 101.235701 | 36.01869 | 22.819592 | 16.1 | 134.5 | 1 | -2.07954 | -62.3054 | 4.60309
12:36 | 59.069733 | 88.774675 | 104.695758 | 96.490689 | 77.098864 | 51.724318 | 78.496273 | 101.005494 | 94.739261 | 101.549862 | 36.02567 | 22.814751 | 17.6 | 155.6 | 1 | -2.0944 | -69.1733 | 4.38544
12:36 | 59.22193 | 89.080518 | 105.234205 | 96.297105 | 76.935781 | 51.688608 | 78.283424 | 100.656899 | 94.927765 | 101.831129 | 36.041236 | 22.824723 | 15.8 | 164.7 | 1 | -2.41583 | -75.9566 | 3.82319
12:36 | 59.348739 | 89.345188 | 105.80249 | 96.0941 | 76.768213 | 51.620694 | 78.089647 | 100.406308 | 95.19513 | 102.077296 | 36.04971 | 22.834194 | 16.2 | 161.6 | 1 | -2.37294 | -82.8111 | 3.96334
12:36 | 59.482427 | 89.578361 | 106.369672 | 95.900402 | 76.625828 | 51.58631 | 77.879269 | 100.026523 | 95.447574 | 102.283941 | 36.072325 | 22.830741 | 16.5 | 151.7 | 1 | -2.05943 | -89.7209 | 4.13263
12:36 | 59.622599 | 89.794128 | 106.941863 | 95.684547 | 76.455523 | 51.528502 | 77.671478 | 99.744905 | 95.695193 | 102.472603 | 36.07445 | 22.838839 | 16.2 | 154.6 | 1 | -2.14579 | -96.5369 | 3.69894
12:36 | 59.757852 | 89.948401 | 107.51922 | 95.501473 | 76.285549 | 51.490429 | 77.461064 | 99.433424 | 95.962874 | 102.64259 | 36.073188 | 22.828189 | 16.1 | 138.1 | 1 | -2.38233 | -103.308 | 3.59126
12:36 | 59.88734 | 90.096492 | 108.090663 | 95.333695 | 76.110729 | 51.46824 | 77.234184 | 99.110269 | 96.236557 | 102.752507 | 36.082651 | 22.812879 | 16.3 | 153.7 | 1 | -2.16531 | -110.204 | 3.31415
12:36 | 60.027487 | 90.217528 | 108.658889 | 95.170185 | 75.965195 | 51.411147 | 77.065511 | 98.872962 | 96.532506 | 102.855558 | 36.091208 | 22.827121 | 16 | 150.7 | 1 | -2.13917 | -117.054 | 3.01231
12:36 | 60.165238 | 90.331049 | 109.222445 | 95.078014 | 75.799418 | 51.374738 | 76.920816 | 98.612375 | 96.797589 | 102.939842 | 36.103934 | 22.822323 | 17 | 187.9 | 1 | -2.28743 | -123.848 | 3.16881
12:36 | 60.275571 | 90.407815 | 109.772825 | 95.032825 | 75.639616 | 51.27956 | 76.683956 | 98.360767 | 97.054322 | 102.992548 | 36.111408 | 22.821227 | 16.7 | 148 | 1 | -2.21932 | -129.371 | 2.91141
12:36 | 60.383081 | 90.478885 | 110.306349 | 95.05925 | 75.491066 | 51.231773 | 76.505667 | 98.171212 | 97.317534 | 103.029151 | 36.129564 | 22.824985 | 18.4 | 196.2 | 1 | -2.38062 | -136.126 | 2.89285
12:36 | 60.49903 | 90.519868 | 110.804312 | 95.131406 | 75.343758 | 51.184554 | 76.317167 | 98.058015 | 97.597224 | 103.062028 | 36.134391 | 22.815804 | 16.4 | 160.2 | 1 | -2.27261 | -143.065 | 2.62868
12:36 | 60.59781 | 90.536235 | 111.268914 | 95.301115 | 75.183769 | 51.14685 | 76.107313 | 97.964197 | 97.806715 | 103.040132 | 36.137613 | 22.815998 | 16.2 | 163 | 1 | -2.27239 | -149.925 | 3.10746
12:36 | 60.728195 | 90.555965 | 111.739837 | 95.506967 | 75.062216 | 51.085799 | 75.89822 | 97.94183 | 98.022454 | 102.977933 | 36.155372 | 22.827467 | 16.2 | 156 | 1 | -2.30485 | -156.78 | 3.12665
12:36 | 60.846379 | 90.528594 | 112.171176 | 95.78636 | 74.914858 | 51.039794 | 75.741738 | 97.974251 | 98.251616 | 102.932401 | 36.171058 | 22.827286 | 16.8 | 160 | 1 | -2.32298 | -163.621 | 2.88633
12:36 | 60.917731 | 90.517325 | 112.576619 | 96.112165 | 74.787197 | 51.009395 | 75.514023 | 98.04193 | 98.448434 | 102.857519 | 36.169728 | 22.821975 | 16.7 | 162.8 | 1 | -2.2377 | -170.461 | 2.99666
12:36 | 61.011675 | 90.465272 | 112.93939 | 96.498359 | 74.639576 | 50.948337 | 75.289762 | 98.14221 | 98.606833 | 102.765186 | 36.199964 | 22.822807 | 16.4 | 154.9 | 1 | -2.09794 | -177.393 | 3.303
12:36 | 61.121557 | 90.405311 | 113.282691 | 96.934269 | 74.524248 | 50.878123 | 75.080759 | 98.291211 | 98.75786 | 102.666358 | 36.181726 | 22.826717 | 16.7 | 158.5 | 1 | -2.33057 | -184.159 | 3.18753
12:36 | 61.195346 | 90.319155 | 113.604275 | 97.401638 | 74.38996 | 50.856711 | 74.888368 | 98.518208 | 98.911423 | 102.572122 | 36.189844 | 22.822848 | 15.1 | 178.2 | 1 | -2.35607 | -191.025 | 3.72539
12:36 | 61.298981 | 90.236875 | 113.881601 | 97.883411 | 74.257318 | 50.811947 | 74.628171 | 98.736187 | 99.025289 | 102.442534 | 36.19984 | 22.829352 | 16.1 | 157.2 | 1 | -2.17646 | -197.93 | 3.1087
12:36 | 61.389025 | 90.159134 | 114.123857 | 98.404421 | 74.131505 | 50.754556 | 74.405853 | 98.986789 | 99.122584 | 102.278419 | 36.198318 | 22.818798 | 15.9 | 165.9 | 1 | -2.24021 | -204.758 | 2.87081
12:36 | 61.465749 | 90.034029 | 114.373577 | 98.934044 | 73.993167 | 50.728884 | 74.219091 | 99.289812 | 99.227064 | 102.108287 | 36.224948 | 22.830947 | 15.8 | 165.8 | 1 | -2.26914 | -211.564 | 2.4898
12:36 | 61.551785 | 89.918597 | 114.592302 | 99.473695 | 73.886639 | 50.669577 | 74.052492 | 99.590434 | 99.300375 | 101.929619 | 36.237891 | 22.822223 | 16.5 | 145.6 | 1 | -2.13857 | -218.466 | 2.0628
12:36 | 61.627679 | 89.795251 | 114.76962 | 100.015459 | 73.750417 | 50.615746 | 73.850634 | 99.895142 | 99.366497 | 101.708307 | 36.256552 | 22.832984 | 16.2 | 162.4 | 1 | -2.2098 | -225.284 | 2.20419
12:36 | 61.699035 | 89.652279 | 114.896341 | 100.522839 | 73.678295 | 50.5815 | 73.700875 | 100.232727 | 99.40983 | 101.487331 | 36.252412 | 22.828256 | 16 | 164.4 | 1 | -2.33003 | -232.104 | 2.52975
12:36 | 61.763441 | 89.501255 | 115.067403 | 101.050888 | 73.613865 | 50.554183 | 73.572871 | 100.563804 | 99.43213 | 101.280603 | 36.259556 | 22.821779 | 16 | 152.9 | 1 | -2.24991 | -238.969 | 2.73418
12:36 | 61.846513 | 89.349133 | 115.163275 | 101.540057 | 73.583253 | 50.49613 | 73.431079 | 100.886728 | 99.443233 | 101.070035 | 36.281439 | 22.820475 | 16.1 | 145 | 1 | -2.3315 | -244.444 | 2.88702
12:37 | 61.899742 | 89.17727 | 115.281709 | 102.029887 | 73.606221 | 50.449971 | 73.318369 | 101.234181 | 99.450472 | 100.830402 | 36.263298 | 22.826646 | 16.3 | 152.4 | 1 | -3.79345 | -250.095 | 2.89296
12:37 | 61.918558 | 89.022328 | 115.343467 | 102.496384 | 73.680833 | 50.425731 | 73.292576 | 101.542415 | 99.444393 | 100.600221 | 36.292984 | 22.830169 | 16.5 | 165.8 | 1 | -6.78821 | -245.735 | 3.36524
12:37 | 61.966496 | 88.837132 | 115.374128 | 102.92812 | 73.778622 | 50.408097 | 73.265126 | 101.835959 | 99.418335 | 100.358786 | 36.28728 | 22.815025 | 17 | 173.2 | 1 | -6.58107 | -239 | 3.86913
12:37 | 62.027149 | 88.684429 | 115.412402 | 103.366056 | 73.941826 | 50.35602 | 73.309201 | 102.145166 | 99.370795 | 100.100477 | 36.29275 | 22.815329 | 15.9 | 164.3 | 1 | -6.63427 | -232.133 | 3.23895
12:37 | 62.090008 | 88.505458 | 115.403086 | 103.782116 | 74.165379 | 50.3171 | 73.317246 | 102.396912 | 99.324046 | 99.853386 | 36.322037 | 22.813041 | 16 | 165.9 | 1 | -6.86754 | -225.175 | 3.50735
12:37 | 62.114002 | 88.305248 | 115.383523 | 104.1512 | 74.435928 | 50.257165 | 73.422552 | 102.630972 | 99.263553 | 99.61207 | 36.325095 | 22.819559 | 16.7 | 147.6 | 1 | -6.82675 | -218.327 | 3.84421
12:37 | 62.156107 | 88.128033 | 115.349912 | 104.505779 | 74.742983 | 50.242472 | 73.600381 | 102.962669 | 99.199722 | 99.345277 | 36.343576 | 22.821666 | 15.7 | 154.3 | 1 | -6.60787 | -211.574 | 4.58906
12:37 | 62.172712 | 87.93171 | 115.287553 | 104.837257 | 75.095843 | 50.164151 | 73.7197 | 103.149395 | 99.14416 | 99.087922 | 36.348197 | 22.82003 | 15.9 | 155.1 | 1 | -6.81918 | -204.679 | 4.2577
12:37 | 62.199288 | 87.733643 | 115.226554 | 105.134144 | 75.469106 | 50.143148 | 73.877392 | 103.400112 | 99.043844 | 98.813391 | 36.354243 | 22.825425 | 16.9 | 159.4 | 1 | -6.82226 | -197.806 | 3.95315
12:37 | 62.248872 | 87.534616 | 115.126975 | 105.424932 | 75.868752 | 50.096313 | 74.083441 | 103.564307 | 98.958535 | 98.555381 | 36.377318 | 22.822263 | 16.3 | 153.7 | 1 | -6.73531 | -190.954 | 3.84036
12:37 | 62.256609 | 87.330528 | 115.044219 | 105.673072 | 76.28301 | 50.050317 | 74.264769 | 103.739232 | 98.866323 | 98.282553 | 36.37522 | 22.817977 | 16 | 156.4 | 1 | -6.72018 | -184.135 | 3.93532
12:37 | 62.302572 | 87.119271 | 114.932078 | 105.891361 | 76.744774 | 49.933854 | 74.53159 | 103.901232 | 98.744363 | 97.988169 | 36.401023 | 22.808921 | 15.4 | 141.9 | 1 | -6.88177 | -177.232 | 3.47905
12:37 | 62.295925 | 86.904581 | 114.80106 | 106.097191 | 77.196576 | 49.958727 | 74.771504 | 104.06634 | 98.647816 | 97.719349 | 36.399597 | 22.819017 | 15.9 | 166.5 | 1 | -6.74874 | -170.377 | 3.45862
12:37 | 62.314022 | 86.70754 | 114.670285 | 106.269921 | 77.626681 | 49.889657 | 75.011639 | 104.137591 | 98.530936 | 97.420377 | 36.406452 | 22.824328 | 16.2 | 159.3 | 1 | -6.88333 | -164.89 | 3.03238
12:37 | 62.311708 | 86.487418 | 114.516042 | 106.431924 | 78.029879 | 49.92578 | 75.26481 | 104.273732 | 98.369682 | 97.136347 | 36.419956 | 22.816715 | 16.7 | 151.1 | 1 | -6.68037 | -158.071 | 3.33109
12:37 | 62.343919 | 86.264751 | 114.346519 | 106.560482 | 78.505462 | 49.888409 | 75.47359 | 104.330726 | 98.226663 | 96.828834 | 36.428004 | 22.803942 | 15.8 | 169.8 | 1 | -6.59964 | -151.279 | 3.41102
12:37 | 62.367814 | 86.055767 | 114.191379 | 106.686378 | 78.948268 | 49.826243 | 75.713828 | 104.396179 | 98.075652 | 96.530283 | 36.429361 | 22.811264 | 16.2 | 155 | 1 | -6.79452 | -144.396 | 3.58092
12:37 | 62.377905 | 85.829003 | 114.005396 | 106.788526 | 79.37557 | 49.848241 | 75.908424 | 104.433761 | 97.905603 | 96.236511 | 36.441782 | 22.81211 | 15.6 | 167.1 | 1 | -6.79942 | -137.512 | 3.11674
12:37 | 62.383556 | 85.607495 | 113.794281 | 106.861552 | 79.801148 | 49.85888 | 76.187055 | 104.477093 | 97.776821 | 95.926323 | 36.446827 | 22.811625 | 16.7 | 177 | 1 | -6.54056 | -130.727 | 3.4487
12:37 | 62.403643 | 85.394684 | 113.622956 | 106.925439 | 80.254581 | 49.912657 | 76.39654 | 104.522055 | 97.625133 | 95.650184 | 36.470681 | 22.812859 | 15.6 | 163.6 | 1 | -6.75551 | -123.797 | 3.0335
12:37 | 62.416262 | 85.164814 | 113.391328 | 106.948877 | 80.720067 | 49.913566 | 76.546921 | 104.532344 | 97.427332 | 95.319619 | 36.467857 | 22.814148 | 16.5 | 167.9 | 1 | -6.86732 | -116.913 | 3.07293
12:37 | 62.432878 | 84.954916 | 113.198524 | 106.976732 | 81.246638 | 49.969486 | 76.824531 | 104.514041 | 97.289889 | 95.038104 | 36.505639 | 22.813246 | 16.3 | 175 | 1 | -6.74557 | -110.059 | 2.74006
12:37 | 62.435905 | 84.729855 | 112.970979 | 106.981911 | 81.780894 | 49.996882 | 76.983917 | 104.458841 | 97.112163 | 94.715547 | 36.502308 | 22.808434 | 15.9 | 164.4 | 1 | -6.6239 | -103.285 | 3.13814
12:37 | 62.429837 | 84.514782 | 112.767285 | 106.979571 | 82.381203 | 50.101534 | 77.236551 | 104.445893 | 96.951241 | 94.431257 | 36.505749 | 22.813718 | 16.8 | 166.2 | 1 | -6.84155 | -96.3682 | 3.07479
12:37 | 62.423729 | 84.281341 | 112.544268 | 106.940109 | 83.038304 | 50.162575 | 77.469351 | 104.455144 | 96.788552 | 94.110116 | 36.516456 | 22.804898 | 17.2 | 164.9 | 1 | -6.88253 | -89.5219 | 3.07745
12:37 | 62.425545 | 84.049824 | 112.286154 | 106.89916 | 83.762076 | 50.264759 | 77.719502 | 104.347094 | 96.586081 | 93.755462 | 36.51688 | 22.809474 | 16.2 | 160 | 1 | -6.80272 | -82.6631 | 3.03062
12:37 | 62.388963 | 83.832695 | 112.050948 | 106.855727 | 84.488762 | 50.365784 | 77.995344 | 104.269572 | 96.407189 | 93.46048 | 36.520773 | 22.812691 | 17.4 | 166.9 | 1 | -6.68296 | -75.8853 | 3.48084
12:37 | 62.380527 | 83.621229 | 111.803598 | 106.805444 | 85.298524 | 50.464319 | 78.268877 | 104.143959 | 96.228956 | 93.170429 | 36.567958 | 22.819681 | 16 | 158.9 | 1 | -6.74698 | -68.9625 | 2.87799
12:37 | 62.392044 | 83.41459 | 111.552826 | 106.735177 | 86.113826 | 50.567797 | 78.578238 | 104.089698 | 96.034926 | 92.891355 | 36.581118 | 22.820915 | 16.9 | 174.3 | 1 | -6.84996 | -62.0951 | 2.83134
12:37 | 62.380554 | 83.206799 | 111.30501 | 106.686521 | 86.932834 | 50.70661 | 78.88676 | 103.931659 | 95.813141 | 92.565892 | 36.600062 | 22.825658 | 17.5 | 166.4 | 1 | -6.85158 | -56.6017 | 2.88521
12:37 | 62.365538 | 82.984269 | 111.030698 | 106.579386 | 87.806979 | 50.834276 | 79.211479 | 103.827654 | 95.632865 | 92.246888 | 36.59207 | 22.8228 | 16 | 137.6 | 1 | -6.64211 | -49.8108 | 3.46036
12:37 | 62.349083 | 82.765823 | 110.741815 | 106.491008 | 88.654685 | 50.965945 | 79.552893 | 103.70752 | 95.433471 | 91.954804 | 36.600611 | 22.820984 | 16.2 | 153 | 1 | -6.66157 | -42.9473 | 3.29351
12:37 | 62.324367 | 82.545063 | 110.471461 | 106.35507 | 89.507848 | 51.094212 | 79.884857 | 103.526248 | 95.239 | 91.655068 | 36.609644 | 22.815339 | 16.9 | 171.7 | 1 | -6.83498 | -36.0311 | 2.94491
12:37 | 62.309014 | 82.318839 | 110.194515 | 106.23631 | 90.313229 | 51.228377 | 80.239004 | 103.372951 | 95.032923 | 91.347983 | 36.621802 | 22.818265 | 16.5 | 159.2 | 1 | -6.77819 | -29.1666 | 3.44662
12:37 | 62.281538 | 82.121233 | 109.906392 | 106.096635 | 91.162123 | 51.400362 | 80.61362 | 103.214969 | 94.855119 | 91.044241 | 36.633728 | 22.81122 | 16.1 | 153.3 | 1 | -6.64699 | -22.3344 | 3.81406
12:37 | 62.262634 | 81.900265 | 109.659037 | 105.971998 | 91.968697 | 51.530568 | 80.974321 | 103.029763 | 94.650156 | 90.716013 | 36.634605 | 22.816074 | 16.9 | 157.9 | 1 | -6.83544 | -15.4691 | 3.61178
12:37 | 62.234538 | 81.68765 | 109.361202 | 105.863504 | 92.729641 | 51.682337 | 81.335204 | 102.845819 | 94.438035 | 90.449785 | 36.659621 | 22.81452 | 16.3 | 140.2 | 1 | -6.76839 | -8.61417 | 3.49845
12:37 | 62.180163 | 81.484311 | 109.095052 | 105.811043 | 93.480299 | 51.816257 | 81.700473 | 102.674147 | 94.264346 | 90.15938 | 36.664816 | 22.814007 | 16.5 | 151.6 | 1 | -6.56354 | -1.77276 | 3.94838
12:37 | 62.16672 | 81.295131 | 108.809407 | 105.795169 | 94.187389 | 51.979404 | 82.046653 | 102.507599 | 94.050085 | 89.859979 | 36.688365 | 22.828097 | 16.2 | 153.3 | 1 | -6.72285 | 5.04347 | 4.18352
12:37 | 62.119137 | 81.062661 | 108.524728 | 105.846288 | 94.867077 | 52.11274 | 82.394644 | 102.288792 | 93.806216 | 89.598224 | 36.694245 | 22.819443 | 17.5 | 194.8 | 1 | -6.81491 | 11.9828 | 4.09202
12:37 | 62.119137 | 81.062661 | 108.524728 | 105.846288 | 94.867077 | 52.11274 | 82.394644 | 102.288792 | 93.806216 | 89.598224 | 36.694245 | 22.819443 | 16 | 152.7 | 1 | -6.76983 | 18.8292 | 4.09957
12:37 | 62.080381 | 80.878163 | 108.262472 | 105.998864 | 95.527568 | 52.240685 | 82.745415 | 102.152234 | 93.602791 | 89.302238 | 36.703236 | 22.811233 | 16 | 151.8 | 1 | -6.66731 | 25.7041 | 4.22117
12:37 | 62.049403 | 80.656182 | 107.973107 | 106.178859 | 96.093167 | 52.397227 | 83.089116 | 101.980986 | 93.386706 | 88.97459 | 36.704113 | 22.803466 | 16.2 | 157.8 | 1 | -6.81844 | 32.5754 | 3.87213
12:37 | 62.030683 | 80.457028 | 107.685943 | 106.506192 | 96.635976 | 52.550773 | 83.424993 | 101.854435 | 93.219952 | 88.679984 | 36.719972 | 22.813382 | 17.4 | 178.4 | 1 | -6.73897 | 39.4464 | 3.5031
12:37 | 61.972317 | 80.258438 | 107.409405 | 106.89131 | 97.123803 | 52.68782 | 83.740323 | 101.735821 | 93.053424 | 88.428826 | 36.730553 | 22.821925 | 16.3 | 179.4 | 1 | -6.82405 | 46.2964 | 3.57596
12:37 | 61.955225 | 80.052718 | 107.147177 | 107.391517 | 97.636387 | 52.831001 | 84.044534 | 101.649215 | 92.806225 | 88.143844 | 36.727044 | 22.824685 | 16.7 | 150.6 | 1 | -6.78386 | 51.8008 | 3.41677
12:37 | 61.896493 | 79.835897 | 106.877744 | 107.927156 | 98.057083 | 52.953046 | 84.319514 | 101.57391 | 92.550743 | 87.824865 | 36.759885 | 22.810137 | 16.2 | 154.8 | 1 | -6.63679 | 58.6092 | 3.81807
12:37 | 61.867893 | 79.653192 | 106.636863 | 108.516346 | 98.479283 | 53.080928 | 84.620565 | 101.569549 | 92.364581 | 87.550524 | 36.772453 | 22.82664 | 15.7 | 153.3 | 1 | -6.71783 | 65.4999 | 3.33559
12:37 | 61.83477 | 79.451972 | 106.379064 | 109.183626 | 98.836443 | 53.181724 | 84.908994 | 101.572922 | 92.127861 | 87.259966 | 36.806608 | 22.82352 | 17.2 | 162.2 | 1 | -6.80877 | 72.3541 | 3.21887
12:37 | 61.802252 | 79.256523 | 106.125248 | 109.864637 | 99.108584 | 53.29368 | 85.131179 | 101.617992 | 91.91906 | 86.969271 | 36.820355 | 22.808403 | 16.1 | 147.2 | 1 | -6.78659 | 79.2037 | 2.8047
12:37 | 61.759962 | 79.034065 | 105.866474 | 110.562901 | 99.478263 | 53.411285 | 85.371832 | 101.674733 | 91.683598 | 86.697704 | 36.813461 | 22.825225 | 16.2 | 163.8 | 1 | -6.70353 | 86.1043 | 3.11774
12:37 | 61.691853 | 78.870544 | 105.646394 | 111.276582 | 99.675356 | 53.531777 | 85.599419 | 101.779162 | 91.453351 | 86.411 | 36.836047 | 22.819955 | 16.8 | 162.7 | 1 | -6.86862 | 92.9443 | 2.80033
12:37 | 61.668755 | 78.671715 | 105.414706 | 111.990451 | 99.918063 | 53.666024 | 85.818221 | 101.907258 | 91.234821 | 86.162938 | 36.833019 | 22.819054 | 16.2 | 149.6 | 1 | -6.78014 | 99.7588 | 3.04058
12:37 | 61.616594 | 78.510094 | 105.193927 | 112.713322 | 100.110517 | 53.779309 | 86.001961 | 102.060676 | 91.001624 | 85.88688 | 36.864184 | 22.836888 | 16.5 | 155.7 | 1 | -6.67277 | 106.599 | 3.43798
12:37 | 61.570623 | 78.317341 | 104.957118 | 113.459247 | 100.310217 | 53.889838 | 86.160389 | 102.220999 | 90.791532 | 85.594109 | 36.857468 | 22.824142 | 16.4 | 157.3 | 1 | -6.79424 | 113.479 | 3.849
12:37 | 61.526873 | 78.142014 | 104.776677 | 114.098404 | 100.384074 | 54.003647 | 86.342213 | 102.40814 | 90.571381 | 85.345253 | 36.872434 | 22.812424 | 15.8 | 163.7 | 1 | -6.83995 | 120.268 | 3.66511
12:37 | 61.456075 | 77.950635 | 104.635985 | 114.74669 | 100.479084 | 54.087803 | 86.480805 | 102.6164 | 90.363165 | 85.076939 | 36.883919 | 22.821882 | 15.9 | 159.5 | 1 | -6.70302 | 127.245 | 3.39011
12:37 | 61.410328 | 77.801026 | 104.563735 | 115.38003 | 100.529224 | 54.17163 | 86.61424 | 102.815083 | 90.136015 | 84.791005 | 36.904517 | 22.819288 | 15.8 | 152.2 | 1 | -6.78054 | 134.049 | 3.82422
12:37 | 61.384573 | 77.585241 | 104.558235 | 116.029786 | 100.659932 | 54.264813 | 86.735805 | 103.053841 | 89.97896 | 84.564636 | 36.940299 | 22.822505 | 16.8 | 154.4 | 1 | -6.87187 | 140.902 | 3.47179
12:38 | 61.32213 | 77.453387 | 104.664498 | 116.555502 | 100.604115 | 54.341176 | 86.807417 | 103.260124 | 89.793031 | 84.335027 | 36.920565 | 22.823268 | 16.4 | 145 | 1 | -6.75616 | 147.755 | 3.66312
12:38 | 61.276043 | 77.266308 | 104.813937 | 117.102649 | 100.595152 | 54.409176 | 86.888935 | 103.486832 | 89.636957 | 84.090099 | 36.923004 | 22.82177 | 16.3 | 154.2 | 1 | -6.7511 | 154.626 | 3.46787
12:38 | 61.203213 | 77.084103 | 105.065336 | 117.611944 | 100.568409 | 54.47985 | 86.977042 | 103.707398 | 89.511567 | 83.857271 | 36.942052 | 22.831672 | 15.7 | 160.6 | 1 | -6.76947 | 161.444 | 3.32284
12:38 | 61.179151 | 76.90164 | 105.433777 | 118.083133 | 100.51624 | 54.550981 | 87.029558 | 103.932497 | 89.399881 | 83.595499 | 36.956401 | 22.826901 | 15.4 | 146.4 | 1 | -6.77611 | 166.941 | 2.80964
12:38 | 61.139954 | 76.813922 | 105.86329 | 118.498867 | 100.451653 | 54.60972 | 87.064748 | 104.142269 | 89.32876 | 83.36851 | 36.927196 | 22.822768 | 16.6 | 153.3 | 1 | -6.9164 | 173.809 | 2.7152
12:38 | 61.076936 | 76.645557 | 106.363823 | 118.884755 | 100.322106 | 54.68286 | 87.109754 | 104.352011 | 89.301201 | 83.124894 | 36.961937 | 22.820605 | 16.6 | 154.9 | 1 | -6.82409 | 180.722 | 2.07674
12:38 | 61.016984 | 76.469118 | 106.94569 | 119.205191 | 100.249368 | 54.736752 | 87.147436 | 104.540273 | 89.285792 | 82.889634 | 36.994456 | 22.812589 | 16.1 | 149.6 | 1 | -6.70547 | 187.632 | 2.27955
12:38 | 60.953327 | 76.281709 | 107.558832 | 119.564517 | 100.114733 | 54.7929 | 87.136984 | 104.735336 | 89.314278 | 82.661404 | 37.015367 | 22.82636 | 16.3 | 172.1 | 1 | -6.74108 | 194.495 | 2.45884
12:38 | 60.909411 | 76.075679 | 108.204409 | 119.846546 | 100.015015 | 54.840216 | 87.143908 | 104.92299 | 89.35237 | 82.398709 | 36.99954 | 22.833599 | 16.3 | 163.1 | 1 | -6.92204 | 201.301 | 2.30837
12:38 | 60.854625 | 75.855907 | 108.905476 | 120.09061 | 99.871916 | 54.877146 | 87.140817 | 105.091462 | 89.433334 | 82.158611 | 37.031976 | 22.835776 | 15.9 | 159.2 | 1 | -6.63557 | 208.221 | 2.40422
12:38 | 60.778435 | 75.649254 | 109.592483 | 120.322202 | 99.71317 | 54.9346 | 87.117168 | 105.251161 | 89.530272 | 81.890432 | 37.038005 | 22.820604 | 16.3 | 156.6 | 1 | -6.6608 | 215.123 | 2.71845
12:38 | 60.720115 | 75.431138 | 110.305773 | 120.427279 | 99.652305 | 54.959723 | 87.092841 | 105.388291 | 89.652707 | 81.63952 | 37.044404 | 22.818607 | 16.4 | 173.9 | 1 | -6.74321 | 221.964 | 2.96595
12:38 | 60.666184 | 75.224634 | 111.018199 | 120.580145 | 99.418656 | 55.020014 | 87.060251 | 105.506448 | 89.808554 | 81.37579 | 37.056339 | 22.821492 | 16.6 | 150.9 | 1 | -6.88353 | 228.776 | 2.69345
12:38 | 60.64338 | 75.053647 | 111.736874 | 120.755067 | 99.172942 | 55.064618 | 87.025723 | 105.630201 | 89.974681 | 81.121323 | 37.052379 | 22.824695 | 15.5 | 157.8 | 1 | -6.71113 | 235.719 | 3.05584
12:38 | 60.599037 | 74.943393 | 112.440859 | 120.825078 | 98.971611 | 55.090415 | 86.981883 | 105.734115 | 90.156462 | 80.874952 | 37.06748 | 22.825915 | 16.6 | 168.7 | 1 | -6.67 | 242.541 | 3.15779
12:38 | 60.552268 | 74.890613 | 113.123034 | 120.842577 | 98.766173 | 55.115887 | 86.910994 | 105.829162 | 90.364077 | 80.623038 | 37.092049 | 22.823918 | 16.8 | 154.3 | 1 | -6.87983 | 249.402 | 3.35074
12:38 | 60.504757 | 74.940028 | 113.792555 | 120.883329 | 98.565306 | 55.156256 | 86.851961 | 105.915274 | 90.570597 | 80.380048 | 37.091815 | 22.829631 | 16.5 | 164.4 | 1 | -11.2599 | 249.04 | 3.36574
12:38 | 60.498802 | 75.07749 | 114.430271 | 120.864287 | 98.33892 | 55.191231 | 86.782461 | 105.986735 | 90.770094 | 80.181903 | 37.10375 | 22.827288 | 16.4 | 147.9 | 1 | -11.1437 | 242.454 | 3.52563
12:38 | 60.494654 | 75.302459 | 115.03484 | 120.884402 | 98.102272 | 55.202533 | 86.709389 | 106.039783 | 90.986318 | 79.998501 | 37.133553 | 22.842848 | 16.2 | 174.6 | 1 | -11.3354 | 235.572 | 3.23185
12:38 | 60.420359 | 75.690746 | 115.596434 | 120.773338 | 97.865163 | 55.22077 | 86.610695 | 106.072224 | 91.203286 | 79.829009 | 37.098954 | 22.82009 | 16.2 | 155 | 1 | -11.3285 | 228.735 | 3.10758
12:38 | 60.355814 | 76.126593 | 116.152071 | 120.759304 | 97.600868 | 55.233856 | 86.515737 | 106.107005 | 91.420695 | 79.673642 | 37.117918 | 22.822156 | 16.2 | 157.4 | 1 | -11.2138 | 221.944 | 2.62938
12:38 | 60.309092 | 76.621946 | 116.656652 | 120.693372 | 97.361897 | 55.235127 | 86.406074 | 106.130977 | 91.629784 | 79.583489 | 37.138088 | 22.827246 | 17.3 | 186.4 | 1 | -11.1852 | 215.064 | 2.61339
12:38 | 60.241916 | 77.235597 | 117.146542 | 120.530898 | 97.061676 | 55.261043 | 86.288681 | 106.134646 | 91.848009 | 79.513455 | 37.134251 | 22.823002 | 15.7 | 163 | 1 | -11.3205 | 208.171 | 1.73036
12:38 | 60.180638 | 77.898022 | 117.586253 | 120.422267 | 96.775263 | 55.273898 | 86.190722 | 106.131082 | 92.050505 | 79.502401 | 37.199649 | 22.828077 | 16.8 | 167.1 | 1 | -11.2381 | 201.331 | 1.669
12:38 | 60.126822 | 78.561869 | 118.003367 | 120.285338 | 96.583671 | 55.26015 | 86.067331 | 106.108477 | 92.253258 | 79.501495 | 37.174136 | 22.823889 | 16.2 | 164.5 | 1 | -11.1865 | 194.492 | 2.69707
12:38 | 60.064381 | 79.268719 | 118.376481 | 120.139861 | 96.323871 | 55.275885 | 85.952347 | 106.091817 | 92.42706 | 79.572223 | 37.167108 | 22.820561 | 15.7 | 159.9 | 1 | -11.3888 | 187.628 | 2.30718
12:38 | 60.008594 | 79.981351 | 118.711774 | 119.965294 | 96.029187 | 55.267896 | 85.829936 | 106.066437 | 92.621999 | 79.628925 | 37.20728 | 22.835261 | 16.5 | 152.4 | 1 | -11.2501 | 180.774 | 2.67637
12:38 | 59.936015 | 80.680931 | 118.995338 | 119.756728 | 95.669065 | 55.262745 | 85.699262 | 106.010483 | 92.782213 | 79.73343 | 37.212925 | 22.814112 | 17.1 | 145.7 | 1 | -11.2352 | 173.89 | 3.47224
12:38 | 59.897499 | 81.310798 | 119.279632 | 119.606396 | 95.495646 | 55.245901 | 85.558477 | 105.959393 | 92.955561 | 79.863626 | 37.214734 | 22.827481 | 15.8 | 155 | 1 | -11.2135 | 167.035 | 3.57572
12:38 | 59.831531 | 81.923733 | 119.522618 | 119.424981 | 95.213203 | 55.228231 | 85.429125 | 105.887498 | 93.098345 | 79.980712 | 37.24367 | 22.814403 | 16.6 | 156.8 | 1 | -11.2804 | 160.189 | 3.22942
12:38 | 59.776261 | 82.458008 | 119.73039 | 119.183688 | 94.866146 | 55.21409 | 85.283381 | 105.814075 | 93.250931 | 80.12463 | 37.253384 | 22.814319 | 16.2 | 159.9 | 1 | -11.2338 | 153.306 | 3.7319
12:38 | 59.728079 | 82.989965 | 119.920879 | 118.888692 | 94.585432 | 55.203546 | 85.135118 | 105.72517 | 93.372644 | 80.266367 | 37.248219 | 22.803683 | 16.1 | 144.5 | 1 | -11.2015 | 146.456 | 3.73178
12:38 | 59.690583 | 83.528163 | 120.057955 | 118.724678 | 94.362414 | 55.184916 | 84.998235 | 105.633355 | 93.494521 | 80.442181 | 37.262111 | 22.803141 | 16.1 | 138.1 | 1 | -11.2053 | 139.583 | 3.66039
12:38 | 59.648207 | 84.09905 | 120.174304 | 118.438851 | 94.108124 | 55.18424 | 84.850667 | 105.550968 | 93.607308 | 80.631674 | 37.272291 | 22.825886 | 16.3 | 154.2 | 1 | -11.2171 | 134.097 | 3.92849
12:38 | 59.625792 | 84.778518 | 120.27601 | 118.231772 | 93.78573 | 55.195326 | 84.718611 | 105.454372 | 93.715262 | 80.857291 | 37.298842 | 22.813639 | 16.9 | 170.7 | 1 | -11.181 | 127.223 | 4.16553
12:38 | 59.576068 | 85.581507 | 120.355974 | 117.948291 | 93.499069 | 55.148616 | 84.547034 | 105.334371 | 93.804332 | 81.064571 | 37.282853 | 22.803765 | 16.3 | 174.2 | 1 | -11.2287 | 120.35 | 3.68757
12:38 | 59.55411 | 86.531034 | 120.389761 | 117.701625 | 93.211588 | 55.147507 | 84.40574 | 105.217351 | 93.869073 | 81.295257 | 37.309336 | 22.819935 | 17.2 | 159 | 1 | -11.1644 | 113.515 | 3.69566
12:38 | 59.546386 | 87.596852 | 120.431069 | 117.430636 | 92.937176 | 55.112693 | 84.246861 | 105.098483 | 93.935742 | 81.567805 | 37.328023 | 22.819381 | 16.7 | 165.1 | 1 | -11.2073 | 106.621 | 3.04777
12:38 | 59.537517 | 88.7976 | 120.420251 | 117.156976 | 92.619472 | 55.0871 | 84.094958 | 104.98328 | 94.002489 | 81.800451 | 37.345011 | 22.805388 | 16 | 148.7 | 1 | -11.2293 | 99.7567 | 2.99329
12:38 | 59.557883 | 90.071643 | 120.394103 | 116.910333 | 92.339703 | 55.048296 | 83.931615 | 104.828023 | 94.048241 | 82.089229 | 37.33116 | 22.808313 | 16.6 | 143.4 | 1 | -11.1199 | 92.8492 | 3.8944
12:38 | 59.577927 | 91.379675 | 120.333801 | 116.572773 | 92.074889 | 55.019889 | 83.777095 | 104.6969 | 94.09969 | 82.430883 | 37.344408 | 22.810186 | 16.5 | 153.5 | 1 | -11.2465 | 86.0087 | 3.93402
12:38 | 59.593846 | 92.748694 | 120.280209 | 116.283272 | 91.817861 | 55.006854 | 83.620396 | 104.573888 | 94.109286 | 82.745421 | 37.348476 | 22.817009 | 16.3 | 160.5 | 1 | -11.3116 | 79.1668 | 3.68244
12:38 | 59.639849 | 94.106114 | 120.178947 | 115.988581 | 91.511198 | 54.97988 | 83.429253 | 104.391629 | 94.082743 | 83.055879 | 37.364779 | 22.802863 | 15.9 | 150.1 | 1 | -11.2302 | 72.3195 | 3.35909
12:38 | 59.686714 | 95.432604 | 120.084131 | 115.694356 | 91.225469 | 54.953946 | 83.277469 | 104.275379 | 94.085056 | 83.4067 | 37.370382 | 22.807634 | 16.5 | 151.9 | 1 | -11.1834 | 65.4359 | 3.31843
12:38 | 59.722511 | 96.768897 | 119.95187 | 115.379121 | 90.985454 | 54.914449 | 83.117872 | 104.110851 | 94.046614 | 83.756566 | 37.388424 | 22.809672 | 16 | 151.8 | 1 | -11.2748 | 58.5892 | 3.73259
12:38 | 59.812554 | 98.031069 | 119.832464 | 115.079118 | 90.658249 | 54.886837 | 82.954047 | 103.972253 | 94.063442 | 84.170545 | 37.404616 | 22.820475 | 17.2 | 160 | 1 | -11.3223 | 51.7327 | 3.47921
12:38 | 59.907713 | 99.24302 | 119.699145 | 114.784234 | 90.454465 | 54.831841 | 82.784199 | 103.768322 | 93.927188 | 84.520589 | 37.422274 | 22.809505 | 16.1 | 152.2 | 1 | -11.1838 | 44.8856 | 4.03517
12:38 | 59.975227 | 100.400044 | 119.58457 | 114.475895 | 90.111415 | 54.792179 | 82.624054 | 103.607537 | 93.89185 | 84.933447 | 37.41326 | 22.808853 | 16.3 | 176.5 | 1 | -11.1865 | 38.0209 | 3.72852
12:38 | 60.063638 | 101.486829 | 119.503893 | 114.140478 | 89.772838 | 54.734989 | 82.464295 | 103.421466 | 93.792802 | 85.334533 | 37.428165 | 22.812223 | 16.5 | 158.6 | 1 | -11.2422 | 32.5471 | 3.9946
12:38 | 60.147638 | 102.492446 | 119.470985 | 113.839082 | 89.545264 | 54.7168 | 82.290148 | 103.269242 | 93.683926 | 85.733612 | 37.454083 | 22.802044 | 16.5 | 158 | 1 | -11.2271 | 25.6744 | 4.18092
12:38 | 60.258498 | 103.431984 | 119.515027 | 113.501069 | 89.248833 | 54.664745 | 82.107407 | 103.075652 | 93.600033 | 86.155791 | 37.449795 | 22.814109 | 17.5 | 194.7 | 1 | -11.3242 | 18.8484 | 3.36129
12:38 | 60.375588 | 104.298381 | 119.671604 | 113.217673 | 89.008109 | 54.63249 | 81.949133 | 102.90646 | 93.461237 | 86.601961 | 37.472329 | 22.814567 | 16.3 | 158.4 | 1 | -11.1171 | 11.9692 | 3.50152
12:38 | 60.490851 | 105.058371 | 119.893756 | 112.950207 | 88.734898 | 54.604034 | 81.800117 | 102.743009 | 93.401442 | 87.054861 | 37.467904 | 22.789354 | 16 | 155.9 | 1 | -11.1639 | 5.10916 | 3.61048
12:38 | 60.602373 | 105.77567 | 120.235221 | 112.64839 | 88.469524 | 54.571304 | 81.587743 | 102.563915 | 93.260622 | 87.443298 | 37.512218 | 22.812763 | 16.6 | 166.4 | 1 | -11.3921 | -1.7303 | 3.20889
12:38 | 60.723208 | 106.411611 | 120.738557 | 112.32799 | 88.186748 | 54.529118 | 81.443873 | 102.38091 | 93.195478 | 87.851865 | 37.513299 | 22.817464 | 16.2 | 154.6 | 1 | -11.3702 | -8.60957 | 3.0891
12:38 | 60.842767 | 106.933709 | 121.321497 | 112.02525 | 87.953361 | 54.500254 | 81.286807 | 102.182612 | 93.073558 | 88.269271 | 37.526271 | 22.815273 | 16.1 | 159.9 | 1 | -11.1127 | -15.4574 | 2.78279
12:38 | 60.978653 | 107.46156 | 121.982389 | 111.717751 | 87.695349 | 54.448585 | 81.107121 | 101.985206 | 93.016331 | 88.673892 | 37.550338 | 22.80196 | 15.8 | 162.8 | 1 | -11.2271 | -22.3167 | 2.72192
12:38 | 61.131061 | 107.883468 | 122.781358 | 111.411831 | 87.432382 | 54.424778 | 80.932341 | 101.77673 | 92.914305 | 89.070759 | 37.555789 | 22.810363 | 16.3 | 158.7 | 1 | -11.3082 | -29.1399 | 2.26625
12:38 | 61.250777 | 108.256511 | 123.608031 | 111.101493 | 87.168228 | 54.380979 | 80.75829 | 101.595178 | 92.894862 | 89.440562 | 37.556488 | 22.796648 | 16.7 | 153.7 | 1 | -11.1868 | -36.079 | 2.47851
12:38 | 61.390072 | 108.559125 | 124.498497 | 110.790593 | 86.92696 | 54.321866 | 80.612585 | 101.352279 | 92.880908 | 89.807873 | 37.579787 | 22.793194 | 16.7 | 151.1 | 1 | -11.1586 | -42.9336 | 2.76919
12:39 | 61.521197 | 108.816517 | 125.434785 | 110.472383 | 86.681762 | 54.289196 | 80.429213 | 101.171946 | 92.870459 | 90.156245 | 37.573062 | 22.803693 | 16.2 | 163.7 | 1 | -11.2565 | -49.7264 | 2.35216
12:39 | 61.670443 | 109.036594 | 126.421143 | 110.167723 | 86.436813 | 54.255931 | 80.305287 | 100.962924 | 92.851003 | 90.519812 | 37.616838 | 22.809795 | 16.1 | 159.5 | 1 | -11.3791 | -56.5532 | 2.84652
12:39 | 61.798071 | 109.191353 | 127.393889 | 109.856632 | 86.219527 | 54.194797 | 80.108931 | 100.760999 | 92.878064 | 90.854836 | 37.611742 | 22.799407 | 16.1 | 150.7 | 1 | -11.1491 | -63.396 | 3.65706
12:39 | 61.914881 | 109.305338 | 128.367068 | 109.546056 | 85.957744 | 54.167117 | 79.956903 | 100.56852 | 92.931988 | 91.156977 | 37.619152 | 22.805107 | 16.2 | 172.1 | 1 | -11.251 | -70.2873 | 3.76136
12:39 | 62.047401 | 109.357318 | 129.338074 | 109.250611 | 85.724026 | 54.101243 | 79.787526 | 100.332473 | 92.96955 | 91.436335 | 37.642916 | 22.811861 | 16.4 | 156.3 | 1 | -11.3229 | -77.1634 | 3.31228
12:39 | 62.170652 | 109.383531 | 130.266096 | 108.995956 | 85.481665 | 54.057543 | 79.617455 | 100.091274 | 93.038761 | 91.706551 | 37.643902 | 22.805107 | 18.1 | 165.6 | 1 | -11.2601 | -82.6948 | 3.36142
12:39 | 62.316107 | 109.382086 | 131.18082 | 108.722148 | 85.246867 | 54.027384 | 79.477666 | 99.878672 | 93.133585 | 92.009071 | 37.654325 | 22.810071 | 16.5 | 154.6 | 1 | -11.3017 | -89.5139 | 3.30389
12:39 | 62.426354 | 109.331603 | 132.054602 | 108.554671 | 85.020804 | 53.996481 | 79.308738 | 99.591618 | 93.230086 | 92.236861 | 37.685004 | 22.815536 | 15.6 | 148.8 | 1 | -11.2148 | -96.3384 | 3.2567
12:39 | 62.556058 | 109.258977 | 132.876046 | 108.441887 | 84.790797 | 53.964223 | 79.168072 | 99.380525 | 93.344513 | 92.459864 | 37.688496 | 22.804288 | 16.8 | 153.6 | 1 | -11.2202 | -103.211 | 2.8609
12:39 | 62.659668 | 109.13749 | 133.645453 | 108.471341 | 84.562463 | 53.881804 | 79.009012 | 99.140412 | 93.453578 | 92.691415 | 37.682525 | 22.814467 | 16.6 | 157.2 | 1 | -11.3157 | -110.023 | 3.06105
12:39 | 62.781647 | 108.979471 | 134.410648 | 108.636066 | 84.338087 | 53.822089 | 78.836963 | 98.925493 | 93.576575 | 92.892348 | 37.702028 | 22.810238 | 16.1 | 148 | 1 | -11.2062 | -116.875 | 2.88659
12:39 | 62.886184 | 108.818933 | 135.11225 | 108.932658 | 84.128935 | 53.7816 | 78.684003 | 98.648356 | 93.704945 | 93.081108 | 37.695769 | 22.80426 | 16.4 | 155 | 1 | -11.1722 | -123.758 | 2.944
12:39 | 62.987768 | 108.64509 | 135.735885 | 109.3689 | 83.90476 | 53.733396 | 78.543356 | 98.499669 | 93.836084 | 93.307869 | 37.701288 | 22.800834 | 16.3 | 175.4 | 1 | -11.1693 | -130.655 | 2.56865
12:39 | 63.07657 | 108.443384 | 136.341972 | 109.938707 | 83.703866 | 53.685881 | 78.381203 | 98.313055 | 93.984559 | 93.446239 | 37.715874 | 22.81326 | 17.2 | 135.5 | 1 | -11.3688 | -137.443 | 2.70613
12:39 | 63.161037 | 108.204638 | 136.875239 | 110.625833 | 83.498325 | 53.628728 | 78.281444 | 98.15854 | 94.149388 | 93.584468 | 37.741717 | 22.81473 | 16.4 | 153.8 | 1 | -11.0596 | -144.393 | 3.50088
12:39 | 63.249843 | 107.965501 | 137.349864 | 111.426881 | 83.298956 | 53.581751 | 78.05812 | 97.933485 | 94.271392 | 93.70152 | 37.739759 | 22.812747 | 16.2 | 146.9 | 1 | -11.2176 | -151.209 | 3.5373
12:39 | 63.341265 | 107.691149 | 137.783322 | 112.291808 | 83.092999 | 53.52967 | 77.909799 | 97.823522 | 94.415555 | 93.794332 | 37.761658 | 22.810944 | 16.1 | 141.2 | 1 | -11.3614 | -158.03 | 3.59879
12:39 | 63.424588 | 107.416031 | 138.148169 | 113.231583 | 82.923948 | 53.481755 | 77.737672 | 97.691369 | 94.533024 | 93.8919 | 37.771573 | 22.824229 | 16.3 | 155.1 | 1 | -11.2014 | -164.944 | 3.14567
12:39 | 63.522898 | 107.114358 | 138.482328 | 114.20661 | 82.725289 | 53.427992 | 77.5745 | 97.582846 | 94.669861 | 93.970691 | 37.769875 | 22.818363 | 15.9 | 162.9 | 1 | -11.1408 | -171.843 | 3.08468
12:39 | 63.610729 | 106.813173 | 138.774696 | 115.206515 | 82.551339 | 53.394301 | 77.431952 | 97.500068 | 94.809451 | 94.048461 | 37.791157 | 22.819903 | 16.1 | 166.7 | 1 | -11.373 | -178.683 | 2.94389
12:39 | 63.696309 | 106.475915 | 138.998742 | 116.190931 | 82.353891 | 53.353773 | 77.285433 | 97.43979 | 94.959365 | 94.086215 | 37.793238 | 22.809931 | 16.2 | 161.5 | 1 | -11.1081 | -184.232 | 2.74639
12:39 | 63.755861 | 106.138111 | 139.197251 | 117.18489 | 82.216941 | 53.28246 | 77.089855 | 97.409724 | 95.055347 | 94.137557 | 37.787678 | 22.809529 | 16 | 165.5 | 1 | -11.2523 | -191.072 | 3.07787
12:39 | 63.755861 | 106.138111 | 139.197251 | 117.18489 | 82.216941 | 53.28246 | 77.089855 | 97.409724 | 95.055347 | 94.137557 | 37.787678 | 22.809529 | 16.4 | 147.8 | 1 | -11.2849 | -197.883 | 2.89418
12:39 | 63.85634 | 105.798932 | 139.330514 | 118.151994 | 82.063424 | 53.252015 | 76.864995 | 97.426024 | 95.190869 | 94.11453 | 37.827735 | 22.809168 | 16.1 | 168.4 | 1 | -11.1199 | -204.797 | 2.59718
12:39 | 63.940173 | 105.437951 | 139.464916 | 119.12503 | 81.931986 | 53.177881 | 76.657406 | 97.469223 | 95.30161 | 94.13786 | 37.828406 | 22.815436 | 16.2 | 168.4 | 1 | -11.2473 | -211.635 | 2.75333
12:39 | 63.99188 | 105.083954 | 139.536434 | 120.024132 | 81.784484 | 53.149708 | 76.460918 | 97.433864 | 95.41014 | 94.136816 | 37.842634 | 22.808572 | 18.2 | 159.4 | 1 | -11.4138 | -218.385 | 2.56671
12:39 | 64.072265 | 104.726683 | 139.580921 | 120.898335 | 81.718271 | 53.145673 | 76.340574 | 97.496675 | 95.505468 | 94.13597 | 37.860806 | 22.821746 | 16.5 | 185.4 | 1 | -11.2847 | -225.248 | 2.63838
12:39 | 64.14285 | 104.345909 | 139.561981 | 121.740657 | 81.763229 | 53.073159 | 76.202864 | 97.603738 | 95.616921 | 94.134595 | 37.860629 | 22.821386 | 17 | 142.6 | 1 | -11.0284 | -232.221 | 2.81634
12:39 | 64.202828 | 103.97796 | 139.545461 | 122.51007 | 81.84213 | 53.022169 | 76.002576 | 97.701411 | 95.703178 | 94.109215 | 37.874747 | 22.810444 | 17 | 169.5 | 1 | -11.4738 | -238.954 | 2.95771
12:39 | 64.269132 | 103.607941 | 139.487549 | 123.232781 | 82.087561 | 52.996917 | 75.852615 | 97.797062 | 95.791188 | 94.086967 | 37.893357 | 22.814687 | 16.2 | 164.9 | 1 | -11.3706 | -245.78 | 3.14419
12:39 | 64.324604 | 103.233243 | 139.394463 | 123.911502 | 82.396572 | 52.972017 | 75.72589 | 97.917583 | 95.841076 | 94.034818 | 37.893631 | 22.817849 | 16.1 | 158.6 | 1 | -14.422 | -249.992 | 2.87079
12:39 | 64.391105 | 102.841053 | 139.276201 | 124.525064 | 82.86801 | 52.927604 | 75.537414 | 98.015995 | 95.920866 | 93.975131 | 37.894644 | 22.810041 | 16.4 | 163.3 | 1 | -15.6611 | -244.258 | 3.34056
12:39 | 64.443401 | 102.448915 | 139.138097 | 125.092102 | 83.371929 | 52.933481 | 75.441526 | 98.13459 | 95.984975 | 93.897688 | 37.921949 | 22.811732 | 17.6 | 157.8 | 1 | -15.7941 | -238.758 | 3.73271
12:39 | 64.483858 | 102.085178 | 138.961467 | 125.596268 | 84.010817 | 52.885357 | 75.31704 | 98.259565 | 96.020965 | 93.824752 | 37.928823 | 22.817072 | 16.1 | 138.9 | 1 | -15.6338 | -231.97 | 4.12338
12:39 | 64.527566 | 101.684325 | 138.772755 | 126.065154 | 84.708989 | 52.805476 | 75.215734 | 98.458559 | 96.033538 | 93.734558 | 37.932068 | 22.813327 | 16.9 | 170.7 | 1 | -15.7604 | -225.141 | 3.84
12:39 | 64.5731 | 101.292219 | 138.56889 | 126.468203 | 85.491896 | 52.796091 | 75.139667 | 98.541169 | 96.059239 | 93.654066 | 37.949281 | 22.813993 | 17.7 | 159.6 | 1 | -15.7645 | -218.216 | 3.70822
12:39 | 64.605694 | 100.914595 | 138.34724 | 126.846582 | 86.256016 | 52.795496 | 75.144807 | 98.687215 | 96.069817 | 93.568057 | 37.960249 | 22.823118 | 16.3 | 158.2 | 1 | -15.7769 | -211.374 | 4.20906
12:39 | 64.63517 | 100.523571 | 138.08991 | 127.147231 | 87.1435 | 52.67574 | 75.041328 | 98.839794 | 96.102742 | 93.456114 | 37.97071 | 22.818209 | 15.9 | 156.8 | 1 | -15.6192 | -204.587 | 3.91352
12:39 | 64.668556 | 100.13049 | 137.819602 | 127.408046 | 87.978083 | 52.673478 | 75.082488 | 98.976653 | 96.104657 | 93.343716 | 37.972162 | 22.821121 | 16.2 | 156 | 1 | -15.9593 | -197.631 | 3.67025
12:39 | 64.671485 | 99.746703 | 137.529076 | 127.652998 | 88.913897 | 52.62009 | 75.002263 | 99.094407 | 96.093801 | 93.253939 | 37.994194 | 22.819457 | 17.8 | 177.4 | 1 | -15.796 | -190.826 | 3.74763
12:39 | 64.71375 | 99.355348 | 137.226216 | 127.824345 | 89.718786 | 52.519729 | 75.011809 | 99.209279 | 96.082126 | 93.120529 | 37.992057 | 22.820899 | 15.8 | 161 | 1 | -15.551 | -184.03 | 3.73039
12:39 | 64.751473 | 98.986215 | 136.927563 | 127.993478 | 90.631629 | 52.479054 | 75.042008 | 99.332889 | 96.07955 | 93.000865 | 38.01591 | 22.824685 | 16.1 | 177.5 | 1 | -15.796 | -177.125 | 3.59955
12:39 | 64.746932 | 98.590784 | 136.585903 | 128.081179 | 91.460963 | 52.43292 | 75.11577 | 99.551119 | 96.080581 | 92.854027 | 38.016978 | 22.818375 | 16.1 | 138.7 | 1 | -15.8326 | -170.235 | 3.54168
12:39 | 64.77165 | 98.219046 | 136.239225 | 128.150989 | 92.282489 | 52.416638 | 75.098334 | 99.597323 | 96.020924 | 92.730658 | 38.03434 | 22.813424 | 16.3 | 155.4 | 1 | -15.7509 | -163.416 | 3.30039
12:39 | 64.787636 | 97.830091 | 135.879314 | 128.210111 | 93.082546 | 52.337313 | 75.132791 | 99.690665 | 95.991142 | 92.591288 | 38.044759 | 22.809915 | 16.1 | 154.5 | 1 | -15.553 | -156.616 | 3.95927
12:39 | 64.76367 | 97.453462 | 135.519069 | 128.208375 | 93.834388 | 52.307687 | 75.201476 | 99.801183 | 95.950581 | 92.448682 | 38.063764 | 22.808791 | 16.8 | 169.9 | 1 | -15.9133 | -149.675 | 2.97887
12:39 | 64.792888 | 97.086986 | 135.148385 | 128.206222 | 94.608049 | 52.291363 | 75.27216 | 99.901332 | 95.902386 | 92.276059 | 38.075388 | 22.825253 | 16.6 | 158.6 | 1 | -15.7761 | -142.784 | 2.33495
12:39 | 64.782222 | 96.708025 | 134.761514 | 128.153794 | 95.337054 | 52.257185 | 75.323687 | 99.957707 | 95.863396 | 92.142574 | 38.081426 | 22.812979 | 15.6 | 149 | 1 | -15.6593 | -135.947 | 2.90826
12:39 | 64.781268 | 96.327732 | 134.347615 | 128.070257 | 96.139059 | 52.259921 | 75.408809 | 100.056519 | 95.805795 | 91.99336 | 38.101991 | 22.811634 | 16.2 | 156.5 | 1 | -15.7484 | -129.14 | 2.77798
12:39 | 64.788616 | 95.969441 | 133.946461 | 127.966113 | 96.997152 | 52.255708 | 75.466952 | 100.146335 | 95.757385 | 91.84698 | 38.095241 | 22.81345 | 15.9 | 164.4 | 1 | -15.5667 | -123.645 | 2.95093
12:39 | 64.758229 | 95.614171 | 133.562357 | 127.846346 | 97.912025 | 52.255356 | 75.531673 | 100.15439 | 95.696254 | 91.702298 | 38.108768 | 22.819761 | 16.1 | 150.9 | 1 | -15.9113 | -116.746 | 3.14776
12:39 | 64.766423 | 95.235641 | 133.145168 | 127.702301 | 98.933165 | 52.302011 | 75.648776 | 100.291473 | 95.644209 | 91.53643 | 38.120323 | 22.804602 | 16.4 | 161.5 | 1 | -15.803 | -109.858 | 3.08958
12:39 | 64.749537 | 94.885285 | 132.705636 | 127.534732 | 100.024351 | 52.326367 | 75.73523 | 100.328369 | 95.570076 | 91.363559 | 38.143338 | 22.808985 | 16.2 | 163.5 | 1 | -15.8269 | -103.029 | 3.26091
12:39 | 64.733013 | 94.529043 | 132.299439 | 127.357157 | 101.229115 | 52.357781 | 75.831061 | 100.31027 | 95.47483 | 91.187074 | 38.141805 | 22.814643 | 16.1 | 165.8 | 1 | -15.6738 | -96.2371 | 3.43765
12:39 | 64.743236 | 94.169847 | 131.866789 | 127.182823 | 102.457764 | 52.387459 | 75.933853 | 100.347548 | 95.395407 | 91.009911 | 38.155071 | 22.80843 | 16.5 | 163.1 | 1 | -15.8594 | -89.3176 | 2.97138
12:39 | 64.747441 | 93.832166 | 131.440957 | 127.002123 | 103.771764 | 52.466537 | 76.052344 | 100.410622 | 95.326894 | 90.82577 | 38.152237 | 22.810968 | 16 | 147 | 1 | -15.7683 | -82.4832 | 3.08387
12:39 | 64.745855 | 93.480826 | 131.004538 | 126.815277 | 105.163171 | 52.531497 | 76.212427 | 100.416777 | 95.291672 | 90.647609 | 38.187997 | 22.802119 | 16.2 | 148.6 | 1 | -15.5824 | -75.6689 | 3.31478
12:39 | 64.73934 | 93.133858 | 130.547685 | 126.591216 | 106.488454 | 52.6024 | 76.287126 | 100.361032 | 95.139957 | 90.441679 | 38.18901 | 22.814323 | 16.1 | 157.5 | 1 | -15.8843 | -68.7584 | 2.98112
12:39 | 64.734866 | 92.803459 | 130.121575 | 126.35928 | 107.881137 | 52.676943 | 76.431834 | 100.361613 | 95.070115 | 90.277854 | 38.208656 | 22.809886 | 17.4 | 171.1 | 1 | -15.8465 | -61.8913 | 3.06646
12:39 | 64.710053 | 92.475509 | 129.671935 | 126.129626 | 109.24702 | 52.777456 | 76.572114 | 100.353203 | 94.961713 | 90.113593 | 38.211846 | 22.811314 | 15.9 | 148.1 | 1 | -15.5892 | -55.0999 | 3.78961
12:39 | 64.691151 | 92.130624 | 129.244085 | 125.901796 | 110.574268 | 52.883919 | 76.730562 | 100.353334 | 94.873721 | 89.944814 | 38.227288 | 22.808748 | 15.8 | 170.8 | 1 | -15.6043 | -48.2643 | 3.77564
12:40 | 64.668124 | 91.802437 | 128.798271 | 125.634122 | 111.832853 | 52.974072 | 76.877968 | 100.273677 | 94.722229 | 89.731488 | 38.225003 | 22.818692 | 15.9 | 152.7 | 1 | -15.8224 | -41.3349 | 3.32176
12:40 | 64.674572 | 91.497901 | 128.349983 | 125.379969 | 113.135638 | 53.099556 | 77.090851 | 100.241103 | 94.663289 | 89.557193 | 38.265922 | 22.823185 | 16.9 | 174.4 | 1 | -15.8154 | -34.468 | 3.11175
12:40 | 64.64953 | 91.170037 | 127.909896 | 125.116236 | 114.22678 | 53.186082 | 77.23536 | 100.196481 | 94.549488 | 89.40126 | 38.280091 | 22.809414 | 16.6 | 158.9 | 1 | -15.7703 | -27.6213 | 2.80334
12:40 | 64.61746 | 90.852407 | 127.472595 | 124.885891 | 115.375365 | 53.323595 | 77.421241 | 100.134508 | 94.423613 | 89.164833 | 38.282294 | 22.821202 | 16 | 163.4 | 1 | -15.786 | -20.7863 | 3.15748
12:40 | 64.591745 | 90.548393 | 127.006286 | 124.718935 | 116.422739 | 53.44955 | 77.600065 | 100.054091 | 94.278552 | 88.972203 | 38.312863 | 22.813227 | 16.6 | 139.5 | 1 | -15.6768 | -15.2861 | 3.61457
12:40 | 64.567198 | 90.228443 | 126.55632 | 124.647014 | 117.389499 | 53.57016 | 77.816595 | 100.013723 | 94.169343 | 88.74711 | 38.307606 | 22.813671 | 16.6 | 147.6 | 1 | -15.8689 | -8.41769 | 3.18029
12:40 | 64.545889 | 89.936602 | 126.117587 | 124.70356 | 118.27996 | 53.713375 | 78.016384 | 99.911574 | 94.037881 | 88.522258 | 38.337147 | 22.817998 | 16.5 | 154.8 | 1 | -15.8584 | -1.57841 | 3.31063
12:40 | 64.504291 | 89.632809 | 125.677919 | 124.88047 | 119.057841 | 53.821365 | 78.232237 | 99.833048 | 93.903462 | 88.35491 | 38.347975 | 22.819592 | 16.3 | 151.2 | 1 | -15.6077 | 5.20083 | 2.98865
12:40 | 64.470701 | 89.324984 | 125.217113 | 125.260916 | 119.832599 | 53.959048 | 78.447518 | 99.773519 | 93.79204 | 88.183732 | 38.37746 | 22.804032 | 16.6 | 144.3 | 1 | -15.6556 | 12.0607 | 2.79571
12:40 | 64.430324 | 89.031781 | 124.817565 | 125.789539 | 120.539846 | 54.091116 | 78.658296 | 99.696016 | 93.688716 | 87.96758 | 38.397363 | 22.819329 | 17.3 | 159.4 | 1 | -15.7429 | 18.9216 | 2.42349
12:40 | 64.381131 | 88.753272 | 124.36881 | 126.476855 | 121.120536 | 54.231709 | 78.874166 | 99.607118 | 93.545946 | 87.784076 | 38.402592 | 22.818677 | 16.2 | 164.5 | 1 | -15.8458 | 25.7923 | 2.58646
12:40 | 64.332837 | 88.48802 | 123.947872 | 127.32236 | 121.667996 | 54.368094 | 79.069775 | 99.5011 | 93.419695 | 87.570586 | 38.410873 | 22.8103 | 16.3 | 174.2 | 1 | -15.6725 | 32.6504 | 2.82072
12:40 | 64.281316 | 88.179913 | 123.534105 | 128.276979 | 122.186898 | 54.482757 | 79.294719 | 99.421399 | 93.289746 | 87.370613 | 38.432418 | 22.810675 | 16.6 | 135.6 | 1 | -15.7478 | 39.5124 | 2.72668
12:40 | 64.259103 | 87.914293 | 123.135873 | 129.25842 | 122.496498 | 54.612492 | 79.52375 | 99.341656 | 93.158375 | 87.184892 | 38.431857 | 22.810286 | 15.7 | 167 | 1 | -15.8311 | 46.3202 | 2.99271
12:40 | 64.218223 | 87.627806 | 122.706522 | 130.395055 | 122.882211 | 54.751559 | 79.728718 | 99.278051 | 93.049717 | 86.98435 | 38.455879 | 22.798207 | 17.5 | 170.8 | 1 | -15.8155 | 53.2352 | 3.91875
12:40 | 64.187919 | 87.377576 | 122.31272 | 131.544289 | 123.164336 | 54.882973 | 79.929082 | 99.190364 | 92.866179 | 86.771119 | 38.501527 | 22.810563 | 17.6 | 166.4 | 1 | -15.6492 | 60.0693 | 3.98318
12:40 | 64.131099 | 87.094764 | 121.923496 | 132.758749 | 123.343358 | 54.997366 | 80.124965 | 99.138375 | 92.706223 | 86.561698 | 38.49686 | 22.811243 | 16.3 | 166.1 | 1 | -15.8404 | 66.9096 | 3.58675
12:40 | 64.087971 | 86.823878 | 121.556385 | 133.951017 | 123.526512 | 55.124823 | 80.352388 | 99.101709 | 92.583983 | 86.368019 | 38.513434 | 22.795224 | 16.4 | 161.8 | 1 | -15.7648 | 73.7873 | 3.66811
12:40 | 64.047961 | 86.566209 | 121.231704 | 135.096994 | 123.618072 | 55.243983 | 80.546189 | 99.054216 | 92.411662 | 86.159286 | 38.545284 | 22.791438 | 16.1 | 151.6 | 1 | -15.7221 | 80.6667 | 3.83711
12:40 | 63.999804 | 86.294255 | 120.87339 | 136.283473 | 123.713262 | 55.351426 | 80.74315 | 99.041251 | 92.27001 | 85.966124 | 38.540726 | 22.809717 | 16.2 | 165.4 | 1 | -15.8142 | 87.5318 | 3.51041
12:40 | 63.966888 | 86.054565 | 120.558431 | 137.374703 | 123.715574 | 55.456265 | 80.911067 | 99.029525 | 92.136986 | 85.780748 | 38.547241 | 22.808926 | 16.3 | 150 | 1 | -15.8265 | 94.3649 | 3.56468
12:40 | 63.907304 | 85.826818 | 120.311187 | 138.419854 | 123.692982 | 55.54992 | 81.091491 | 99.036212 | 91.9562 | 85.557628 | 38.56966 | 22.801174 | 17.1 | 154 | 1 | -15.7823 | 99.8476 | 3.72875
12:40 | 63.862746 | 85.571089 | 120.123104 | 139.414503 | 123.590723 | 55.656746 | 81.276739 | 99.073419 | 91.807396 | 85.350016 | 38.573751 | 22.800452 | 17 | 155.5 | 1 | -15.7465 | 106.73 | 3.6757
12:40 | 63.824773 | 85.334257 | 120.053326 | 140.355091 | 123.517456 | 55.753672 | 81.434245 | 99.092569 | 91.636852 | 85.196526 | 38.599673 | 22.811755 | 16.4 | 146.6 | 1 | -15.7461 | 113.672 | 3.48063
12:40 | 63.769915 | 85.092458 | 120.130378 | 141.222844 | 123.408579 | 55.85224 | 81.586098 | 99.156706 | 91.478059 | 84.985782 | 38.627087 | 22.804738 | 16.4 | 168.9 | 1 | -15.6544 | 120.43 | 3.09857
12:40 | 63.72866 | 84.8689 | 120.397009 | 141.998114 | 123.231717 | 55.950598 | 81.736355 | 99.213442 | 91.326971 | 84.827641 | 38.645042 | 22.816623 | 16.2 | 158.3 | 1 | -15.7348 | 127.316 | 2.97349
12:40 | 63.674807 | 84.620787 | 120.819178 | 142.757684 | 123.062986 | 56.051396 | 81.887278 | 99.288165 | 91.172244 | 84.644958 | 38.615125 | 22.803434 | 17.4 | 176.3 | 1 | -15.6487 | 134.159 | 3.02578
12:40 | 63.623117 | 84.384968 | 121.443986 | 143.378481 | 122.74734 | 56.157699 | 82.043443 | 99.368095 | 90.998987 | 84.434352 | 38.656976 | 22.807803 | 16.6 | 141.5 | 1 | -15.6915 | 141.002 | 2.71922
12:40 | 63.558303 | 84.178637 | 122.252874 | 144.023837 | 122.581354 | 56.236407 | 82.157744 | 99.469609 | 90.833445 | 84.236316 | 38.657715 | 22.82081 | 16.4 | 151.7 | 1 | -15.7169 | 147.836 | 3.23067
12:40 | 63.495343 | 83.973082 | 123.162401 | 144.522259 | 122.307386 | 56.314693 | 82.275431 | 99.56591 | 90.679185 | 84.066516 | 38.671017 | 22.808149 | 16 | 152.2 | 1 | -15.7427 | 154.661 | 3.33841
12:40 | 63.43476 | 83.751719 | 124.178596 | 144.973609 | 122.014632 | 56.388342 | 82.397364 | 99.674311 | 90.545332 | 83.913043 | 38.696171 | 22.807497 | 16.4 | 165.5 | 1 | -15.7697 | 161.595 | 3.30915
12:40 | 63.403095 | 83.544057 | 125.315256 | 145.391218 | 121.716659 | 56.454692 | 82.515912 | 99.784157 | 90.411722 | 83.740292 | 38.707529 | 22.815762 | 17.8 | 178.7 | 1 | -15.7159 | 168.422 | 3.38082
12:40 | 63.356317 | 83.357544 | 126.484699 | 145.740154 | 121.356192 | 56.538868 | 82.613979 | 99.903516 | 90.289902 | 83.566408 | 38.73286 | 22.804473 | 16.8 | 151.8 | 1 | -15.8432 | 175.295 | 3.34654
12:40 | 63.309121 | 83.168008 | 127.723894 | 146.002043 | 121.036079 | 56.601201 | 82.705407 | 100.02606 | 90.182815 | 83.383286 | 38.708664 | 22.805916 | 17.5 | 150.6 | 1 | -15.6587 | 182.154 | 3.38197
12:40 | 63.248437 | 82.972725 | 128.966164 | 146.205305 | 120.629021 | 56.678427 | 82.782287 | 100.153199 | 90.110994 | 83.219989 | 38.744574 | 22.818148 | 16.5 | 157.5 | 1 | -15.663 | 189.002 | 3.12826
12:40 | 63.176104 | 82.774722 | 130.183293 | 146.395284 | 120.304789 | 56.72552 | 82.865969 | 100.261545 | 90.027871 | 83.022185 | 38.74835 | 22.793489 | 16.4 | 173.8 | 1 | -15.9621 | 195.829 | 2.67944
12:40 | 63.123456 | 82.564361 | 131.401962 | 146.492167 | 120.01362 | 56.794489 | 82.944917 | 100.397581 | 89.972229 | 82.85471 | 38.767714 | 22.799772 | 17.2 | 168 | 1 | -15.8799 | 202.682 | 2.64086
12:40 | 63.072823 | 82.365478 | 132.574391 | 146.552503 | 119.555486 | 56.840551 | 83.00339 | 100.502345 | 89.934586 | 82.665709 | 38.794466 | 22.816247 | 16.8 | 147.9 | 1 | -15.7095 | 209.566 | 2.75174
12:40 | 62.985137 | 82.173156 | 133.706649 | 146.651174 | 119.183884 | 56.860118 | 83.047706 | 100.624764 | 89.882835 | 82.436774 | 38.773912 | 22.796138 | 16.3 | 152.2 | 1 | -15.6577 | 215.048 | 2.38584
12:40 | 62.928461 | 82.042604 | 134.84184 | 146.541918 | 118.674656 | 56.925745 | 83.099517 | 100.739019 | 89.876609 | 82.251614 | 38.788117 | 22.813778 | 18.1 | 175.4 | 1 | -15.6543 | 221.962 | 2.50273
12:40 | 62.876033 | 82.018253 | 135.875181 | 146.482517 | 118.233631 | 56.992828 | 83.14516 | 100.861203 | 89.860105 | 82.06597 | 38.80789 | 22.815248 | 15.6 | 147.8 | 1 | -15.6621 | 228.831 | 2.46848
12:40 | 62.80028 | 82.138541 | 136.86401 | 146.381517 | 117.829236 | 57.024032 | 83.191772 | 100.968067 | 89.860065 | 81.844969 | 38.822258 | 22.797899 | 16.3 | 160.5 | 1 | -15.8654 | 235.646 | 2.35844
12:40 | 62.758098 | 82.460029 | 137.786099 | 146.298242 | 117.351929 | 57.059623 | 83.216785 | 101.074069 | 89.896014 | 81.625151 | 38.835203 | 22.81228 | 16.3 | 162.5 | 1 | -15.623 | 242.54 | 2.50768
12:40 | 62.719748 | 83.02148 | 138.64842 | 146.080556 | 116.875891 | 57.099589 | 83.231764 | 101.178854 | 89.924717 | 81.412905 | 38.86272 | 22.80898 | 17.6 | 176.6 | 1 | -15.7007 | 249.397 | 2.92987
12:40 | 62.655516 | 83.879867 | 139.432427 | 145.844116 | 116.441662 | 57.123229 | 83.236376 | 101.279352 | 89.97787 | 81.223465 | 38.867646 | 22.814152 | 16.2 | 165.5 | 1 | -20.0431 | 247.912 | 2.7885
12:40 | 62.651843 | 84.792129 | 140.136867 | 145.670532 | 115.966716 | 57.156227 | 83.255208 | 101.348382 | 90.021605 | 81.005171 | 38.888636 | 22.810546 | 15.9 | 161.3 | 1 | -20.3591 | 241.096 | 3.03273
12:40 | 62.59303 | 85.932876 | 140.803943 | 145.440994 | 115.540013 | 57.190046 | 83.250317 | 101.439966 | 90.091113 | 80.820707 | 38.88787 | 22.818424 | 16.4 | 147.4 | 1 | -20.2913 | 234.248 | 3.11253
12:40 | 62.528779 | 87.191057 | 141.378271 | 145.16499 | 115.061781 | 57.189628 | 83.252151 | 101.509268 | 90.161293 | 80.579287 | 38.884421 | 22.818174 | 16.9 | 164.4 | 1 | -20.0852 | 227.393 | 3.12781
12:40 | 62.479822 | 88.568101 | 141.914911 | 144.864727 | 114.597178 | 57.2272 | 83.24439 | 101.584812 | 90.248423 | 80.419765 | 38.914852 | 22.811697 | 16 | 145.2 | 1 | -20.1734 | 220.559 | 3.49214
12:40 | 62.411436 | 89.983274 | 142.383536 | 144.52913 | 114.105556 | 57.225971 | 83.23696 | 101.635165 | 90.310056 | 80.256235 | 38.915386 | 22.820171 | 16 | 166.2 | 1 | -20.301 | 213.659 | 3.76003
12:40 | 62.355008 | 91.448462 | 142.776308 | 144.17837 | 113.641696 | 57.227794 | 83.228042 | 101.708703 | 90.408595 | 80.094142 | 38.923636 | 22.812308 | 16.4 | 164.1 | 1 | -20.3026 | 206.779 | 3.53063
12:40 | 62.297435 | 92.938829 | 143.118773 | 143.878508 | 113.22983 | 57.228469 | 83.192595 | 101.757143 | 90.490338 | 79.974347 | 38.919696 | 22.80651 | 17.6 | 175.4 | 1 | -20.2492 | 199.902 | 3.89739
12:40 | 62.268398 | 94.410471 | 143.416128 | 143.482692 | 112.73421 | 57.226714 | 83.177045 | 101.813829 | 90.588113 | 79.871361 | 38.954381 | 22.813361 | 16.4 | 159 | 1 | -20.2141 | 194.451 | 3.7929
12:40 | 62.202627 | 95.815167 | 143.644874 | 143.095456 | 112.240716 | 57.22373 | 83.137304 | 101.851333 | 90.694661 | 79.754347 | 38.959539 | 22.820573 | 16.5 | 167.3 | 1 | -20.1156 | 187.62 | 3.77723
12:40 | 62.142329 | 97.184861 | 143.821123 | 142.687792 | 111.794089 | 57.230277 | 83.113166 | 101.880326 | 90.810379 | 79.658153 | 38.974179 | 22.795387 | 16.1 | 160.8 | 1 | -20.4188 | 180.704 | 3.57869
12:40 | 62.083133 | 98.456005 | 143.976809 | 142.271523 | 111.351705 | 57.234422 | 83.085799 | 101.919647 | 90.914957 | 79.583474 | 38.988518 | 22.823083 | 16.2 | 161.1 | 1 | -20.2915 | 173.86 | 3.42737
12:40 | 62.028577 | 99.686927 | 144.063661 | 141.793276 | 110.843306 | 57.234624 | 83.039516 | 101.920872 | 91.014631 | 79.513905 | 39.033544 | 22.814637 | 17 | 169.1 | 1 | -20.1354 | 167.008 | 3.05258
12:40 | 61.981959 | 100.817025 | 144.142637 | 141.384342 | 110.372248 | 57.241037 | 82.994336 | 101.953329 | 91.127618 | 79.460328 | 39.003225 | 22.813832 | 16 | 160.5 | 1 | -20.2369 | 160.154 | 2.63001
12:40 | 61.918423 | 101.958269 | 144.139064 | 140.932314 | 109.914643 | 57.238202 | 82.946789 | 101.949707 | 91.240996 | 79.437102 | 39.048908 | 22.826965 | 16.1 | 141.8 | 1 | -20.2688 | 153.303 | 3.03054
12:41 | 61.868316 | 103.091044 | 144.141026 | 140.480535 | 109.427212 | 57.223743 | 82.860836 | 101.944332 | 91.32215 | 79.445173 | 39.037634 | 22.810309 | 16.2 | 161.6 | 1 | -20.1409 | 146.432 | 3.11374
12:41 | 61.820401 | 104.332346 | 144.076018 | 140.054328 | 108.978028 | 57.226402 | 82.813165 | 101.942132 | 91.420083 | 79.437408 | 39.048155 | 22.812681 | 17.9 | 148.6 | 1 | -20.2044 | 139.573 | 3.02667
12:41 | 61.783792 | 105.677584 | 144.000133 | 139.548705 | 108.486005 | 57.218113 | 82.743825 | 101.941408 | 91.51657 | 79.454681 | 39.066611 | 22.815163 | 16 | 164.4 | 1 | -20.3761 | 132.684 | 3.33374
12:41 | 61.783792 | 105.677584 | 144.000133 | 139.548705 | 108.486005 | 57.218113 | 82.743825 | 101.941408 | 91.51657 | 79.454681 | 39.066611 | 22.815163 | 16 | 148.4 | 1 | -20.2948 | 125.9 | 3.45664
12:41 | 61.754813 | 107.133946 | 143.871814 | 139.07018 | 108.070175 | 57.201156 | 82.676316 | 101.923664 | 91.597158 | 79.477774 | 39.071659 | 22.815232 | 16 | 152.3 | 1 | -20.1695 | 118.994 | 3.68422
12:41 | 61.727475 | 108.752613 | 143.694904 | 138.600291 | 107.545856 | 57.198834 | 82.611636 | 101.88458 | 91.696561 | 79.564643 | 39.089581 | 22.815371 | 16.1 | 156.2 | 1 | -20.2133 | 112.181 | 3.6297
12:41 | 61.710637 | 110.464285 | 143.545186 | 138.131022 | 107.171118 | 57.194055 | 82.55698 | 101.86382 | 91.77996 | 79.586416 | 39.082426 | 22.825426 | 16.4 | 159.7 | 1 | -20.2748 | 105.272 | 3.24353
12:41 | 61.673916 | 112.256247 | 143.337409 | 137.585121 | 106.711108 | 57.175828 | 82.466089 | 101.846892 | 91.834693 | 79.647551 | 39.115711 | 22.81121 | 16.6 | 163 | 1 | -20.243 | 98.3952 | 3.7774
12:41 | 61.658221 | 114.134801 | 143.12475 | 137.107023 | 106.259245 | 57.144465 | 82.390952 | 101.808927 | 91.914223 | 79.740564 | 39.12697 | 22.820821 | 16 | 152.2 | 1 | -20.2788 | 91.5969 | 4.04092
12:41 | 61.643334 | 116.007575 | 142.834965 | 136.604432 | 105.854591 | 57.121108 | 82.335105 | 101.771751 | 91.977341 | 79.831428 | 39.140473 | 22.813956 | 16.9 | 174 | 1 | -20.2621 | 86.1227 | 3.97797
12:41 | 61.643427 | 117.846357 | 142.5576 | 136.121681 | 105.419368 | 57.109793 | 82.234936 | 101.707963 | 92.015622 | 79.953029 | 39.148927 | 22.801613 | 17.1 | 185.4 | 1 | -20.2205 | 79.2854 | 3.92124
12:41 | 61.6849 | 119.635571 | 142.291618 | 135.618634 | 104.999881 | 57.073285 | 82.147634 | 101.67628 | 92.066022 | 80.072453 | 39.169023 | 22.81189 | 16.3 | 157.3 | 1 | -20.3583 | 72.3298 | 2.87669
12:41 | 61.729103 | 121.35156 | 141.975022 | 135.103266 | 104.548952 | 57.056016 | 82.061472 | 101.621581 | 92.118591 | 80.193533 | 39.198654 | 22.828407 | 16.1 | 154 | 1 | -20.2041 | 65.4632 | 3.04967
12:41 | 61.76453 | 122.889852 | 141.612235 | 134.607781 | 104.163097 | 57.04381 | 81.966635 | 101.537737 | 92.127271 | 80.3504 | 39.205494 | 22.824884 | 16.1 | 159.6 | 1 | -20.2517 | 58.5728 | 3.14217
12:41 | 61.826457 | 124.328281 | 141.289893 | 134.096051 | 103.749538 | 56.999212 | 81.876714 | 101.478634 | 92.148758 | 80.496604 | 39.207614 | 22.814413 | 16 | 150.5 | 1 | -20.2555 | 51.7231 | 3.42469
12:41 | 61.911612 | 125.666879 | 140.997069 | 133.614188 | 103.279904 | 56.96879 | 81.796431 | 101.414693 | 92.163325 | 80.674938 | 39.242237 | 22.819766 | 17.5 | 179.5 | 1 | -20.3318 | 44.8749 | 2.84631
12:41 | 61.982375 | 126.896959 | 140.809506 | 133.111387 | 102.915241 | 56.966238 | 81.688612 | 101.326046 | 92.172693 | 80.869304 | 39.269348 | 22.822013 | 16.7 | 148.9 | 1 | -20.3197 | 38.0259 | 2.82495
12:41 | 62.079242 | 127.98684 | 140.752145 | 132.581281 | 102.511185 | 56.94038 | 81.620599 | 101.277347 | 92.203772 | 81.070782 | 39.291878 | 22.826104 | 16.3 | 160.4 | 1 | -20.2588 | 31.1891 | 3.31177
12:41 | 62.156833 | 128.960342 | 140.882573 | 132.115964 | 102.121417 | 56.916776 | 81.49791 | 101.209948 | 92.172216 | 81.285356 | 39.29873 | 22.829626 | 16.2 | 165 | 1 | -20.2372 | 24.3007 | 3.03018
12:41 | 62.257941 | 129.79004 | 141.206794 | 131.622536 | 101.779101 | 56.868325 | 81.400024 | 101.124469 | 92.144007 | 81.486842 | 39.318824 | 22.81935 | 17.3 | 156.4 | 1 | -20.2627 | 17.4622 | 3.055
12:41 | 62.3544 | 130.569101 | 141.767013 | 131.126574 | 101.322053 | 56.83786 | 81.300656 | 101.055683 | 92.108137 | 81.715361 | 39.331176 | 22.819613 | 16.2 | 155.5 | 1 | -20.1985 | 10.5773 | 3.59458
12:41 | 62.460729 | 131.179269 | 142.519202 | 130.618415 | 100.998452 | 56.81836 | 81.214508 | 100.963503 | 92.040695 | 81.944104 | 39.334007 | 22.82032 | 16.2 | 149.5 | 1 | -20.1365 | 3.67153 | 3.49945
12:41 | 62.60243 | 131.69415 | 143.471344 | 130.137359 | 100.57685 | 56.781709 | 81.118895 | 100.884907 | 92.047615 | 82.198804 | 39.361787 | 22.820542 | 16.1 | 159.1 | 1 | -20.3396 | -3.13903 | 4.04872
12:41 | 62.690447 | 132.12222 | 144.603847 | 129.643873 | 100.191517 | 56.76052 | 81.028654 | 100.797584 | 91.993999 | 82.452101 | 39.374822 | 22.818795 | 16.6 | 158.2 | 1 | -20.2182 | -9.99877 | 4.18949
12:41 | 62.803478 | 132.423697 | 145.842957 | 129.146089 | 99.808531 | 56.699491 | 80.893616 | 100.672063 | 91.944696 | 82.677205 | 39.389115 | 22.814717 | 16.7 | 188 | 1 | -20.1549 | -16.8231 | 4.02776
12:41 | 62.930286 | 132.678365 | 147.237169 | 128.702987 | 99.433683 | 56.681974 | 80.814769 | 100.589516 | 91.898289 | 82.94995 | 39.411915 | 22.831706 | 16.4 | 147 | 1 | -20.2053 | -22.3209 | 3.3572
12:41 | 63.052808 | 132.800468 | 148.641177 | 128.226842 | 99.032118 | 56.634002 | 80.679263 | 100.465935 | 91.844749 | 83.204262 | 39.417742 | 22.812734 | 16.9 | 154.3 | 1 | -20.2173 | -29.1694 | 3.45595
12:41 | 63.176005 | 132.857334 | 150.083897 | 127.744848 | 98.656706 | 56.582328 | 80.579896 | 100.358955 | 91.815794 | 83.473037 | 39.436356 | 22.822234 | 16.6 | 142.3 | 1 | -20.4014 | -36.0425 | 3.82422
12:41 | 63.318919 | 132.854885 | 151.526671 | 127.271582 | 98.287209 | 56.545374 | 80.438623 | 100.249374 | 91.796103 | 83.730003 | 39.440186 | 22.807367 | 16.2 | 152.6 | 1 | -20.1318 | -42.9426 | 3.79609
12:41 | 63.403467 | 132.781143 | 153.006992 | 126.808286 | 97.961764 | 56.515294 | 80.350318 | 100.119762 | 91.762331 | 84.010276 | 39.460579 | 22.82498 | 16.1 | 164.5 | 1 | -20.153 | -49.7901 | 3.91214
12:41 | 63.513058 | 132.610888 | 154.385303 | 126.350747 | 97.625344 | 56.476839 | 80.2008 | 99.991739 | 91.743235 | 84.241 | 39.470891 | 22.808032 | 17 | 158.6 | 1 | -20.3981 | -56.6476 | 3.62655
12:41 | 63.627346 | 132.418757 | 155.751279 | 125.911633 | 97.307048 | 56.429765 | 80.112351 | 99.852039 | 91.725501 | 84.493266 | 39.471232 | 22.822622 | 16.2 | 147.6 | 1 | -20.3162 | -63.519 | 3.26577
12:41 | 63.773982 | 132.182759 | 157.067578 | 125.543448 | 96.933301 | 56.401155 | 79.998828 | 99.733099 | 91.714332 | 84.735685 | 39.504494 | 22.825881 | 16.6 | 144.7 | 1 | -20.1334 | -70.4759 | 2.99337
12:41 | 63.898091 | 131.87696 | 158.286912 | 125.167777 | 96.598652 | 56.347635 | 79.884459 | 99.585894 | 91.698199 | 84.959112 | 39.504357 | 22.830069 | 16.9 | 150.9 | 1 | -20.2209 | -77.3453 | 3.37182
12:41 | 64.027646 | 131.552704 | 159.453148 | 124.880907 | 96.287683 | 56.315755 | 79.789337 | 99.456377 | 91.708601 | 85.220007 | 39.523641 | 22.817712 | 16.2 | 144.6 | 1 | -20.3515 | -84.1592 | 2.85444
12:41 | 64.139034 | 131.185552 | 160.522353 | 124.685213 | 95.94097 | 56.262637 | 79.664967 | 99.333723 | 91.700436 | 85.434457 | 39.532448 | 22.82448 | 16.7 | 142 | 1 | -20.1108 | -91.0607 | 2.99731
12:41 | 64.281228 | 130.79368 | 161.526115 | 124.689615 | 95.618309 | 56.23066 | 79.557795 | 99.169123 | 91.753927 | 85.662581 | 39.556613 | 22.834381 | 16.4 | 161.9 | 1 | -20.1909 | -97.9231 | 2.82913
12:41 | 64.367403 | 130.354194 | 162.449153 | 124.897507 | 95.282613 | 56.184875 | 79.440122 | 99.00492 | 91.781849 | 85.888675 | 39.554001 | 22.825062 | 16.3 | 159.7 | 1 | -20.2963 | -104.758 | 2.61269
12:41 | 64.487018 | 129.91524 | 163.260047 | 125.311071 | 94.956564 | 56.162002 | 79.317846 | 98.851759 | 91.828603 | 86.106714 | 39.567116 | 22.826462 | 16.3 | 161.5 | 1 | -20.318 | -111.557 | 2.95161
12:41 | 64.597836 | 129.425478 | 164.009195 | 125.980509 | 94.629554 | 56.105001 | 79.190661 | 98.714998 | 91.887 | 86.314325 | 39.576265 | 22.826906 | 16.4 | 161 | 1 | -20.174 | -118.464 | 2.84266
12:41 | 64.74426 | 128.916299 | 164.668391 | 126.812031 | 94.328942 | 56.052375 | 79.088736 | 98.575985 | 91.937125 | 86.511551 | 39.600689 | 22.82373 | 16.1 | 167.2 | 1 | -20.0777 | -123.958 | 2.90088
12:41 | 64.832869 | 128.384824 | 165.238855 | 127.828092 | 94.016259 | 55.988858 | 78.93312 | 98.426159 | 92.007548 | 86.690822 | 39.602714 | 22.815146 | 16.2 | 158.5 | 1 | -20.1664 | -130.785 | 2.94436
12:41 | 64.947075 | 127.838271 | 165.738882 | 129.007264 | 93.735948 | 55.98798 | 78.849645 | 98.265623 | 92.058808 | 86.87846 | 39.621203 | 22.832994 | 16.3 | 153.6 | 1 | -20.4047 | -137.589 | 2.77489
12:41 | 65.049278 | 127.275052 | 166.131257 | 130.340176 | 93.441386 | 55.898096 | 78.714606 | 98.129314 | 92.158281 | 87.034921 | 39.622857 | 22.82097 | 16.2 | 155 | 1 | -20.3496 | -144.43 | 3.34184
12:41 | 65.166128 | 126.695772 | 166.469262 | 131.778132 | 93.158116 | 55.89392 | 78.650213 | 97.98046 | 92.209922 | 87.222048 | 39.634098 | 22.827141 | 15.6 | 154.8 | 1 | -20.1139 | -151.357 | 3.27049
12:41 | 65.275086 | 126.130113 | 166.739434 | 133.295258 | 92.898339 | 55.81822 | 78.468004 | 97.855246 | 92.298341 | 87.354996 | 39.642112 | 22.824091 | 16.8 | 153.8 | 1 | -20.2307 | -158.195 | 3.10804
12:41 | 65.372823 | 125.510499 | 166.942441 | 134.788854 | 92.623012 | 55.750381 | 78.36681 | 97.730841 | 92.406839 | 87.519615 | 39.656306 | 22.83488 | 15.9 | 153.6 | 1 | -20.3826 | -165.007 | 3.17229
12:41 | 65.47422 | 124.926255 | 167.094308 | 136.265772 | 92.354185 | 55.73788 | 78.280857 | 97.63268 | 92.460299 | 87.659052 | 39.665345 | 22.834852 | 16.3 | 149.1 | 1 | -20.1502 | -171.932 | 3.0675
12:41 | 65.538861 | 124.306827 | 167.171398 | 137.748965 | 92.138037 | 55.67293 | 78.132608 | 97.52001 | 92.566977 | 87.784425 | 39.687265 | 22.83671 | 16.3 | 145.8 | 1 | -20.1621 | -178.784 | 3.19387
12:41 | 65.611366 | 123.713449 | 167.187778 | 139.191865 | 91.926697 | 55.632587 | 77.971711 | 97.397567 | 92.652338 | 87.90446 | 39.699066 | 22.836779 | 17 | 150.6 | 1 | -20.1857 | -185.621 | 3.15396
12:41 | 65.668013 | 123.089575 | 167.136903 | 140.555152 | 91.755964 | 55.567848 | 77.842711 | 97.304314 | 92.729985 | 88.023135 | 39.718894 | 22.815062 | 16.1 | 148 | 1 | -20.2619 | -192.372 | 2.84004
12:41 | 65.748702 | 122.462987 | 167.045114 | 141.88009 | 91.650555 | 55.540141 | 77.735671 | 97.208616 | 92.816875 | 88.127632 | 39.70846 | 22.819625 | 16.2 | 160.8 | 1 | -20.0399 | -199.256 | 2.87757
12:41 | 65.841886 | 121.839434 | 166.913897 | 143.131556 | 91.654842 | 55.517109 | 77.620066 | 97.143394 | 92.921748 | 88.2486 | 39.725689 | 22.835295 | 17.2 | 160.2 | 1 | -20.2552 | -206.106 | 2.80545
12:41 | 65.890094 | 121.203398 | 166.716453 | 144.269202 | 91.71699 | 55.461975 | 77.474695 | 97.090578 | 92.999848 | 88.311197 | 39.734441 | 22.831731 | 17.1 | 171 | 1 | -20.3864 | -212.925 | 2.73747
12:41 | 65.955737 | 120.596119 | 166.492747 | 145.351994 | 92.007573 | 55.394173 | 77.349406 | 97.096439 | 93.12865 | 88.386012 | 39.757754 | 22.833742 | 16.6 | 151.9 | 1 | -20.1855 | -219.833 | 2.67753
12:41 | 66.013727 | 119.952349 | 166.218256 | 146.326159 | 92.40701 | 55.361893 | 77.196746 | 97.014461 | 93.193002 | 88.454993 | 39.759231 | 22.825865 | 16 | 164.8 | 1 | -20.1614 | -226.713 | 3.06727
12:41 | 66.063366 | 119.335002 | 165.91905 | 147.219961 | 93.034393 | 55.295371 | 77.076692 | 96.997893 | 93.284368 | 88.531924 | 39.766779 | 22.83983 | 16.4 | 155.6 | 1 | -20.2992 | -233.573 | 3.28475
12:41 | 66.136344 | 118.693156 | 165.564944 | 148.031698 | 93.822425 | 55.283286 | 76.96075 | 96.994329 | 93.37105 | 88.579864 | 39.789217 | 22.82058 | 17.3 | 181.5 | 1 | -20.221 | -239.047 | 3.46382
12:41 | 66.163081 | 118.073802 | 165.206109 | 148.747785 | 94.810824 | 55.242379 | 76.798854 | 97.00518 | 93.453946 | 88.633318 | 39.808811 | 22.824228 | 17 | 158.8 | 1 | -20.4242 | -245.852 | 3.84428
12:41 | 66.224258 | 117.471914 | 164.819388 | 149.39634 | 95.895163 | 55.161994 | 76.764283 | 96.990012 | 93.535015 | 88.674432 | 39.823318 | 22.829387 | 0 | 0 | 1 | -20.1747 | -252.9 | 4.15935
12:41 | 66.234123 | 116.834303 | 164.370034 | 149.933618 | 97.086379 | 55.1649 | 76.626005 | 97.051886 | 93.604894 | 88.712946 | 39.817725 | 22.818126 | 0 | 0 | 0 | -20.2785 | -252.99 | 4.08982
12:42 | 66.279755 | 116.230778 | 163.944714 | 150.411122 | 98.402502 | 55.119474 | 76.490838 | 97.045971 | 93.676318 | 88.745774 | 39.842883 | 22.828499 | 0 | 0 | 0 | -72.5198 | 91.0269 | 485.29
12:42 | 66.339934 | 115.637579 | 163.472477 | 150.809537 | 99.784768 | 55.072532 | 76.386078 | 97.087831 | 93.748837 | 88.782459 | 39.847136 | 22.834074 | 0 | 0 | 0 | -186.379 | -510.844 | 626.963
12:42 | 66.39991 | 115.029236 | 162.988735 | 151.141778 | 101.18587 | 55.013257 | 76.296547 | 97.13241 | 93.81239 | 88.811363 | 39.868246 | 22.84503 | 0 | 0 | 0 | -215.526 | -570.938 | 627.408
12:42 | 66.440317 | 114.435217 | 162.46891 | 151.393522 | 102.591236 | 54.944988 | 76.181142 | 97.172671 | 93.864056 | 88.817844 | 39.871733 | 22.833602 | 0 | 0 | 0 | -243.418 | -566.458 | 628.091
12:42 | 66.456219 | 113.846445 | 161.937517 | 151.577717 | 103.999109 | 54.894214 | 76.095657 | 97.236705 | 93.929562 | 88.831136 | 39.896289 | 22.832188 | 0 | 0 | 0 | -243.451 | -566.434 | 628.064
12:42 | 66.496101 | 113.264613 | 161.38326 | 151.703462 | 105.376824 | 54.840882 | 76.007125 | 97.286229 | 93.974006 | 88.819354 | 39.893553 | 22.831757 | 0 | 0 | 0 | -243.468 | -566.438 | 628.061
12:42 | 66.527341 | 112.679497 | 160.82314 | 151.79117 | 106.702058 | 54.785168 | 75.935843 | 97.343212 | 94.017327 | 88.776985 | 39.905476 | 22.836098 | 0 | 0 | 0 | -174.32 | -293.246 | 627.011
12:42 | 66.556501 | 112.099382 | 160.248668 | 151.812614 | 107.97245 | 54.738256 | 75.872898 | 97.401578 | 94.05877 | 88.772876 | 39.923099 | 22.837568 | 0 | 0 | 0 | 0.001213 | 352.462 | 995.647
12:42 | 66.569476 | 111.533168 | 159.655151 | 151.772036 | 109.170361 | 54.681713 | 75.817104 | 97.476454 | 94.089425 | 88.768808 | 39.930277 | 22.839621 | 0 | 0 | 0 | -755.185 | -136.394 | 1693.38
12:42 | 66.570617 | 110.963105 | 159.061433 | 151.67718 | 110.276776 | 54.623612 | 75.757865 | 97.535226 | 94.117357 | 88.726689 | 39.931083 | 22.837915 | 0 | 0 | 0 | -1255.93 | -404.008 | 1623.45
12:42 | 66.575649 | 110.419935 | 158.45979 | 151.548137 | 111.320335 | 54.588948 | 75.729038 | 97.59645 | 94.145856 | 88.707365 | 39.959671 | 22.83356 | 0 | 0 | 0 | -1532.88 | -1017.28 | 1649.17
12:42 | 66.582237 | 109.858886 | 157.837857 | 151.363591 | 112.257225 | 54.532467 | 75.695167 | 97.665038 | 94.166265 | 88.675451 | 39.966916 | 22.833338 | 0 | 0 | 0 | -1533.44 | -1017.91 | 1416.03
12:42 | 66.595977 | 109.309837 | 157.214172 | 151.144799 | 113.132073 | 54.488292 | 75.67049 | 97.724187 | 94.185128 | 88.623376 | 39.969719 | 22.833476 | 0 | 0 | 0 | -1533.46 | -1017.89 | 1416.03
12:42 | 66.601627 | 108.777683 | 156.594398 | 150.903669 | 113.911812 | 54.453016 | 75.658412 | 97.794421 | 94.193786 | 88.577093 | 39.994847 | 22.840757 | 0 | 0 | 0 | -1533.47 | -1017.88 | 1416.03
12:42 | 66.597842 | 108.244208 | 155.947748 | 150.632151 | 114.612938 | 54.407175 | 75.664364 | 97.862408 | 94.208788 | 88.50581 | 39.998456 | 22.834683 | 0 | 0 | 0 | -1533.46 | -1017.89 | 1416.03
12:42 | 66.623565 | 107.715772 | 155.318744 | 150.321507 | 115.253608 | 54.379648 | 75.667393 | 97.922872 | 94.205774 | 88.46419 | 40.007246 | 22.838732 | 0 | 0 | 0 | -1533.46 | -1017.89 | 1416.03
12:42 | 66.623284 | 107.200541 | 154.680721 | 149.983165 | 115.814411 | 54.34648 | 75.697996 | 97.98315 | 94.202576 | 88.408598 | 40.019578 | 22.838441 | 0 | 0 | 0 | -1533.46 | -1017.89 | 1416.03
12:42 | 66.621861 | 106.684086 | 154.038485 | 149.615181 | 116.29753 | 54.325174 | 75.718615 | 98.035271 | 94.190348 | 88.345156 | 40.02737 | 22.83661 | 0 | 0 | 0 | -1533.46 | -1017.9 | 1416.03
12:42 | 66.613407 | 106.17824 | 153.383307 | 149.217928 | 116.714623 | 54.312783 | 75.748549 | 98.094028 | 94.173429 | 88.28166 | 40.036174 | 22.836527 | 0 | 0 | 0 | -1533.46 | -1017.9 | 1416.03
12:42 | 66.629831 | 105.681628 | 152.743494 | 148.810621 | 117.075411 | 54.294872 | 75.792121 | 98.153403 | 94.167269 | 88.209133 | 40.04793 | 22.837456 | 0 | 0 | 0 | -1533.46 | -1017.9 | 1416.03
12:42 | 66.625913 | 105.18806 | 152.093717 | 148.367905 | 117.363364 | 54.290922 | 75.841137 | 98.191918 | 94.152755 | 88.135637 | 40.062243 | 22.84206 | 0 | 0 | 0 | -1533.46 | -1017.9 | 1416.03
12:42 | 66.618104 | 104.695537 | 151.445323 | 147.916825 | 117.608684 | 54.303097 | 75.886628 | 98.242728 | 94.127877 | 88.057775 | 40.07899 | 22.848412 | 0 | 0 | 0 | -1533.46 | -1017.9 | 1416.03
12:42 | 66.600713 | 104.213191 | 150.786907 | 147.450524 | 117.778089 | 54.294886 | 75.949826 | 98.280687 | 94.090468 | 87.97372 | 40.077978 | 22.842878 | 0 | 0 | 0 | -1533.46 | -1017.9 | 1416.03
12:42 | 66.593454 | 103.745307 | 150.145117 | 146.971021 | 117.913459 | 54.300229 | 76.000892 | 98.3178 | 94.071287 | 87.905875 | 40.096706 | 22.842046 | 0 | 0 | 0 | -1533.46 | -1017.89 | 1416.03
12:42 | 66.573527 | 103.271578 | 149.494365 | 146.471443 | 117.985409 | 54.322171 | 76.072665 | 98.35515 | 94.04083 | 87.791211 | 40.11408 | 22.836055 | 0 | 0 | 0 | -1533.46 | -1017.9 | 1416.03
12:42 | 66.589026 | 102.80821 | 148.855182 | 145.977733 | 118.030652 | 54.337267 | 76.136643 | 98.391484 | 94.001449 | 87.696894 | 40.124005 | 22.843058 | 0 | 0 | 0 | -1533.46 | -1017.9 | 1416.03
12:42 | 66.56726 | 102.345673 | 148.215134 | 145.449246 | 118.02031 | 54.349441 | 76.19791 | 98.424453 | 93.96093 | 87.602293 | 40.133819 | 22.844001 | 0 | 0 | 0 | -1533.46 | -1017.9 | 1416.03
12:42 | 66.51545 | 101.887458 | 147.558927 | 144.916606 | 117.954448 | 54.369312 | 76.258962 | 98.435258 | 93.899405 | 87.482306 | 40.130621 | 22.822186 | 0 | 0 | 0 | -1533.46 | -1017.9 | 1416.03
12:42 | 66.508096 | 101.447968 | 146.927078 | 144.38793 | 117.88073 | 54.398301 | 76.337849 | 98.458556 | 93.853147 | 87.380389 | 40.156361 | 22.833517 | 0 | 0 | 0 | -1533.46 | -1017.9 | 1416.03
12:42 | 66.480479 | 101.010253 | 146.281947 | 143.842608 | 117.749966 | 54.435349 | 76.402138 | 98.462791 | 93.792424 | 87.281198 | 40.161814 | 22.838509 | 0 | 0 | 0 | -1533.46 | -1017.9 | 1416.03
12:42 | 66.427471 | 100.571163 | 145.638491 | 143.302534 | 117.599702 | 54.468962 | 76.467371 | 98.475508 | 93.735904 | 87.178978 | 40.170193 | 22.835652 | 0 | 0 | 0 | -1533.46 | -1017.9 | 1416.03
12:42 | 66.412267 | 100.142906 | 145.000633 | 142.738346 | 117.423334 | 54.502519 | 76.543647 | 98.476511 | 93.666095 | 87.084114 | 40.174786 | 22.830937 | 0 | 0 | 0 | -1533.46 | -1017.9 | 1416.03
12:42 | 66.397062 | 99.733766 | 144.374339 | 142.179491 | 117.222782 | 54.556473 | 76.609863 | 98.490377 | 93.630833 | 86.988212 | 40.193062 | 22.841005 | 0 | 0 | 0 | -1533.46 | -1017.9 | 1416.03
12:42 | 66.374274 | 99.322244 | 143.745511 | 141.611526 | 116.991323 | 54.596276 | 76.679116 | 98.487526 | 93.574863 | 86.865666 | 40.199883 | 22.834404 | 0 | 0 | 0 | -1533.46 | -1017.9 | 1416.03
12:42 | 66.348708 | 98.91049 | 143.124716 | 141.042821 | 116.72121 | 54.638906 | 76.742139 | 98.477144 | 93.506702 | 86.750888 | 40.214003 | 22.834847 | 0 | 0 | 0 | -1533.46 | -1017.9 | 1416.03
12:42 | 66.317934 | 98.507948 | 142.50673 | 140.471189 | 116.45314 | 54.683495 | 76.811601 | 98.473476 | 93.438908 | 86.650273 | 40.222997 | 22.830451 | 0 | 0 | 0 | -1533.46 | -1017.9 | 1416.03
12:42 | 66.275068 | 98.102366 | 141.886574 | 139.913799 | 116.151274 | 54.7326 | 76.860202 | 98.465126 | 93.387906 | 86.529074 | 40.24473 | 22.83916 | 0 | 0 | 0 | -1533.46 | -1017.9 | 1416.03
12:42 | 66.242494 | 97.708032 | 141.269706 | 139.345338 | 115.8303 | 54.769397 | 76.930646 | 98.450428 | 93.315586 | 86.418216 | 40.245495 | 22.84246 | 0 | 0 | 0 | -1533.46 | -1017.9 | 1416.03
12:42 | 66.175802 | 97.311134 | 140.652656 | 138.761993 | 115.497446 | 54.811724 | 76.97759 | 98.417975 | 93.247469 | 86.308985 | 40.25807 | 22.83647 | 0 | 0 | 0 | -1533.46 | -1017.9 | 1416.03
12:42 | 66.127549 | 96.932304 | 140.048142 | 138.19035 | 115.151892 | 54.85716 | 77.026213 | 98.398673 | 93.185142 | 86.204697 | 40.277164 | 22.846468 | 0 | 0 | 0 | -1533.46 | -1017.9 | 1416.03
12:42 | 66.097147 | 96.549171 | 139.433783 | 137.608526 | 114.787095 | 54.879444 | 77.076275 | 98.346323 | 93.109972 | 86.066643 | 40.268772 | 22.833086 | 0 | 0 | 0 | -1533.46 | -1017.9 | 1416.03
12:42 | 66.062677 | 96.192185 | 138.837205 | 137.052282 | 114.417426 | 54.938765 | 77.128882 | 98.313642 | 93.036294 | 85.951128 | 40.295685 | 22.842544 | 0 | 0 | 0 | -1533.46 | -1017.9 | 1416.03
12:42 | 66.034086 | 95.825301 | 138.230168 | 136.480676 | 114.033339 | 54.974123 | 77.170686 | 98.260155 | 92.947257 | 85.820541 | 40.299621 | 22.837343 | 0 | 0 | 0 | -1533.46 | -1017.9 | 1416.03
12:42 | 66.034086 | 95.825301 | 138.230168 | 136.480676 | 114.033339 | 54.974123 | 77.170686 | 98.260155 | 92.947257 | 85.820541 | 40.299621 | 22.837343 | 0 | 0 | 0 | -1533.46 | -1017.9 | 1416.03
12:42 | 65.996809 | 95.466123 | 137.631873 | 135.908515 | 113.634238 | 55.010049 | 77.212703 | 98.222658 | 92.866338 | 85.664102 | 40.316214 | 22.845705 | 0 | 0 | 0 | -1533.46 | -1017.9 | 1416.03
12:42 | 65.980607 | 95.117495 | 137.049692 | 135.35028 | 113.242882 | 55.057534 | 77.255893 | 98.180661 | 92.783829 | 85.561453 | 40.325303 | 22.845914 | 0 | 0 | 0 | -1533.46 | -1017.9 | 1416.03
12:42 | 65.921904 | 94.756349 | 136.448547 | 134.769013 | 112.823925 | 55.098419 | 77.279227 | 98.123819 | 92.702943 | 85.428676 | 40.338738 | 22.831601 | 0 | 0 | 0 | -1533.46 | -1017.9 | 1416.03
12:42 | 65.881121 | 94.42447 | 135.868074 | 134.212327 | 112.417641 | 55.150673 | 77.319668 | 98.078073 | 92.631631 | 85.324659 | 40.346432 | 22.843014 | 0 | 0 | 0 | -1533.46 | -1017.9 | 1416.03
12:42 | 65.820039 | 94.078913 | 135.295926 | 133.646359 | 111.9889 | 55.181782 | 77.333015 | 98.021295 | 92.55373 | 85.204533 | 40.368109 | 22.850406 | 0 | 0 | 0 | -1533.46 | -1017.9 | 1416.03
12:42 | 65.754403 | 93.743082 | 134.724354 | 133.0747 | 111.549501 | 55.21024 | 77.362815 | 97.95318 | 92.464289 | 85.068505 | 40.374669 | 22.841018 | 0 | 0 | 0 | -1533.46 | -1017.9 | 1416.03
12:42 | 65.716421 | 93.406246 | 134.147861 | 132.523867 | 111.113007 | 55.244753 | 77.380214 | 97.888744 | 92.380427 | 84.944631 | 40.379357 | 22.839284 | 0 | 0 | 0 | -1533.46 | -1017.9 | 1416.03
12:42 | 65.652191 | 93.082529 | 133.586456 | 131.963735 | 110.675011 | 55.272696 | 77.397374 | 97.823212 | 92.285661 | 84.811015 | 40.391438 | 22.847216 | 0 | 0 | 0 | -1533.46 | -1017.9 | 1416.03
12:42 | 65.606003 | 92.752638 | 133.022658 | 131.415104 | 110.217551 | 55.291568 | 77.399867 | 97.735098 | 92.190956 | 84.648452 | 40.394704 | 22.831421 | 0 | 0 | 0 | -1533.46 | -1017.9 | 1416.03
12:42 | 65.566434 | 92.445556 | 132.468416 | 130.885019 | 109.791235 | 55.337137 | 77.423146 | 97.668756 | 92.10621 | 84.532307 | 40.418922 | 22.849504 | 0 | 0 | 0 | -1533.46 | -1017.9 | 1416.03
12:42 | 65.506548 | 92.125634 | 131.910634 | 130.347329 | 109.351295 | 55.349074 | 77.428679 | 97.586219 | 92.000925 | 84.408664 | 40.430634 | 22.844623 | 0 | 0 | 0 | -1533.46 | -1017.9 | 1416.03
12:42 | 65.463217 | 91.810626 | 131.359009 | 129.80936 | 108.896911 | 55.370121 | 77.427773 | 97.500392 | 91.896985 | 84.281879 | 40.437522 | 22.846925 | 0 | 0 | 0 | -1533.46 | -1017.9 | 1416.03
12:42 | 65.420193 | 91.49811 | 130.822852 | 129.27822 | 108.458972 | 55.408172 | 77.442945 | 97.43168 | 91.802288 | 84.148828 | 40.457871 | 22.85225 | 0 | 0 | 0 | -1533.46 | -1017.9 | 1416.03
12:42 | 65.383989 | 91.188659 | 130.267131 | 128.731577 | 107.991078 | 55.401602 | 77.425892 | 97.344276 | 91.691085 | 83.981757 | 40.451051 | 22.836496 | 0 | 0 | 0 | -1533.46 | -1017.89 | 1416.03
12:42 | 65.338372 | 90.898451 | 129.748805 | 128.2159 | 107.562405 | 55.43845 | 77.424626 | 97.279533 | 91.593482 | 83.866675 | 40.47658 | 22.845455 | 0 | 0 | 0 | -1533.46 | -1017.9 | 1416.03
12:43 | 65.260924 | 90.602813 | 129.21322 | 127.69602 | 107.112077 | 55.464348 | 77.412213 | 97.182817 | 91.495648 | 83.730805 | 40.482511 | 22.843901 | 0 | 0 | 0 | -1533.46 | -1017.94 | 1416.05
12:43 | 65.219842 | 90.317514 | 128.690154 | 127.163045 | 106.667018 | 55.469214 | 77.3976 | 97.110175 | 91.405262 | 83.593078 | 40.494537 | 22.840961 | 0 | 0 | 0 | -1533.45 | -1017.89 | 1416.03
12:43 | 65.136265 | 90.035037 | 128.171353 | 126.648078 | 106.226941 | 55.475418 | 77.392973 | 97.031115 | 91.31343 | 83.467886 | 40.501698 | 22.851653 | 0 | 0 | 0 | -1533.45 | -1017.89 | 1416.02
12:43 | 65.074173 | 89.747367 | 127.643662 | 126.115391 | 105.780645 | 55.473904 | 77.363747 | 96.932157 | 91.205602 | 83.321276 | 40.503898 | 22.836579 | 0 | 0 | 0 | -1533.46 | -1017.89 | 1416.03
12:43 | 65.015813 | 89.478496 | 127.134617 | 125.621897 | 105.348355 | 55.498288 | 77.35868 | 96.856431 | 91.111775 | 83.204267 | 40.530682 | 22.845191 | 0 | 0 | 0 | -1533.46 | -1017.89 | 1416.03
12:43 | 64.944852 | 89.195611 | 126.636838 | 125.110642 | 104.910489 | 55.506654 | 77.334347 | 96.754759 | 91.005354 | 83.064069 | 40.53772 | 22.839713 | 0 | 0 | 0 | -1533.46 | -1017.89 | 1416.03
12:43 | 64.908315 | 88.927873 | 126.140368 | 124.602729 | 104.484374 | 55.517157 | 77.305533 | 96.666669 | 90.904461 | 82.920777 | 40.553312 | 22.850308 | 0 | 0 | 0 | -1533.46 | -1017.9 | 1416.03
12:43 | 64.831653 | 88.660311 | 125.644031 | 124.102926 | 104.051038 | 55.529984 | 77.285599 | 96.575353 | 90.79603 | 82.778379 | 40.568945 | 22.853913 | 0 | 0 | 0 | -1533.46 | -1017.9 | 1416.03
12:43 | 64.785979 | 88.38814 | 125.138696 | 123.602782 | 103.620611 | 55.535335 | 77.25101 | 96.474499 | 90.688705 | 82.627234 | 40.566539 | 22.845162 | 0 | 0 | 0 | -1533.46 | -1017.9 | 1416.03
12:43 | 64.738328 | 88.12329 | 124.648003 | 123.109302 | 103.180469 | 55.541336 | 77.212901 | 96.372558 | 90.581838 | 82.467036 | 40.575094 | 22.834193 | 0 | 0 | 0 | -1533.46 | -1017.9 | 1416.03
12:43 | 64.687265 | 87.869688 | 124.173109 | 122.639441 | 102.76412 | 55.54654 | 77.183539 | 96.276872 | 90.496735 | 82.354614 | 40.594389 | 22.841335 | 0 | 0 | 0 | -1533.46 | -1017.9 | 1416.03
12:43 | 64.631013 | 87.606282 | 123.696836 | 122.152567 | 102.334738 | 55.53862 | 77.144695 | 96.174196 | 90.38517 | 82.21337 | 40.609475 | 22.842042 | 0 | 0 | 0 | -1533.46 | -1017.9 | 1416.03
12:43 | 64.56874 | 87.356036 | 123.209369 | 121.679473 | 101.918727 | 55.541161 | 77.103343 | 96.059589 | 90.272659 | 82.070651 | 40.609201 | 22.843207 | 0 | 0 | 0 | -1533.46 | -1017.9 | 1416.03
12:43 | 64.520976 | 87.112324 | 122.748855 | 121.22434 | 101.512589 | 55.553906 | 77.074485 | 95.965937 | 90.160844 | 81.956982 | 40.633456 | 22.856284 | 0 | 0 | 0 | -1533.46 | -1017.9 | 1416.03
12:43 | 64.472297 | 86.86699 | 122.289083 | 120.751756 | 101.091608 | 55.536741 | 77.028424 | 95.853868 | 90.056042 | 81.827186 | 40.644346 | 22.852193 | 0 | 0 | 0 | -1533.46 | -1017.9 | 1416.03
12:43 | 64.403434 | 86.608424 | 121.819973 | 120.2921 | 100.678512 | 55.521413 | 76.970826 | 95.734317 | 89.950453 | 81.685356 | 40.649279 | 22.840793 | 0 | 0 | 0 | -1533.46 | -1017.9 | 1416.03
12:43 | 64.33915 | 86.36815 | 121.367489 | 119.833263 | 100.278919 | 55.51579 | 76.921068 | 95.627164 | 89.841454 | 81.575547 | 40.66491 | 22.840613 | 0 | 0 | 0 | -1533.46 | -1017.9 | 1416.03
12:43 | 64.299199 | 86.127554 | 120.91856 | 119.383083 | 99.871768 | 55.50864 | 76.868761 | 95.516623 | 89.721999 | 81.440017 | 40.674912 | 22.843553 | 0 | 0 | 0 | -1533.46 | -1017.9 | 1416.03
12:43 | 64.243794 | 85.891162 | 120.466085 | 118.940752 | 99.475093 | 55.493151 | 76.8188 | 95.407887 | 89.614684 | 81.300593 | 40.682346 | 22.849294 | 0 | 0 | 0 | -1533.46 | -1017.9 | 1416.03
12:43 | 64.179746 | 85.665188 | 120.03251 | 118.494191 | 99.088044 | 55.48988 | 76.769798 | 95.291681 | 89.501945 | 81.183045 | 40.696624 | 22.84684 | 0 | 0 | 0 | -1533.56 | -1017.87 | 1443.7
12:43 | 64.109257 | 85.425752 | 119.578657 | 118.04997 | 98.695466 | 55.471172 | 76.709204 | 95.173605 | 89.370969 | 81.052196 | 40.704535 | 22.846396 | 0 | 0 | 0 | -1253.54 | -399.81 | 1623.23
12:43 | 64.066156 | 85.194705 | 119.150213 | 117.613131 | 98.326278 | 55.46613 | 76.666948 | 95.068881 | 89.257686 | 80.914379 | 40.713471 | 22.855826 | 0 | 0 | 0 | -661.923 | -133.928 | 1764.44
12:43 | 64.003861 | 84.97436 | 118.710163 | 117.175571 | 97.930467 | 55.443368 | 76.60495 | 94.948891 | 89.141667 | 80.776405 | 40.730783 | 22.841847 | 0 | 0 | 0 | -96.5126 | 249.278 | 1491.22
12:43 | 63.947666 | 84.751904 | 118.284839 | 116.746784 | 97.566486 | 55.432717 | 76.545017 | 94.830427 | 89.01891 | 80.65173 | 40.730851 | 22.83795 | 0 | 0 | 0 | -142.92 | 187.855 | 631.419
12:43 | 63.857488 | 84.515357 | 117.862606 | 116.324325 | 97.18469 | 55.418997 | 76.495234 | 94.714282 | 88.91002 | 80.51347 | 40.753217 | 22.833609 | 0 | 0 | 0 | -196.61 | -570.72 | 627.01
12:43 | 63.789202 | 84.282288 | 117.428449 | 115.909007 | 96.814723 | 55.39303 | 76.420529 | 94.589937 | 88.795148 | 80.382175 | 40.761784 | 22.834191 | 0 | 0 | 0 | -215.558 | -570.922 | 627.383
12:43 | 63.736871 | 84.077222 | 117.01607 | 115.50339 | 96.452816 | 55.389786 | 76.361137 | 94.475088 | 88.663781 | 80.250404 | 40.773958 | 22.831223 | 0 | 0 | 0 | -243.424 | -566.443 | 628.078
12:43 | 63.695131 | 83.862567 | 116.611057 | 115.097649 | 96.102286 | 55.363102 | 76.298728 | 94.363602 | 88.548882 | 80.139499 | 40.781978 | 22.842068 | 0 | 0 | 0 | -243.452 | -566.434 | 628.064
12:43 | 63.616688 | 83.661017 | 116.189468 | 114.690825 | 95.736932 | 55.352234 | 76.235449 | 94.238193 | 88.42019 | 80.001241 | 40.788044 | 22.839933 | 0 | 0 | 0 | -243.249 | -566.387 | 628.162
12:43 | 63.544898 | 83.452203 | 115.798317 | 114.294009 | 95.393513 | 55.333823 | 76.171662 | 94.132036 | 88.314423 | 79.866274 | 40.806912 | 22.836188 | 0 | 0 | 0 | -162.809 | -79.939 | 626.892
12:43 | 63.486494 | 83.245545 | 115.387795 | 113.896218 | 95.043274 | 55.311301 | 76.104856 | 94.017386 | 88.192384 | 79.73677 | 40.816298 | 22.845355 | 0 | 0 | 0 | -19.2565 | -253.012 | 89.8719
12:43 | 63.431947 | 83.055985 | 115.011812 | 113.506564 | 94.70433 | 55.275437 | 76.029735 | 93.895698 | 88.066904 | 79.601731 | 40.830493 | 22.839391 | 24.8 | 0.5 | 0 | -20.2519 | -250.003 | 29.5266
12:43 | 63.370609 | 82.856237 | 114.619446 | 113.192063 | 94.403333 | 55.318507 | 75.998351 | 93.853261 | 88.00263 | 79.544788 | 40.898707 | 22.882492 | 24.8 | 0.5 | 0 | -20.2492 | -250.011 | 24.528
12:43 | 63.364396 | 82.701815 | 114.289801 | 112.771878 | 94.099437 | 55.285548 | 75.920716 | 93.69281 | 87.896708 | 79.360309 | 40.908201 | 22.852649 | 24.8 | 0.5 | 0 | -20.2552 | -249.995 | 19.4732
12:43 | 63.303754 | 82.499091 | 113.88063 | 112.382771 | 93.74559 | 55.23161 | 75.889158 | 93.619087 | 87.775201 | 79.232888 | 40.922246 | 22.879164 | 24.8 | 0.4 | 0 | -20.2642 | -249.988 | 14.3865
12:43 | 63.164658 | 82.328192 | 113.494107 | 112.013771 | 93.385363 | 55.249238 | 75.777489 | 93.502083 | 87.675964 | 79.099782 | 40.942902 | 22.888594 | 24.8 | 0.5 | 0 | -20.2337 | -250.008 | 10.3382
12:43 | 63.137521 | 82.121917 | 113.105222 | 111.670045 | 93.094098 | 55.18382 | 75.721585 | 93.363836 | 87.5587 | 78.935402 | 40.916932 | 22.899549 | 24.8 | 0.5 | 0 | -20.233 | -250.007 | 5.28302
12:43 | 63.100686 | 81.916921 | 112.783211 | 111.266996 | 92.787581 | 55.168056 | 75.677744 | 93.214668 | 87.445659 | 78.810761 | 40.941672 | 22.902128 | 0 | 0 | 0 | -20.2122 | -249.98 | 29.6367
12:43 | 62.954202 | 81.688187 | 112.334602 | 110.868808 | 92.395347 | 55.094264 | 75.521095 | 93.056524 | 87.290689 | 78.639665 | 40.903338 | 22.84032 | 0 | 0 | 0 | -20.2764 | -250.023 | 4.48983
12:43 | 62.911028 | 81.50576 | 111.9821 | 110.512015 | 92.098493 | 55.070198 | 75.453264 | 92.951657 | 87.187249 | 78.518775 | 40.923243 | 22.853134 | 0 | 0 | 0 | -20.2507 | -249.971 | 4.50123
12:43 | 62.851686 | 81.314587 | 111.621967 | 110.141269 | 91.785346 | 55.037789 | 75.376673 | 92.831918 | 87.077689 | 78.390347 | 40.928147 | 22.836659 | 14.8 | 222.5 | 1 | -20.2356 | -249.87 | 4.49869
12:43 | 62.809021 | 81.12398 | 111.267481 | 109.785046 | 91.535536 | 55.008787 | 75.344917 | 92.708283 | 86.951807 | 78.257646 | 40.93312 | 22.844591 | 16.1 | 171.8 | 1 | -20.3019 | -243.243 | 5.95117
12:43 | 62.716706 | 80.953087 | 110.896922 | 109.455078 | 91.239592 | 54.989289 | 75.199506 | 92.594799 | 86.853006 | 78.126161 | 40.961015 | 22.841901 | 16.4 | 172.9 | 1 | -20.3077 | -236.368 | 5.91041
12:43 | 62.676122 | 80.772464 | 110.544714 | 109.132725 | 90.982647 | 54.954296 | 75.152461 | 92.471825 | 86.747447 | 78.037784 | 40.958338 | 22.849999 | 15.8 | 173.1 | 1 | -20.2772 | -229.512 | 6.97747
12:43 | 62.607557 | 80.600128 | 110.199626 | 108.80572 | 90.697957 | 54.963951 | 75.100556 | 92.320637 | 86.62222 | 77.888409 | 40.964185 | 22.836464 | 16.5 | 162.1 | 1 | -20.1964 | -222.716 | 6.89295
12:43 | 62.535302 | 80.422053 | 109.84475 | 108.497276 | 90.413387 | 54.952674 | 74.987541 | 92.192301 | 86.520258 | 77.774533 | 40.98529 | 22.849417 | 15.7 | 175.5 | 1 | -20.3283 | -215.796 | 6.97976
12:43 | 62.477278 | 80.255621 | 109.500134 | 108.18442 | 90.178601 | 54.904022 | 74.960331 | 92.108059 | 86.414217 | 77.65933 | 40.989061 | 22.848377 | 17.5 | 148.1 | 1 | -20.2788 | -208.979 | 6.73931
12:43 | 62.359756 | 80.075476 | 109.154934 | 107.863469 | 89.920172 | 54.869581 | 74.836065 | 91.974073 | 86.281923 | 77.517229 | 40.989074 | 22.836492 | 16.1 | 155.4 | 1 | -20.1093 | -202.152 | 7.11284
12:43 | 62.29672 | 79.916695 | 108.836247 | 107.548721 | 89.643892 | 54.856154 | 74.721778 | 91.825893 | 86.182146 | 77.400863 | 41.002325 | 22.837684 | 16.2 | 160.2 | 1 | -20.2394 | -196.645 | 6.89325
12:43 | 62.241593 | 79.738726 | 108.498603 | 107.229187 | 89.390694 | 54.804443 | 74.701441 | 91.748622 | 86.06032 | 77.294929 | 41.022542 | 22.841082 | 15.5 | 169.1 | 1 | -20.1541 | -189.83 | 6.83647
12:43 | 62.153173 | 79.559302 | 108.173501 | 106.935536 | 89.152053 | 54.794341 | 74.617339 | 91.601617 | 85.957413 | 77.155479 | 41.028143 | 22.842621 | 15.6 | 174.4 | 1 | -20.1843 | -182.936 | 6.55637
12:43 | 62.089227 | 79.417244 | 107.854494 | 106.618594 | 88.928876 | 54.749417 | 74.55197 | 91.480397 | 85.854142 | 77.042877 | 41.048824 | 22.834952 | 17.1 | 152.4 | 1 | -20.3289 | -175.989 | 6.15627
12:43 | 62.036999 | 79.263747 | 107.540914 | 106.313917 | 88.665529 | 54.721897 | 74.466631 | 91.390831 | 85.776576 | 76.942056 | 41.068617 | 22.842787 | 16.2 | 146 | 1 | -20.1819 | -169.192 | 6.36797
12:43 | 61.968782 | 79.106361 | 107.220907 | 106.009651 | 88.500646 | 54.684639 | 74.386605 | 91.250776 | 85.67668 | 76.826253 | 41.078042 | 22.838474 | 16.1 | 152.8 | 1 | -20.2031 | -162.357 | 6.47552
12:43 | 61.893805 | 78.937078 | 106.894088 | 105.708319 | 88.338401 | 54.627579 | 74.33859 | 91.08875 | 85.53957 | 76.71727 | 41.093573 | 22.835853 | 16.6 | 167.8 | 1 | -20.3614 | -155.463 | 6.48966
12:43 | 61.86036 | 78.791921 | 106.59857 | 105.425142 | 88.254622 | 54.641618 | 74.226047 | 91.026769 | 85.449114 | 76.621181 | 41.094789 | 22.838169 | 16.9 | 167.5 | 1 | -20.251 | -148.636 | 6.46316
12:43 | 61.780923 | 78.624781 | 106.263728 | 105.126737 | 88.245488 | 54.588168 | 74.123942 | 90.894593 | 85.35264 | 76.491643 | 41.108994 | 22.833662 | 16.4 | 147.6 | 1 | -20.1279 | -141.842 | 6.57059
12:43 | 61.723611 | 78.490791 | 105.974736 | 104.818969 | 88.334663 | 54.538491 | 74.04744 | 90.779184 | 85.233803 | 76.372061 | 41.1176 | 22.834646 | 16 | 160.9 | 1 | -20.4556 | -134.899 | 7.16698
12:43 | 61.669742 | 78.325036 | 105.686171 | 104.533003 | 88.528202 | 54.550474 | 73.96897 | 90.644093 | 85.127678 | 76.245133 | 41.132898 | 22.829806 | 16.6 | 167.4 | 1 | -20.3102 | -128.083 | 7.02209
12:43 | 61.599813 | 78.153934 | 105.366319 | 104.223264 | 88.847705 | 54.530321 | 73.857539 | 90.502319 | 85.006398 | 76.145121 | 41.141312 | 22.830416 | 16.6 | 172.2 | 1 | -20.3149 | -121.198 | 7.13488
12:43 | 61.5648 | 78.014445 | 105.083457 | 103.981332 | 89.314007 | 54.528198 | 73.830952 | 90.377499 | 84.906781 | 76.022647 | 41.156746 | 22.851316 | 16.6 | 157.3 | 1 | -20.157 | -114.4 | 6.90251
12:44 | 61.477216 | 77.852005 | 104.797417 | 103.681986 | 89.910144 | 54.505258 | 73.671946 | 90.29048 | 84.79846 | 75.897322 | 41.18685 | 22.842398 | 16.2 | 149.2 | 1 | -20.342 | -107.506 | 6.79323
12:44 | 61.417954 | 77.721237 | 104.503279 | 103.414751 | 90.64637 | 54.495479 | 73.564143 | 90.125094 | 84.73793 | 75.757735 | 41.18532 | 22.845172 | 16.5 | 152.4 | 1 | -20.2638 | -100.643 | 6.96151
12:44 | 61.375478 | 77.578314 | 104.214907 | 103.154831 | 91.523755 | 54.507314 | 73.510345 | 90.055415 | 84.603835 | 75.677114 | 41.196916 | 22.844506 | 16.3 | 156 | 1 | -20.0866 | -93.8405 | 6.69218
12:44 | 61.298183 | 77.430713 | 103.909746 | 102.872815 | 92.456504 | 54.529184 | 73.415214 | 89.914117 | 84.484075 | 75.561801 | 41.194321 | 22.831775 | 16.5 | 179.4 | 1 | -20.2804 | -88.3513 | 6.38944
12:44 | 61.240583 | 77.287874 | 103.631676 | 102.669436 | 93.542435 | 54.508071 | 73.351616 | 89.812163 | 84.400835 | 75.439633 | 41.212063 | 22.845823 | 16.4 | 150.9 | 1 | -20.1502 | -81.5045 | 6.21052
12:44 | 61.186738 | 77.144757 | 103.366831 | 102.422974 | 94.679602 | 54.49794 | 73.242751 | 89.721306 | 84.253433 | 75.345129 | 41.222785 | 22.833092 | 17 | 156.3 | 1 | -20.2761 | -74.6217 | 6.23189
12:44 | 61.125054 | 77.011376 | 103.054926 | 102.198613 | 95.867032 | 54.521786 | 73.182568 | 89.561252 | 84.143362 | 75.221157 | 41.23621 | 22.843299 | 17.2 | 155.5 | 1 | -20.3157 | -67.7583 | 6.59276
12:44 | 61.077143 | 76.88036 | 102.810888 | 101.973494 | 97.122064 | 54.558764 | 73.149262 | 89.432479 | 84.043076 | 75.134784 | 41.255086 | 22.845338 | 16.3 | 153.1 | 1 | -20.2431 | -60.9274 | 6.62836
12:44 | 61.001787 | 76.735849 | 102.528001 | 101.772711 | 98.375736 | 54.584529 | 73.058481 | 89.31545 | 83.919163 | 75.007312 | 41.269208 | 22.835519 | 16 | 139.5 | 1 | -20.2385 | -54.0919 | 6.38857
12:44 | 60.926736 | 76.598223 | 102.2673 | 101.592766 | 99.630898 | 54.631879 | 72.996501 | 89.218529 | 83.830438 | 74.887776 | 41.289148 | 22.850538 | 15.7 | 171.7 | 1 | -20.3494 | -47.1907 | 6.0999
12:44 | 60.848705 | 76.440469 | 101.996809 | 101.417432 | 100.818723 | 54.630878 | 72.955371 | 89.072163 | 83.713034 | 74.756775 | 41.302518 | 22.840317 | 16.3 | 146.4 | 1 | -20.1203 | -40.3128 | 6.04475
12:44 | 60.785808 | 76.328048 | 101.739381 | 101.276251 | 102.014064 | 54.673912 | 72.913799 | 88.969451 | 83.604513 | 74.65605 | 41.308158 | 22.835949 | 16.1 | 146.9 | 1 | -20.0847 | -33.4889 | 6.10914
12:44 | 60.725738 | 76.18963 | 101.466023 | 101.198299 | 103.195302 | 54.7175 | 72.901622 | 88.827309 | 83.498777 | 74.546492 | 41.321105 | 22.836836 | 16.4 | 177.7 | 1 | -20.3897 | -26.5827 | 5.82236
12:44 | 60.674447 | 76.068573 | 101.220923 | 101.213043 | 104.30738 | 54.768848 | 72.880434 | 88.7143 | 83.439016 | 74.420113 | 41.340293 | 22.84947 | 16.6 | 143.5 | 1 | -20.2995 | -19.7124 | 5.91718
12:44 | 60.621026 | 75.94245 | 100.953328 | 101.355888 | 105.365054 | 54.790106 | 72.863042 | 88.597296 | 83.31392 | 74.321652 | 41.364069 | 22.844588 | 16.6 | 140.5 | 1 | -20.1215 | -12.8729 | 6.42445
12:44 | 60.580131 | 75.809126 | 100.711838 | 101.631551 | 106.339463 | 54.837125 | 72.876504 | 88.473312 | 83.196512 | 74.236998 | 41.365039 | 22.845933 | 16.2 | 159.5 | 1 | -20.2139 | -6.02127 | 6.17424
12:44 | 60.527718 | 75.706714 | 100.449971 | 102.081202 | 107.301226 | 54.884535 | 72.87871 | 88.359701 | 83.086221 | 74.10532 | 41.383803 | 22.846599 | 16.3 | 169.3 | 1 | -20.3166 | 0.853509 | 6.24258
12:44 | 60.471773 | 75.568353 | 100.217867 | 102.652803 | 108.146787 | 54.93631 | 72.910952 | 88.247608 | 83.025317 | 74.034387 | 41.412481 | 22.843992 | 16.2 | 144.3 | 1 | -20.1913 | 7.73786 | 6.14972
12:44 | 60.387952 | 75.449216 | 99.974401 | 103.422595 | 109.003993 | 54.982959 | 72.921792 | 88.128587 | 82.898373 | 73.904376 | 41.406336 | 22.835768 | 16.4 | 149.1 | 1 | -20.0768 | 14.5872 | 6.49411
12:44 | 60.330587 | 75.333901 | 99.745149 | 104.400862 | 109.689201 | 55.037353 | 72.962187 | 87.992338 | 82.786468 | 73.835854 | 41.438195 | 22.84811 | 16.3 | 149.3 | 1 | -20.2374 | 20.1244 | 5.86786
12:44 | 60.262658 | 75.204989 | 99.523536 | 105.521119 | 110.377929 | 55.100304 | 73.007742 | 87.879985 | 82.75556 | 73.710304 | 41.452247 | 22.840746 | 16.5 | 166.1 | 1 | -20.2314 | 26.9475 | 5.79855
12:44 | 60.184849 | 75.086415 | 99.318978 | 106.800934 | 111.012324 | 55.152288 | 73.050621 | 87.774972 | 82.629182 | 73.612471 | 41.472621 | 22.84395 | 15.7 | 158.6 | 1 | -20.3161 | 33.8066 | 5.72218
12:44 | 60.112142 | 74.97376 | 99.07808 | 108.185166 | 111.558573 | 55.187776 | 73.12011 | 87.661532 | 82.528058 | 73.52404 | 41.486099 | 22.836183 | 16.3 | 143.1 | 1 | -20.2318 | 40.6619 | 6.30915
12:44 | 60.072298 | 74.869536 | 98.864699 | 109.694558 | 111.995151 | 55.255358 | 73.174762 | 87.55664 | 82.425998 | 73.422856 | 41.510515 | 22.850703 | 16.2 | 159.7 | 1 | -20.2197 | 47.5092 | 6.34702
12:44 | 60.072298 | 74.869536 | 98.864699 | 109.694558 | 111.995151 | 55.255358 | 73.174762 | 87.55664 | 82.425998 | 73.422856 | 41.510515 | 22.850703 | 16.9 | 171.8 | 1 | -20.3885 | 54.3656 | 5.95881
12:44 | 60.014477 | 74.757561 | 98.650505 | 111.281952 | 112.406142 | 55.317028 | 73.253281 | 87.465428 | 82.335753 | 73.310961 | 41.504998 | 22.842396 | 16.3 | 147.7 | 1 | -20.2965 | 61.2229 | 5.73071
12:44 | 59.943609 | 74.641854 | 98.468626 | 112.940945 | 112.757998 | 55.362273 | 73.309478 | 87.372409 | 82.244906 | 73.236508 | 41.53295 | 22.842119 | 16.3 | 146.7 | 1 | -20.224 | 68.0839 | 5.88368
12:44 | 59.881564 | 74.54374 | 98.295031 | 114.662707 | 112.993259 | 55.399324 | 73.386761 | 87.293072 | 82.135622 | 73.116942 | 41.54517 | 22.830192 | 16 | 157.9 | 1 | -20.2888 | 74.9663 | 6.65572
12:44 | 59.840635 | 74.437554 | 98.168857 | 116.314862 | 113.264563 | 55.448418 | 73.460313 | 87.246757 | 82.050457 | 72.995029 | 41.584468 | 22.846487 | 16.7 | 171.7 | 1 | -20.3317 | 81.7689 | 6.23385
12:44 | 59.78914 | 74.33426 | 98.075558 | 117.960382 | 113.425499 | 55.483751 | 73.537456 | 87.177801 | 81.921492 | 72.897209 | 41.597262 | 22.84614 | 16.4 | 153.5 | 1 | -20.2401 | 88.6325 | 6.09686
12:44 | 59.738033 | 74.209815 | 98.052968 | 119.535435 | 113.53993 | 55.539681 | 73.628532 | 87.108537 | 81.852038 | 72.768141 | 41.590216 | 22.840426 | 16.1 | 150.9 | 1 | -20.1147 | 95.5155 | 6.21714
12:44 | 59.679215 | 74.122003 | 98.046845 | 121.116278 | 113.619243 | 55.57839 | 73.711265 | 87.094278 | 81.738489 | 72.667742 | 41.611039 | 22.850758 | 16.7 | 156.2 | 1 | -20.2432 | 102.349 | 6.38965
12:44 | 59.605689 | 73.994778 | 98.247085 | 122.536409 | 113.640956 | 55.617991 | 73.79314 | 87.055892 | 81.653652 | 72.577952 | 41.62016 | 22.840732 | 16.6 | 155 | 1 | -20.351 | 109.197 | 5.93986
12:44 | 59.530596 | 73.897255 | 98.505116 | 123.978998 | 113.602001 | 55.649873 | 73.871551 | 87.038727 | 81.555854 | 72.479827 | 41.638169 | 22.832161 | 16.2 | 150.6 | 1 | -20.2116 | 116.092 | 5.62571
12:44 | 59.460486 | 73.789385 | 98.982682 | 125.290788 | 113.596533 | 55.688687 | 73.967578 | 87.031816 | 81.447235 | 72.369608 | 41.666555 | 22.835572 | 16.7 | 167.2 | 1 | -20.2506 | 122.924 | 5.75514
12:44 | 59.399433 | 73.706816 | 99.672998 | 126.508648 | 113.510388 | 55.709527 | 74.053996 | 87.051235 | 81.376606 | 72.266457 | 41.676781 | 22.839109 | 16.2 | 152.8 | 1 | -20.2232 | 128.426 | 5.47779
12:44 | 59.374615 | 73.630803 | 100.53065 | 127.670199 | 113.446701 | 55.740339 | 74.145058 | 87.070442 | 81.265981 | 72.155262 | 41.672412 | 22.832508 | 16 | 148.9 | 1 | -20.2719 | 135.269 | 5.69918
12:44 | 59.333861 | 73.50477 | 101.585821 | 128.726885 | 113.290972 | 55.774151 | 74.235781 | 87.114837 | 81.182519 | 72.085973 | 41.719352 | 22.859994 | 17.1 | 167.1 | 1 | -20.3225 | 142.131 | 5.57634
12:44 | 59.275081 | 73.412806 | 102.850757 | 129.698662 | 113.111223 | 55.795516 | 74.310031 | 87.159775 | 81.084377 | 71.985239 | 41.702422 | 22.832702 | 15.9 | 145.3 | 1 | -20.2312 | 148.992 | 5.16342
12:44 | 59.22362 | 73.342513 | 104.233368 | 130.558588 | 112.972341 | 55.833002 | 74.383022 | 87.209328 | 80.994839 | 71.871417 | 41.746862 | 22.843588 | 16.4 | 157.5 | 1 | -20.3265 | 155.824 | 5.10622
12:44 | 59.179195 | 73.22933 | 105.776442 | 131.33156 | 112.765106 | 55.847151 | 74.479649 | 87.277872 | 80.914319 | 71.796565 | 41.732759 | 22.831425 | 16.6 | 161.1 | 1 | -20.2969 | 162.69 | 5.16723
12:44 | 59.128324 | 73.130427 | 107.411877 | 132.022223 | 112.543912 | 55.881366 | 74.564158 | 87.352315 | 80.83003 | 71.730794 | 41.740882 | 22.834449 | 16.2 | 147.3 | 1 | -20.2709 | 169.562 | 5.14521
12:44 | 59.080377 | 73.052665 | 109.098611 | 132.640871 | 112.310198 | 55.92062 | 74.626563 | 87.456529 | 80.750182 | 71.666705 | 41.770959 | 22.844448 | 16.1 | 175.6 | 1 | -20.1615 | 176.401 | 5.14877
12:44 | 59.03263 | 72.974229 | 110.807468 | 133.150017 | 112.029247 | 55.94251 | 74.69906 | 87.54042 | 80.691983 | 71.583163 | 41.769648 | 22.843296 | 16.2 | 154.8 | 1 | -20.1813 | 183.285 | 4.46359
12:44 | 58.979299 | 72.896339 | 112.54235 | 133.65573 | 111.801169 | 55.972155 | 74.759082 | 87.633299 | 80.621352 | 71.488164 | 41.785225 | 22.841452 | 16.4 | 158.5 | 1 | -20.3382 | 190.123 | 4.29704
12:44 | 58.944644 | 72.848951 | 114.264785 | 133.988395 | 111.474395 | 55.993288 | 74.850094 | 87.748331 | 80.57417 | 71.406299 | 41.780665 | 22.83718 | 16.4 | 146.1 | 1 | -20.113 | 196.99 | 4.62503
12:44 | 58.87893 | 72.796147 | 115.969421 | 134.389244 | 111.223132 | 56.020365 | 74.887613 | 87.840405 | 80.525922 | 71.347362 | 41.802699 | 22.827473 | 17.1 | 174.1 | 1 | -20.2187 | 203.871 | 4.82929
12:44 | 58.826121 | 72.783073 | 117.605387 | 134.681286 | 110.843471 | 56.044916 | 74.957176 | 87.965329 | 80.494217 | 71.2607 | 41.821826 | 22.836986 | 16.5 | 174.3 | 1 | -20.4154 | 210.703 | 4.68754
12:44 | 58.766929 | 72.832321 | 119.199017 | 134.884694 | 110.460446 | 56.074316 | 75.002022 | 88.081389 | 80.475769 | 71.1724 | 41.850112 | 22.834171 | 15.9 | 166.2 | 1 | -20.2728 | 217.574 | 4.54443
12:44 | 58.69816 | 72.956705 | 120.737781 | 135.00249 | 110.177959 | 56.053725 | 75.060993 | 88.192855 | 80.435585 | 71.10156 | 41.860897 | 22.831425 | 15.9 | 156 | 1 | -20.2719 | 224.385 | 4.97722
12:44 | 58.65488 | 73.152734 | 122.205294 | 135.150482 | 109.863758 | 56.065695 | 75.096946 | 88.308345 | 80.43215 | 70.99912 | 41.851518 | 22.82983 | 16 | 149.4 | 1 | -20.207 | 231.249 | 5.00221
12:44 | 58.594454 | 73.527366 | 123.604368 | 135.197441 | 109.449006 | 56.06506 | 75.166086 | 88.453679 | 80.453154 | 70.948908 | 41.873592 | 22.833865 | 16.8 | 151.4 | 1 | -20.3524 | 238.047 | 4.95224
12:44 | 58.559331 | 74.070078 | 124.884182 | 135.20433 | 109.085122 | 56.082044 | 75.197618 | 88.550638 | 80.459677 | 70.845683 | 41.877619 | 22.829303 | 16.5 | 149.3 | 1 | -20.2746 | 243.61 | 5.23611
12:44 | 58.514091 | 74.81734 | 126.093774 | 135.162853 | 108.715432 | 56.082395 | 75.239095 | 88.669527 | 80.495495 | 70.736763 | 41.889687 | 22.823714 | 16 | 156.3 | 1 | -19.5876 | 249.897 | 5.18517
12:44 | 58.5062 | 75.787224 | 127.211121 | 135.061614 | 108.323998 | 56.091353 | 75.272588 | 88.819076 | 80.544981 | 70.643149 | 41.915951 | 22.840481 | 16.3 | 164 | 1 | -15.6873 | 247 | 4.96802
12:44 | 58.754859 | 76.933276 | 128.234654 | 135.004756 | 107.985997 | 56.100337 | 75.304372 | 88.922643 | 80.609373 | 70.559301 | 41.911719 | 22.846457 | 17 | 161.2 | 1 | -15.7832 | 240.144 | 5.22082
12:44 | 58.615374 | 78.224177 | 129.191114 | 134.881919 | 107.55455 | 56.094973 | 75.329787 | 89.031425 | 80.645095 | 70.491165 | 41.952794 | 22.836445 | 16.8 | 163.2 | 1 | -15.7709 | 233.329 | 5.7277
12:44 | 58.521725 | 79.703966 | 130.064652 | 134.722416 | 107.202224 | 56.098297 | 75.359968 | 89.139248 | 80.730204 | 70.457912 | 41.953313 | 22.841659 | 18.5 | 192.6 | 1 | -15.6828 | 226.404 | 5.48607
12:44 | 58.435732 | 81.287147 | 130.850288 | 134.517475 | 106.72914 | 56.085759 | 75.373089 | 89.263548 | 80.799167 | 70.39502 | 42.000269 | 22.8232 | 16 | 148.7 | 1 | -15.8139 | 219.549 | 5.4604
12:45 | 58.357653 | 82.977182 | 131.543927 | 134.301374 | 106.403506 | 56.090812 | 75.411572 | 89.372193 | 80.880265 | 70.306916 | 41.97645 | 22.829469 | 16.3 | 174.3 | 1 | -15.7958 | 212.674 | 5.58315
12:45 | 58.324292 | 84.672095 | 132.189989 | 134.102194 | 105.967565 | 56.099729 | 75.413094 | 89.474805 | 80.979003 | 70.257794 | 42.003559 | 22.846915 | 16.1 | 168.9 | 1 | -15.6951 | 205.819 | 5.82477
12:45 | 58.253708 | 86.403424 | 132.732559 | 133.734625 | 105.559207 | 56.078044 | 75.413708 | 89.56411 | 81.064031 | 70.186178 | 41.989459 | 22.836015 | 17.2 | 168.7 | 1 | -15.7286 | 198.954 | 5.99122
12:45 | 58.205908 | 88.083748 | 133.209313 | 133.458976 | 105.177445 | 56.0783 | 75.424373 | 89.655981 | 81.176889 | 70.161716 | 42.029111 | 22.837359 | 17 | 160.9 | 1 | -15.7763 | 192.092 | 6.36407
12:45 | 58.154531 | 89.747265 | 133.621074 | 133.167657 | 104.78444 | 56.063911 | 75.414668 | 89.741927 | 81.271168 | 70.091756 | 42.007831 | 22.821688 | 16.1 | 155.3 | 1 | -15.7608 | 185.225 | 6.30728
12:45 | 58.106067 | 91.335538 | 133.981242 | 132.880147 | 104.378305 | 56.055426 | 75.425373 | 89.833485 | 81.387686 | 70.053407 | 42.017359 | 22.832991 | 16.1 | 158.8 | 1 | -15.7852 | 178.309 | 6.92588
12:45 | 58.044472 | 92.832692 | 134.265032 | 132.473879 | 103.955531 | 56.036078 | 75.433329 | 89.89941 | 81.505953 | 70.027792 | 42.034721 | 22.829357 | 16.4 | 163.4 | 1 | -15.7539 | 171.386 | 7.32902
12:45 | 58.011576 | 94.210665 | 134.525707 | 132.141713 | 103.614928 | 56.054426 | 75.42855 | 89.986617 | 81.636769 | 70.026131 | 42.059467 | 22.834308 | 15.6 | 141.2 | 1 | -15.8834 | 165.877 | 7.32748
12:45 | 57.921532 | 95.401458 | 134.692772 | 131.803625 | 103.165636 | 56.026444 | 75.414268 | 90.042696 | 81.74652 | 69.998922 | 42.074673 | 22.820731 | 16.1 | 150.3 | 1 | -15.7647 | 159.022 | 6.97613
12:45 | 57.863857 | 96.490071 | 134.845869 | 131.428143 | 102.782941 | 56.009973 | 75.423157 | 90.105064 | 81.865004 | 69.979988 | 42.083585 | 22.82546 | 15.7 | 131.4 | 1 | -15.7361 | 152.239 | 6.6567
12:45 | 57.807584 | 97.458899 | 134.958157 | 131.010927 | 102.426722 | 55.997015 | 75.40706 | 90.191017 | 81.98711 | 69.98055 | 42.083626 | 22.823879 | 17.3 | 164.3 | 1 | -15.7636 | 145.362 | 6.85075
12:45 | 57.77479 | 98.313394 | 135.01895 | 130.610247 | 101.994223 | 55.972262 | 75.393365 | 90.253699 | 82.120765 | 69.996753 | 42.08364 | 22.829662 | 17.4 | 172.5 | 1 | -15.7937 | 138.458 | 6.25067
12:45 | 57.748635 | 99.188282 | 135.031465 | 130.176268 | 101.592617 | 55.954155 | 75.364025 | 90.299825 | 82.26078 | 70.008576 | 42.117516 | 22.820634 | 16.4 | 141.6 | 1 | -15.7667 | 131.61 | 7.14792
12:45 | 57.724694 | 100.075277 | 135.018012 | 129.813718 | 101.240038 | 55.956358 | 75.351798 | 90.346744 | 82.367184 | 70.061588 | 42.126483 | 22.824877 | 15.9 | 146 | 1 | -15.6707 | 124.736 | 6.63852
12:45 | 57.681803 | 100.997221 | 134.96562 | 129.370417 | 100.855883 | 55.921672 | 75.336621 | 90.395384 | 82.498817 | 70.113031 | 42.127999 | 22.823532 | 15.8 | 151.3 | 1 | -15.6798 | 117.841 | 5.95137
12:45 | 57.652111 | 101.978771 | 134.903276 | 128.932354 | 100.41824 | 55.930238 | 75.310898 | 90.441824 | 82.627025 | 70.19654 | 42.12707 | 22.8298 | 16.6 | 153.3 | 1 | -15.7737 | 110.971 | 5.37336
12:45 | 57.629828 | 103.068299 | 134.787639 | 128.534811 | 100.076358 | 55.892119 | 75.289553 | 90.483139 | 82.759066 | 70.248756 | 42.157766 | 22.820245 | 16.2 | 157.1 | 1 | -15.8458 | 104.161 | 5.615
12:45 | 57.627749 | 104.246143 | 134.622922 | 128.10841 | 99.705998 | 55.881606 | 75.246716 | 90.518283 | 82.865029 | 70.376356 | 42.175003 | 22.83109 | 17 | 180.1 | 1 | -15.7595 | 97.2656 | 6.21613
12:45 | 57.645241 | 105.463859 | 134.467432 | 127.647097 | 99.327269 | 55.837986 | 75.213168 | 90.534411 | 82.981621 | 70.487856 | 42.1714 | 22.830854 | 16.5 | 143.3 | 1 | -15.7872 | 90.4249 | 6.69193
12:45 | 57.674245 | 106.777294 | 134.280545 | 127.25115 | 98.961958 | 55.811162 | 75.207669 | 90.576465 | 83.086907 | 70.614422 | 42.194697 | 22.833614 | 16.8 | 164.1 | 1 | -15.7017 | 83.5616 | 6.41158
12:45 | 57.675689 | 108.069012 | 134.002527 | 126.758754 | 98.610121 | 55.799959 | 75.166231 | 90.591136 | 83.167812 | 70.758711 | 42.170254 | 22.838163 | 16.8 | 171 | 1 | -15.6874 | 76.6887 | 6.2935
12:45 | 57.710617 | 109.431235 | 133.786278 | 126.325152 | 98.225443 | 55.780999 | 75.131708 | 90.609912 | 83.297064 | 70.952024 | 42.22172 | 22.825737 | 15.9 | 152.6 | 1 | -15.8617 | 69.8352 | 6.42952
12:45 | 57.749849 | 110.750855 | 133.502529 | 125.831833 | 97.837017 | 55.765823 | 75.097277 | 90.638248 | 83.414307 | 71.128534 | 42.234603 | 22.82134 | 17.6 | 183.3 | 1 | -15.8679 | 62.9105 | 6.51163
12:45 | 57.798622 | 112.028601 | 133.220178 | 125.421524 | 97.594258 | 55.760377 | 75.086864 | 90.658903 | 83.467862 | 71.339185 | 42.238861 | 22.830354 | 16.4 | 139.5 | 1 | -15.8623 | 57.4497 | 6.60066
12:45 | 57.842616 | 113.274499 | 132.921674 | 124.900415 | 97.229257 | 55.71624 | 75.018615 | 90.669191 | 83.564564 | 71.582986 | 42.247513 | 22.822921 | 18.7 | 193.7 | 1 | -15.6871 | 50.5659 | 6.85865
12:45 | 57.899117 | 114.450865 | 132.595245 | 124.458243 | 96.789934 | 55.671277 | 74.95007 | 90.679704 | 83.645422 | 71.836891 | 42.246108 | 22.81987 | 15.7 | 162.5 | 1 | -15.7271 | 43.7507 | 7.15144
12:45 | 57.967262 | 115.532089 | 132.269528 | 124.018281 | 96.457191 | 55.63411 | 74.926197 | 90.687529 | 83.654311 | 72.061964 | 42.26606 | 22.827706 | 16.1 | 144.3 | 1 | -15.8611 | 36.8351 | 6.37601
12:45 | 58.054901 | 116.596235 | 132.044116 | 123.568942 | 96.11378 | 55.607336 | 74.88725 | 90.687807 | 83.727658 | 72.319714 | 42.307683 | 22.826374 | 15.9 | 150.1 | 1 | -15.8844 | 29.9984 | 5.83553
12:45 | 58.150549 | 117.561548 | 131.842192 | 123.123223 | 95.778676 | 55.566276 | 74.847727 | 90.690614 | 83.79974 | 72.625343 | 42.298512 | 22.829494 | 16.9 | 176.7 | 1 | -15.5967 | 23.1653 | 6.43867
12:45 | 58.247972 | 118.461563 | 131.73145 | 122.69174 | 95.447325 | 55.556693 | 74.796253 | 90.708078 | 83.845937 | 72.919475 | 42.325737 | 22.838051 | 16.2 | 151 | 1 | -15.7683 | 16.3096 | 6.84838
12:45 | 58.346427 | 119.262624 | 131.703724 | 122.255765 | 95.116253 | 55.508441 | 74.755527 | 90.676989 | 83.833222 | 73.220666 | 42.325096 | 22.830728 | 15.8 | 167.7 | 1 | -15.8002 | 9.47343 | 6.42585
12:45 | 58.461332 | 119.994052 | 131.844577 | 121.830069 | 94.798333 | 55.474744 | 74.719807 | 90.667046 | 83.887669 | 73.563815 | 42.352812 | 22.839784 | 16.2 | 156.4 | 1 | -15.703 | 2.59387 | 5.89973
12:45 | 58.548524 | 120.611379 | 132.104371 | 121.391225 | 94.467307 | 55.453523 | 74.638604 | 90.704781 | 83.893754 | 73.883624 | 42.345756 | 22.829189 | 17.1 | 185 | 1 | -15.672 | -4.23454 | 6.07549
12:45 | 58.693679 | 121.205734 | 132.520793 | 120.968744 | 94.131009 | 55.434167 | 74.597086 | 90.642961 | 83.933452 | 74.247584 | 42.378193 | 22.835651 | 16.7 | 160.2 | 1 | -15.8496 | -11.1128 | 5.84928
12:45 | 58.772698 | 121.693034 | 133.081971 | 120.538355 | 93.851519 | 55.41162 | 74.574117 | 90.616227 | 83.934781 | 74.58488 | 42.366075 | 22.840463 | 16.8 | 160 | 1 | -15.8429 | -17.9467 | 5.76656
12:45 | 58.87565 | 122.11084 | 133.76103 | 120.135206 | 93.556616 | 55.371595 | 74.46426 | 90.559807 | 83.939484 | 74.914741 | 42.378889 | 22.83095 | 16.4 | 148.4 | 1 | -15.6327 | -24.8298 | 5.97748
12:45 | 58.975318 | 122.444525 | 134.556339 | 119.701439 | 93.234734 | 55.349548 | 74.438831 | 90.581761 | 83.987936 | 75.251881 | 42.385903 | 22.847633 | 16 | 162.6 | 1 | -15.6895 | -31.6955 | 6.45992
12:45 | 59.088193 | 122.733042 | 135.423827 | 119.283324 | 92.939004 | 55.314563 | 74.38239 | 90.535786 | 84.069268 | 75.608281 | 42.417465 | 22.832655 | 16.3 | 154.3 | 1 | -15.9277 | -38.5119 | 6.10021
12:45 | 59.20683 | 122.912272 | 136.353045 | 118.870411 | 92.620176 | 55.263221 | 74.325761 | 90.516481 | 84.090311 | 75.960606 | 42.39757 | 22.835693 | 16.8 | 180.4 | 1 | -15.7254 | -45.3649 | 6.03939
12:45 | 59.370593 | 123.058113 | 137.384153 | 118.474547 | 92.315667 | 55.246592 | 74.256894 | 90.492791 | 84.214718 | 76.338968 | 42.418038 | 22.833959 | 15.9 | 147.5 | 1 | -15.8627 | -50.8666 | 5.94717
12:45 | 59.487024 | 123.164702 | 138.430042 | 118.055824 | 92.05343 | 55.226449 | 74.213724 | 90.409538 | 84.246731 | 76.684998 | 42.436733 | 22.832946 | 15.9 | 142 | 1 | -15.6753 | -57.7288 | 6.17651
12:45 | 59.631267 | 123.191911 | 139.462088 | 117.637172 | 91.757745 | 55.180957 | 74.147591 | 90.309371 | 84.343805 | 77.021211 | 42.444565 | 22.819633 | 16.1 | 141.9 | 1 | -15.6033 | -64.625 | 6.90453
12:45 | 59.763932 | 123.155241 | 140.528358 | 117.2411 | 91.462879 | 55.136167 | 74.11966 | 90.292698 | 84.405995 | 77.359962 | 42.448495 | 22.818399 | 17.8 | 168.4 | 1 | -15.9126 | -71.3989 | 6.15438
12:45 | 59.893579 | 123.088132 | 141.599732 | 116.848522 | 91.202532 | 55.109451 | 74.029184 | 90.222627 | 84.527725 | 77.708498 | 42.4861 | 22.833002 | 16.9 | 148 | 1 | -15.8712 | -78.2706 | 6.16253
12:45 | 60.032973 | 122.993956 | 142.629382 | 116.470141 | 90.963786 | 55.095864 | 73.986757 | 90.182632 | 84.616764 | 78.030058 | 42.474161 | 22.833307 | 17 | 160.8 | 1 | -15.7721 | -85.1636 | 6.26611
12:45 | 60.149703 | 122.816469 | 143.591154 | 116.135933 | 90.671083 | 55.035819 | 73.911103 | 90.079221 | 84.731468 | 78.35064 | 42.479551 | 22.828869 | 16.5 | 164.4 | 1 | -15.7895 | -92.0548 | 6.45831
12:45 | 60.294461 | 122.642723 | 144.565564 | 115.852794 | 90.417774 | 54.992133 | 73.859775 | 90.023859 | 84.853948 | 78.648143 | 42.479278 | 22.832197 | 16.1 | 151.1 | 1 | -15.8156 | -98.8712 | 5.90946
12:45 | 60.393901 | 122.404616 | 145.481044 | 115.651266 | 90.137801 | 54.971351 | 73.784183 | 89.916891 | 84.962664 | 78.948767 | 42.501587 | 22.824764 | 16.6 | 143 | 1 | -15.6118 | -105.769 | 5.35512
12:45 | 60.505929 | 122.142685 | 146.319842 | 115.580187 | 89.884982 | 54.940887 | 73.722817 | 89.865869 | 85.127803 | 79.248981 | 42.499936 | 22.82561 | 16.8 | 148.4 | 1 | -15.5632 | -112.726 | 5.3747
12:45 | 60.647825 | 121.843273 | 147.106598 | 115.620778 | 89.640161 | 54.905257 | 73.644186 | 89.785505 | 85.276984 | 79.536441 | 42.524824 | 22.826927 | 16.2 | 147.1 | 1 | -15.9082 | -119.502 | 5.41671
12:45 | 60.754675 | 121.53923 | 147.870928 | 115.828098 | 89.388406 | 54.874359 | 73.604274 | 89.712185 | 85.413368 | 79.785761 | 42.520785 | 22.828952 | 16.5 | 167.7 | 1 | -15.8575 | -126.346 | 5.51816
12:45 | 60.866434 | 121.193179 | 148.555158 | 116.195326 | 89.154032 | 54.797767 | 73.53884 | 89.665568 | 85.563044 | 80.081444 | 42.574406 | 22.830089 | 16.1 | 143.1 | 1 | -15.6922 | -133.259 | 5.6454
12:45 | 60.998372 | 120.832349 | 149.152444 | 116.695537 | 88.906073 | 54.801567 | 73.480231 | 89.571472 | 85.718801 | 80.321931 | 42.535848 | 22.833084 | 16.2 | 160.3 | 1 | -15.741 | -140.101 | 5.38885
12:45 | 61.087666 | 120.438225 | 149.747035 | 117.375329 | 88.674016 | 54.750598 | 73.407281 | 89.524812 | 85.890672 | 80.592053 | 42.553422 | 22.836704 | 15.9 | 149 | 1 | -15.8132 | -146.927 | 5.84251
12:45 | 61.228242 | 120.029424 | 150.253326 | 118.124053 | 88.455027 | 54.705253 | 73.362821 | 89.466268 | 86.051831 | 80.841722 | 42.570108 | 22.828785 | 16.1 | 145.5 | 1 | -15.6038 | -153.837 | 5.90875
12:45 | 61.356554 | 119.598966 | 150.691757 | 118.984869 | 88.214128 | 54.696125 | 73.297685 | 89.440103 | 86.239888 | 81.083574 | 42.593003 | 22.838174 | 16.3 | 149.1 | 1 | -15.7918 | -159.231 | 5.89987
12:45 | 61.434895 | 119.148462 | 151.071206 | 119.984304 | 87.981048 | 54.65351 | 73.25731 | 89.379754 | 86.398524 | 81.302483 | 42.565797 | 22.829992 | 16.5 | 162.8 | 1 | -15.7749 | -166.173 | 6.09607
12:45 | 61.557885 | 118.697234 | 151.41709 | 121.042423 | 87.778651 | 54.608988 | 73.155803 | 89.368175 | 86.596843 | 81.517416 | 42.604245 | 22.818051 | 15.9 | 149.1 | 1 | -15.7537 | -173.033 | 6.37733
12:45 | 61.663447 | 118.241421 | 151.69068 | 122.159391 | 87.594069 | 54.521466 | 73.069487 | 89.340828 | 86.75935 | 81.747621 | 42.628762 | 22.823141 | 15.9 | 151 | 1 | -15.8144 | -179.865 | 6.62645
12:45 | 61.789165 | 117.766002 | 151.91151 | 123.276161 | 87.367097 | 54.601197 | 73.004059 | 89.389996 | 86.947406 | 81.938762 | 42.626539 | 22.825928 | 16 | 154.1 | 1 | -15.6174 | -186.748 | 6.39304
12:45 | 61.911602 | 117.286812 | 152.086177 | 124.442342 | 87.130324 | 54.524672 | 72.960229 | 89.393745 | 87.118771 | 82.126134 | 42.641751 | 22.829852 | 16.3 | 156.1 | 1 | -15.6964 | -193.559 | 6.29051
12:46 | 62.008662 | 116.789494 | 152.220031 | 125.588062 | 86.893867 | 54.448494 | 72.854186 | 89.383543 | 87.248396 | 82.310376 | 42.683389 | 22.82909 | 16.1 | 162.7 | 1 | -15.8825 | -200.379 | 6.18934
12:46 | 62.080228 | 116.296059 | 152.29542 | 126.744287 | 86.787819 | 54.433209 | 72.75601 | 89.409908 | 87.400478 | 82.461465 | 42.636934 | 22.827661 | 16.1 | 158.4 | 1 | -15.8383 | -207.234 | 6.19247
12:46 | 62.201431 | 115.775928 | 152.359303 | 127.851718 | 86.599629 | 54.414719 | 72.716532 | 89.481875 | 87.58716 | 82.619071 | 42.675749 | 22.843138 | 16.4 | 144.6 | 1 | -15.6938 | -214.121 | 6.42232
12:46 | 62.276312 | 115.264257 | 152.344308 | 128.906756 | 86.534962 | 54.352658 | 72.619044 | 89.528561 | 87.742836 | 82.760458 | 42.674166 | 22.821878 | 16.5 | 152.2 | 1 | -15.6999 | -220.959 | 6.69117
12:46 | 62.368801 | 114.757381 | 152.308858 | 129.906481 | 86.518191 | 54.339428 | 72.504984 | 89.619454 | 87.877591 | 82.891931 | 42.678737 | 22.833375 | 16.3 | 159.4 | 1 | -15.8611 | -227.749 | 6.06904
12:46 | 62.368801 | 114.757381 | 152.308858 | 129.906481 | 86.518191 | 54.339428 | 72.504984 | 89.619454 | 87.877591 | 82.891931 | 42.678737 | 22.833375 | 15.8 | 153.6 | 1 | -15.6859 | -234.665 | 5.58053
12:46 | 62.468751 | 114.235704 | 152.229344 | 130.86078 | 86.615377 | 54.322627 | 72.482815 | 89.717866 | 88.05451 | 83.014702 | 42.733443 | 22.83472 | 17.8 | 180 | 1 | -15.7092 | -241.565 | 5.51788
12:46 | 62.534148 | 113.709575 | 152.118879 | 131.765246 | 86.794041 | 54.289376 | 72.453252 | 89.83564 | 88.212191 | 83.129769 | 42.69388 | 22.825692 | 16.6 | 159.3 | 1 | -15.8033 | -248.382 | 6.08477
12:46 | 62.633442 | 113.194569 | 151.972971 | 132.627273 | 87.127339 | 54.279839 | 72.327186 | 89.918598 | 88.344847 | 83.229253 | 42.71388 | 22.833222 | 16.9 | 182.5 | 1 | -11.3545 | -248.974 | 6.09165
12:46 | 62.705517 | 112.670664 | 151.781423 | 133.412941 | 87.570464 | 54.273183 | 72.241511 | 90.027963 | 88.503924 | 83.356786 | 42.717277 | 22.833971 | 16.7 | 165.6 | 1 | -11.3203 | -242.169 | 6.91428
12:46 | 62.769007 | 112.143745 | 151.586649 | 134.145931 | 88.158594 | 54.270559 | 72.206233 | 90.161585 | 88.640058 | 83.448364 | 42.74478 | 22.832362 | 17.4 | 172.8 | 1 | -11.2598 | -236.712 | 7.07155
12:46 | 62.832925 | 111.648186 | 151.344048 | 134.816717 | 88.850691 | 54.289295 | 72.124616 | 90.262912 | 88.773852 | 83.535525 | 42.740619 | 22.825428 | 15.8 | 164.9 | 1 | -11.3087 | -229.8 | 7.59348
12:46 | 62.894581 | 111.112966 | 151.10752 | 135.423577 | 89.616963 | 54.240865 | 72.072392 | 90.446707 | 88.902481 | 83.628915 | 42.721929 | 22.834192 | 16.6 | 166.4 | 1 | -11.2648 | -222.922 | 7.34603
12:46 | 62.967155 | 110.574133 | 150.792456 | 135.956114 | 90.505593 | 54.205353 | 72.059018 | 90.570145 | 89.000346 | 83.696297 | 42.755639 | 22.831502 | 16.6 | 153.2 | 1 | -11.1621 | -216.109 | 7.51933
12:46 | 63.002231 | 110.064808 | 150.477969 | 136.449911 | 91.424043 | 54.184532 | 72.031133 | 90.718627 | 89.136884 | 83.761696 | 42.774192 | 22.830711 | 15.8 | 152 | 1 | -11.2111 | -209.241 | 7.40851
12:46 | 63.082506 | 109.55189 | 150.155286 | 136.90634 | 92.405985 | 54.132676 | 72.000385 | 90.861168 | 89.218387 | 83.802832 | 42.78947 | 22.841556 | 17.4 | 149.5 | 1 | -11.28 | -202.354 | 7.68436
12:46 | 63.129211 | 109.037675 | 149.818242 | 137.25392 | 93.388498 | 54.103506 | 71.980069 | 91.022457 | 89.330546 | 83.841031 | 42.791626 | 22.83924 | 16.2 | 153.9 | 1 | -11.1282 | -195.544 | 7.60001
12:46 | 63.202783 | 108.527402 | 149.447547 | 137.565888 | 94.417754 | 54.069709 | 71.989779 | 91.160621 | 89.429555 | 83.891439 | 42.794613 | 22.826412 | 16.3 | 155.5 | 1 | -11.15 | -188.74 | 7.3228
12:46 | 63.23745 | 108.033505 | 149.061716 | 137.82851 | 95.403831 | 54.00011 | 71.996787 | 91.322945 | 89.499361 | 83.914291 | 42.816481 | 22.838186 | 18 | 159.1 | 1 | -11.3926 | -181.769 | 6.63766
12:46 | 63.260874 | 107.514684 | 148.658082 | 138.037267 | 96.389236 | 53.964227 | 72.049642 | 91.488473 | 89.607345 | 83.953497 | 42.801939 | 22.825025 | 16.3 | 159.2 | 1 | -11.2636 | -174.941 | 6.53261
12:46 | 63.268202 | 107.007022 | 148.253388 | 138.179352 | 97.363888 | 53.915488 | 72.031199 | 91.652426 | 89.650385 | 83.9768 | 42.810792 | 22.824831 | 18 | 193.5 | 1 | -11.1975 | -168.169 | 5.94766
12:46 | 63.326116 | 106.525815 | 147.827459 | 138.304073 | 98.31794 | 53.863649 | 72.067242 | 91.820561 | 89.755658 | 84.001205 | 42.831772 | 22.832278 | 16.1 | 157.9 | 1 | -11.2688 | -161.301 | 6.19447
12:46 | 63.386636 | 106.041083 | 147.388987 | 138.387166 | 99.230941 | 53.845922 | 72.134044 | 91.946181 | 89.829917 | 84.002799 | 42.845113 | 22.820961 | 15.8 | 144 | 1 | -11.4045 | -154.437 | 6.47208
12:46 | 63.422751 | 105.553071 | 146.94176 | 138.432434 | 100.104908 | 53.807681 | 72.172572 | 92.066355 | 89.895802 | 84.024149 | 42.848414 | 22.835675 | 16.2 | 145.6 | 1 | -11.2428 | -147.614 | 6.49225
12:46 | 63.466421 | 105.075435 | 146.473594 | 138.406528 | 100.927701 | 53.794987 | 72.2247 | 92.190173 | 89.929353 | 84.012205 | 42.859736 | 22.845022 | 15.9 | 157.8 | 1 | -11.1339 | -140.832 | 6.3816
12:46 | 63.484868 | 104.593889 | 145.991989 | 138.383952 | 101.717266 | 53.748814 | 72.250348 | 92.338698 | 89.958201 | 84.003835 | 42.872245 | 22.830877 | 16.8 | 161.2 | 1 | -11.3391 | -133.872 | 6.55801
12:46 | 63.531924 | 104.137515 | 145.530038 | 138.311594 | 102.48631 | 53.752901 | 72.363556 | 92.517083 | 90.038651 | 84.009575 | 42.894452 | 22.835245 | 16.4 | 153.6 | 1 | -11.2924 | -127.017 | 6.67286
12:46 | 63.551015 | 103.685675 | 145.043552 | 138.212168 | 103.208037 | 53.738164 | 72.439211 | 92.633547 | 90.060385 | 83.993553 | 42.888819 | 22.835467 | 16.3 | 138.7 | 1 | -11.2963 | -121.547 | 6.78129
12:46 | 63.561434 | 103.234499 | 144.562481 | 138.090814 | 103.93731 | 53.776095 | 72.514234 | 92.759527 | 90.12454 | 83.993313 | 42.910561 | 22.827826 | 17.9 | 170.3 | 1 | -11.2154 | -114.713 | 6.98388
12:46 | 63.58324 | 102.771111 | 144.040168 | 137.950366 | 104.639704 | 53.782564 | 72.590845 | 92.90444 | 90.138275 | 83.952513 | 42.931267 | 22.83788 | 16 | 164.6 | 1 | -11.1944 | -107.9 | 7.21112
12:46 | 63.6124 | 102.307473 | 143.549566 | 137.784887 | 105.383631 | 53.816314 | 72.715781 | 93.016689 | 90.162868 | 83.904644 | 42.936027 | 22.847407 | 16.3 | 145.9 | 1 | -11.3388 | -101.018 | 6.8849
12:46 | 63.607816 | 101.870104 | 143.043014 | 137.59841 | 106.117746 | 53.831578 | 72.765794 | 93.108633 | 90.165584 | 83.864188 | 42.952655 | 22.834025 | 16.3 | 157.4 | 1 | -11.3364 | -94.1283 | 6.74795
12:46 | 63.626556 | 101.429478 | 142.536141 | 137.3829 | 106.889489 | 53.843405 | 72.842995 | 93.225751 | 90.18835 | 83.830374 | 42.942056 | 22.835508 | 16.5 | 172.9 | 1 | -11.0967 | -87.331 | 6.56791
12:46 | 63.6124 | 100.996951 | 142.002298 | 137.142466 | 107.695292 | 53.90814 | 72.944654 | 93.331133 | 90.200057 | 83.778038 | 42.955355 | 22.831001 | 15.8 | 154.7 | 1 | -11.1645 | -80.465 | 6.38567
12:46 | 63.627981 | 100.577735 | 141.503232 | 136.897982 | 108.539802 | 53.959179 | 73.064579 | 93.406454 | 90.17839 | 83.720199 | 42.962475 | 22.842567 | 16.5 | 156.1 | 1 | -11.375 | -73.578 | 6.53006
12:46 | 63.668244 | 100.153342 | 140.961039 | 136.628476 | 109.35795 | 54.037696 | 73.197046 | 93.539225 | 90.208586 | 83.682436 | 42.980098 | 22.838129 | 17.2 | 158.8 | 1 | -11.2437 | -66.7336 | 6.45387
12:46 | 63.680383 | 99.732996 | 140.472381 | 136.338486 | 110.225687 | 54.109363 | 73.335248 | 93.631264 | 90.209354 | 83.634667 | 42.982662 | 22.836229 | 16.7 | 135.6 | 1 | -11.1087 | -59.845 | 6.01684
12:46 | 63.697348 | 99.339423 | 139.930169 | 136.036899 | 111.08795 | 54.18518 | 73.4765 | 93.712749 | 90.178377 | 83.547098 | 43.008918 | 22.85301 | 16.3 | 177.8 | 1 | -11.3957 | -53.0023 | 5.80497
12:46 | 63.711719 | 98.929175 | 139.399072 | 135.699599 | 112.025683 | 54.283002 | 73.659802 | 93.77896 | 90.195633 | 83.509996 | 43.001335 | 22.842775 | 15.6 | 161.8 | 1 | -11.3156 | -46.1713 | 5.47117
12:46 | 63.728939 | 98.532626 | 138.877767 | 135.374679 | 112.891872 | 54.381576 | 73.823513 | 93.863784 | 90.187978 | 83.417145 | 43.010296 | 22.838004 | 16 | 136.4 | 1 | -11.2699 | -39.3328 | 5.3923
12:46 | 63.708533 | 98.133381 | 138.371395 | 135.05882 | 113.868004 | 54.494683 | 74.048109 | 93.942192 | 90.17786 | 83.336158 | 43.023457 | 22.836784 | 16.1 | 145 | 1 | -11.1699 | -32.4819 | 5.34977
12:46 | 63.721787 | 97.732112 | 137.82057 | 134.681239 | 114.771651 | 54.592241 | 74.23059 | 94.042357 | 90.166642 | 83.262184 | 43.031055 | 22.841263 | 15.9 | 161.5 | 1 | -11.2985 | -25.6523 | 5.43141
12:46 | 63.706798 | 97.338043 | 137.335212 | 134.289969 | 115.641514 | 54.699881 | 74.45114 | 94.129867 | 90.157213 | 83.199333 | 43.039251 | 22.831389 | 16.2 | 165.6 | 1 | -11.3841 | -18.7834 | 5.5331
12:46 | 63.70255 | 96.965779 | 136.805875 | 133.933961 | 116.519699 | 54.816208 | 74.653168 | 94.139265 | 90.123758 | 83.114096 | 43.05019 | 22.830792 | 16.4 | 157.9 | 1 | -11.1392 | -11.9578 | 6.17266
12:46 | 63.684711 | 96.592462 | 136.284627 | 133.571691 | 117.345563 | 54.930458 | 74.906244 | 94.16795 | 90.095164 | 83.010924 | 43.057623 | 22.826452 | 16.2 | 160.5 | 1 | -11.1635 | -6.44164 | 6.12791
12:46 | 63.708667 | 96.234902 | 135.773491 | 133.254128 | 118.095486 | 55.071266 | 75.128592 | 94.22003 | 90.06694 | 82.960825 | 43.084587 | 22.83566 | 16.3 | 144.7 | 1 | -11.1444 | 0.427772 | 6.30206
12:46 | 63.710925 | 95.864723 | 135.267676 | 132.984449 | 118.868666 | 55.202543 | 75.405545 | 94.260742 | 90.03163 | 82.884431 | 43.096985 | 22.840334 | 16.7 | 161.6 | 1 | -11.3995 | 7.28196 | 6.51292
12:46 | 63.689201 | 95.518827 | 134.739744 | 132.78349 | 119.612347 | 55.331834 | 75.677036 | 94.258455 | 90.002822 | 82.791749 | 43.113419 | 22.843703 | 16.4 | 142.1 | 1 | -11.2904 | 14.0858 | 6.02804
12:46 | 63.67639 | 95.150032 | 134.226468 | 132.666378 | 120.264353 | 55.456721 | 75.938944 | 94.293112 | 89.943881 | 82.694569 | 43.113541 | 22.835174 | 17.4 | 159.1 | 1 | -11.1844 | 21.052 | 6.27327
12:46 | 63.670179 | 94.795737 | 133.686493 | 132.638504 | 120.883534 | 55.587531 | 76.174235 | 94.30436 | 89.895058 | 82.628454 | 43.112382 | 22.847697 | 16.6 | 171.4 | 1 | -11.2131 | 27.8515 | 6.02428
12:46 | 63.658537 | 94.468518 | 133.192159 | 132.719885 | 121.487786 | 55.735884 | 76.445554 | 94.352538 | 89.886343 | 82.529311 | 43.146136 | 22.846144 | 16.3 | 159.3 | 1 | -11.3076 | 34.7212 | 5.90632
12:46 | 63.631717 | 94.130964 | 132.696598 | 132.887685 | 122.026172 | 55.861236 | 76.713217 | 94.397477 | 89.858195 | 82.436067 | 43.154387 | 22.838309 | 17.5 | 165.9 | 1 | -11.3097 | 41.5637 | 6.24963
12:46 | 63.615974 | 93.799094 | 132.159692 | 133.190035 | 122.51355 | 55.996306 | 76.972237 | 94.438528 | 89.828908 | 82.354119 | 43.168557 | 22.852897 | 16.4 | 147.1 | 1 | -11.1294 | 48.4147 | 6.83037
12:46 | 63.582741 | 93.454955 | 131.683019 | 133.542312 | 122.959213 | 56.129242 | 77.23918 | 94.481113 | 89.762584 | 82.243806 | 43.179522 | 22.828532 | 15.8 | 168.2 | 1 | -11.3766 | 55.2666 | 5.87757
12:46 | 63.553836 | 93.148544 | 131.182346 | 134.011874 | 123.345144 | 56.253696 | 77.495644 | 94.542727 | 89.716883 | 82.165254 | 43.179453 | 22.836935 | 16.4 | 146.7 | 1 | -11.2885 | 62.1407 | 5.64935
12:46 | 63.53004 | 92.833703 | 130.6991 | 134.568955 | 123.691828 | 56.403642 | 77.763375 | 94.628089 | 89.685514 | 82.086567 | 43.232434 | 22.839972 | 16.1 | 141.5 | 1 | -11.1551 | 69.019 | 5.67502
12:46 | 63.519002 | 92.53326 | 130.187137 | 135.166244 | 123.968157 | 56.52706 | 78.023096 | 94.710183 | 89.62108 | 81.990933 | 43.200673 | 22.836519 | 17.3 | 181.1 | 1 | -11.2376 | 75.87 | 5.38667
12:46 | 63.465464 | 92.20368 | 129.729837 | 135.811991 | 124.212338 | 56.6457 | 78.29332 | 94.814752 | 89.562989 | 81.914978 | 43.21817 | 22.83412 | 17 | 160.9 | 1 | -11.336 | 82.7118 | 5.19831
12:46 | 63.40929 | 91.901902 | 129.262289 | 136.505509 | 124.491469 | 56.76098 | 78.505809 | 94.929095 | 89.521417 | 81.795088 | 43.232993 | 22.84649 | 16.2 | 153.6 | 1 | -11.2013 | 89.5621 | 5.29774
12:47 | 63.385545 | 91.601207 | 128.767971 | 137.215235 | 124.654009 | 56.879858 | 78.757855 | 95.059842 | 89.444285 | 81.697072 | 43.217774 | 22.838045 | 16.1 | 148.7 | 1 | -11.2878 | 96.4964 | 6.03955
12:47 | 63.342975 | 91.301208 | 128.328252 | 137.967008 | 124.770576 | 57.004923 | 78.986541 | 95.201626 | 89.358764 | 81.562442 | 43.247639 | 22.812888 | 16.2 | 144.8 | 1 | -11.1355 | 101.957 | 5.75843
12:47 | 63.340649 | 91.01222 | 127.893264 | 138.654909 | 124.831483 | 57.139847 | 79.236189 | 95.365424 | 89.303249 | 81.449114 | 43.264781 | 22.840776 | 15.6 | 167.4 | 1 | -11.1965 | 108.81 | 5.84997
12:47 | 63.309064 | 90.741371 | 127.500739 | 139.382199 | 124.876702 | 57.243276 | 79.441416 | 95.53773 | 89.235437 | 81.376702 | 43.268381 | 22.830195 | 16.1 | 140.2 | 1 | -11.3653 | 115.66 | 5.28334
12:47 | 63.284295 | 90.447074 | 127.167727 | 140.074357 | 124.936014 | 57.355122 | 79.653889 | 95.72376 | 89.141784 | 81.256033 | 43.30779 | 22.827186 | 16.2 | 158.1 | 1 | -11.2738 | 122.494 | 5.61526
12:47 | 63.280396 | 90.141438 | 126.91586 | 140.805851 | 124.922038 | 57.481767 | 79.890984 | 95.918425 | 89.065247 | 81.221041 | 43.313409 | 22.848764 | 17.8 | 152.5 | 1 | -11.197 | 129.441 | 5.55101
12:47 | 63.261584 | 89.878407 | 126.780508 | 141.360365 | 124.835166 | 57.563428 | 80.084208 | 96.102376 | 88.97315 | 81.281125 | 43.307272 | 22.830985 | 15.5 | 153.4 | 1 | -11.3551 | 136.262 | 5.42434
12:47 | 63.221579 | 89.621847 | 126.777988 | 141.977634 | 124.85404 | 57.680135 | 80.298657 | 96.31082 | 88.891518 | 81.162844 | 43.331408 | 22.841289 | 16.2 | 129 | 1 | -11.3282 | 143.119 | 5.20425
12:47 | 63.168354 | 89.338796 | 126.843753 | 142.499405 | 124.684496 | 57.803041 | 80.480618 | 96.534244 | 88.825971 | 81.009852 | 43.342494 | 22.841566 | 16.5 | 158.1 | 1 | -11.1053 | 150.047 | 5.65525
12:47 | 63.150253 | 89.062583 | 127.051024 | 143.008088 | 124.547704 | 57.886452 | 80.683828 | 96.754715 | 88.767129 | 80.914269 | 43.351439 | 22.858416 | 15.9 | 148.3 | 1 | -11.2137 | 156.884 | 6.00079
12:47 | 63.129974 | 88.796418 | 127.395808 | 143.473384 | 124.365315 | 58.000125 | 80.840919 | 96.959467 | 88.70183 | 80.793862 | 43.374129 | 22.845075 | 16.7 | 160.4 | 1 | -11.3849 | 163.688 | 5.81585
12:47 | 63.087048 | 88.540979 | 127.768286 | 143.906612 | 124.170087 | 58.067739 | 80.984756 | 97.173546 | 88.653322 | 80.685984 | 43.346557 | 22.834161 | 16.3 | 145.9 | 1 | -11.2085 | 170.564 | 5.64192
12:47 | 63.061146 | 88.290056 | 128.291247 | 144.298478 | 123.985951 | 58.157868 | 81.145254 | 97.396249 | 88.6147 | 80.593046 | 43.38216 | 22.832691 | 17.5 | 171.1 | 1 | -11.2539 | 177.435 | 6.08411
12:47 | 63.035082 | 87.998438 | 128.887065 | 144.637964 | 123.703129 | 58.263439 | 81.28759 | 97.627179 | 88.603142 | 80.505654 | 43.376297 | 22.851426 | 16.2 | 150.1 | 1 | -11.2615 | 184.259 | 5.75913
12:47 | 63.005885 | 87.738509 | 129.54146 | 144.950922 | 123.510839 | 58.349199 | 81.439441 | 97.847461 | 88.586256 | 80.406504 | 43.413167 | 22.836462 | 16.4 | 154.2 | 1 | -11.3378 | 191.147 | 5.764
12:47 | 62.983613 | 87.474687 | 130.260932 | 145.216507 | 123.269374 | 58.429976 | 81.563026 | 98.054619 | 88.600319 | 80.328222 | 43.399272 | 22.830624 | 16 | 151.3 | 1 | -11.2148 | 198.032 | 5.53471
12:47 | 62.934496 | 87.201425 | 131.01423 | 145.414777 | 123.002484 | 58.512583 | 81.678382 | 98.301115 | 88.633069 | 80.242401 | 43.411339 | 22.845421 | 16 | 137.7 | 1 | -11.219 | 204.898 | 5.57622
12:47 | 62.919795 | 86.936205 | 131.812075 | 145.541076 | 122.686609 | 58.590776 | 81.807536 | 98.506226 | 88.686813 | 80.125398 | 43.424975 | 22.850455 | 16.3 | 132.7 | 1 | -11.2444 | 210.377 | 5.35007
12:47 | 62.902028 | 86.660853 | 132.602027 | 145.745631 | 122.374519 | 58.660454 | 81.931576 | 98.71277 | 88.743047 | 80.017814 | 43.441173 | 22.842051 | 17 | 170.6 | 1 | -11.2469 | 217.264 | 5.43532
12:47 | 62.866681 | 86.412623 | 133.405601 | 145.71386 | 122.028484 | 58.732488 | 82.016786 | 98.912171 | 88.820895 | 79.895417 | 43.453908 | 22.851578 | 15.9 | 159.1 | 1 | -11.3429 | 224.073 | 5.00719
12:47 | 62.834158 | 86.15145 | 134.206823 | 145.78174 | 121.656261 | 58.789117 | 82.111873 | 99.089807 | 88.906174 | 79.798311 | 43.482799 | 22.836074 | 16.5 | 155.8 | 1 | -11.1094 | 230.943 | 5.08849
12:47 | 62.814588 | 85.972555 | 134.976394 | 145.861789 | 121.362882 | 58.843655 | 82.207314 | 99.288872 | 89.020921 | 79.643395 | 43.46562 | 22.845643 | 16.1 | 158.9 | 1 | -11.227 | 237.756 | 5.48301
12:47 | 62.781566 | 85.836966 | 135.719245 | 145.822979 | 121.022225 | 58.901184 | 82.2675 | 99.474733 | 89.095365 | 79.508908 | 43.473446 | 22.847293 | 16.2 | 157.1 | 1 | -11.3131 | 244.565 | 6.04986
12:47 | 62.768505 | 85.79371 | 136.438959 | 145.860179 | 120.664043 | 58.965049 | 82.335316 | 99.654777 | 89.21617 | 79.372014 | 43.490694 | 22.833467 | 16 | 152.3 | 1 | -9.4097 | 249.93 | 6.04524
12:47 | 62.759479 | 85.830528 | 137.136892 | 145.701689 | 120.296478 | 59.006487 | 82.426478 | 99.810481 | 89.33233 | 79.267501 | 43.489876 | 22.837682 | 16.5 | 164.2 | 1 | -6.8526 | 245.711 | 6.19935
12:47 | 62.752807 | 86.046517 | 137.788424 | 145.623312 | 119.882006 | 59.057645 | 82.473985 | 99.980651 | 89.468541 | 79.15908 | 43.517322 | 22.836573 | 16.2 | 129.7 | 1 | -6.58095 | 238.818 | 6.73907
12:47 | 62.74483 | 86.36435 | 138.428774 | 145.476296 | 119.494102 | 59.102586 | 82.521411 | 100.122108 | 89.604148 | 79.093692 | 43.526074 | 22.847279 | 15.8 | 153.8 | 1 | -6.6711 | 231.993 | 6.64804
12:47 | 62.709238 | 86.809252 | 138.989544 | 145.302269 | 119.064652 | 59.132815 | 82.565393 | 100.272653 | 89.75784 | 79.007187 | 43.526688 | 22.843396 | 16.2 | 144.9 | 1 | -6.70656 | 225.126 | 5.97343
12:47 | 62.658928 | 87.347993 | 139.532455 | 145.085482 | 118.683944 | 59.168802 | 82.617816 | 100.389918 | 89.905295 | 79.001872 | 43.531528 | 22.835879 | 15.9 | 155.6 | 1 | -6.77298 | 218.254 | 5.64892
12:47 | 62.623818 | 88.024635 | 140.022187 | 144.858201 | 118.358988 | 59.213888 | 82.651731 | 100.528411 | 90.07046 | 78.99308 | 43.538304 | 22.853408 | 16.4 | 159.8 | 1 | -6.57084 | 211.445 | 5.81879
12:47 | 62.578456 | 88.751078 | 140.47321 | 144.669144 | 117.864553 | 59.232749 | 82.661343 | 100.645201 | 90.202623 | 78.918373 | 43.563936 | 22.833327 | 16.1 | 148.3 | 1 | -6.72261 | 204.588 | 5.76353
12:47 | 62.54629 | 89.527628 | 140.863404 | 144.416648 | 117.502201 | 59.261331 | 82.701971 | 100.749558 | 90.366877 | 78.868856 | 43.564303 | 22.839651 | 17 | 151.6 | 1 | -6.70124 | 199.118 | 5.72298
12:47 | 62.515954 | 90.392965 | 141.23623 | 144.142764 | 117.028376 | 59.312428 | 82.698262 | 100.862213 | 90.518459 | 78.827384 | 43.567589 | 22.845337 | 16.9 | 178.5 | 1 | -6.80562 | 192.281 | 5.49377
12:47 | 62.462826 | 91.25186 | 141.548292 | 143.855127 | 116.635808 | 59.340159 | 82.712128 | 100.958362 | 90.692526 | 78.834351 | 43.576669 | 22.847181 | 16.8 | 161.1 | 1 | -6.7537 | 185.403 | 5.10284
12:47 | 62.429151 | 92.127122 | 141.815413 | 143.538283 | 116.226536 | 59.363373 | 82.728281 | 101.045982 | 90.835293 | 78.826638 | 43.57746 | 22.849788 | 16.8 | 152.6 | 1 | -6.76504 | 178.561 | 5.54602
12:47 | 62.387012 | 93.000748 | 142.057778 | 143.206989 | 115.792954 | 59.384943 | 82.715332 | 101.130107 | 91.010338 | 78.848126 | 43.602995 | 22.846557 | 17.1 | 155.8 | 1 | -6.68087 | 171.698 | 5.67399
12:47 | 62.362108 | 93.780953 | 142.238201 | 142.905838 | 115.34628 | 59.422378 | 82.72045 | 101.195649 | 91.161198 | 78.870574 | 43.621536 | 22.856764 | 16.2 | 159.3 | 1 | -6.81589 | 164.81 | 6.0322
12:47 | 62.305638 | 94.582096 | 142.422256 | 142.531419 | 114.893152 | 59.428714 | 82.712354 | 101.266592 | 91.317474 | 78.943337 | 43.606144 | 22.848679 | 16 | 145.5 | 1 | -6.73727 | 157.962 | 6.04878
12:47 | 62.271219 | 95.277671 | 142.543624 | 142.191624 | 114.500455 | 59.452939 | 82.693728 | 101.318533 | 91.46618 | 78.998967 | 43.628516 | 22.840247 | 15.7 | 190.9 | 1 | -6.71824 | 151.104 | 6.38442
12:47 | 62.259378 | 95.905215 | 142.608057 | 141.858406 | 114.10976 | 59.461755 | 82.680473 | 101.379393 | 91.612652 | 79.043006 | 43.638141 | 22.856708 | 16.1 | 157.9 | 1 | -6.82139 | 144.25 | 6.41064
12:47 | 62.21192 | 96.519599 | 142.691648 | 141.462519 | 113.638793 | 59.477297 | 82.650175 | 101.429869 | 91.752986 | 79.117068 | 43.655986 | 22.837362 | 15.8 | 159 | 1 | -6.78503 | 137.386 | 6.4482
12:47 | 62.177675 | 97.162905 | 142.715682 | 141.085449 | 113.202274 | 59.489079 | 82.623944 | 101.450633 | 91.900113 | 79.206804 | 43.681547 | 22.834159 | 16.2 | 158 | 1 | -6.81833 | 130.534 | 6.53878
12:47 | 62.152457 | 97.7864 | 142.714135 | 140.677512 | 112.782157 | 59.484846 | 82.608362 | 101.48178 | 92.027382 | 79.349105 | 43.670886 | 22.837016 | 16.9 | 177 | 1 | -6.68751 | 123.742 | 6.65319
12:47 | 62.120955 | 98.438204 | 142.70297 | 140.288483 | 112.357725 | 59.497274 | 82.559781 | 101.531094 | 92.178221 | 79.538498 | 43.696924 | 22.849081 | 16.4 | 150.1 | 1 | -6.68777 | 116.864 | 6.35826
12:47 | 62.071205 | 99.13623 | 142.635652 | 139.88922 | 111.949035 | 59.490373 | 82.517368 | 101.525718 | 92.284965 | 79.674154 | 43.701818 | 22.847028 | 16.2 | 151.2 | 1 | -6.76914 | 109.932 | 5.84157
12:47 | 62.049014 | 99.874926 | 142.543078 | 139.496773 | 111.513762 | 59.510727 | 82.487147 | 101.53859 | 92.437889 | 79.891248 | 43.70344 | 22.86256 | 16.6 | 147.4 | 1 | -6.69812 | 103.114 | 6.27511
12:47 | 62.051167 | 100.627974 | 142.418928 | 139.092982 | 111.034767 | 59.497638 | 82.444506 | 101.543267 | 92.560217 | 80.115092 | 43.714305 | 22.841703 | 16.4 | 156 | 1 | -6.81708 | 96.2538 | 5.73213
12:47 | 62.051167 | 100.627974 | 142.418928 | 139.092982 | 111.034767 | 59.497638 | 82.444506 | 101.543267 | 92.560217 | 80.115092 | 43.714305 | 22.841703 | 16.3 | 152.1 | 1 | -6.68162 | 90.8107 | 5.44437
12:47 | 62.043497 | 101.413122 | 142.317223 | 138.686757 | 110.623404 | 59.500995 | 82.3989 | 101.533531 | 92.662048 | 80.363282 | 43.712206 | 22.832897 | 15.9 | 157.4 | 1 | -6.899 | 83.9079 | 5.19447
12:47 | 62.071891 | 102.233647 | 142.121243 | 138.212853 | 110.210808 | 59.477216 | 82.339489 | 101.527589 | 92.739654 | 80.632054 | 43.722716 | 22.841065 | 16.4 | 137.3 | 1 | -6.8404 | 77.0663 | 5.19048
12:47 | 62.104296 | 103.11412 | 141.969689 | 137.788617 | 109.827835 | 59.458681 | 82.291473 | 101.519407 | 92.848196 | 80.949211 | 43.761744 | 22.842548 | 16.4 | 157.5 | 1 | -6.72148 | 70.2207 | 4.94639
12:47 | 62.138798 | 103.961759 | 141.778412 | 137.331681 | 109.397685 | 59.452938 | 82.252791 | 101.527154 | 92.957419 | 81.260261 | 43.763911 | 22.846196 | 16.6 | 149.7 | 1 | -6.77502 | 63.3559 | 5.17522
12:47 | 62.161755 | 104.843135 | 141.494672 | 136.887382 | 108.934338 | 59.44334 | 82.178669 | 101.492596 | 93.020044 | 81.604979 | 43.752433 | 22.85435 | 15.8 | 160.4 | 1 | -6.75633 | 56.5036 | 5.81824
12:47 | 62.245976 | 105.697729 | 141.255576 | 136.462533 | 108.561631 | 59.423443 | 82.115302 | 101.461845 | 93.069468 | 81.976819 | 43.760135 | 22.840912 | 16.1 | 173.1 | 1 | -6.64728 | 49.6975 | 5.8803
12:47 | 62.300739 | 106.594689 | 140.995272 | 135.999489 | 108.184022 | 59.431167 | 82.085579 | 101.444387 | 93.149598 | 82.409018 | 43.77911 | 22.853004 | 16.8 | 159.6 | 1 | -6.69144 | 42.8335 | 6.45405
12:47 | 62.369184 | 107.466078 | 140.699319 | 135.525256 | 107.740967 | 59.397748 | 81.980862 | 101.384834 | 93.152574 | 82.809359 | 43.802556 | 22.828181 | 16.3 | 148.2 | 1 | -6.78291 | 35.9337 | 6.13461
12:47 | 62.471125 | 108.272011 | 140.416117 | 135.08085 | 107.359949 | 59.387907 | 81.930522 | 101.399366 | 93.209969 | 83.255322 | 43.813515 | 22.854474 | 17.5 | 169.5 | 1 | -6.79789 | 29.0974 | 6.22658
12:47 | 62.542737 | 109.135846 | 140.104762 | 134.620411 | 106.968896 | 59.355917 | 81.894466 | 101.380775 | 93.215378 | 83.708541 | 43.812002 | 22.841397 | 16.5 | 153.7 | 1 | -6.6627 | 22.242 | 6.28732
12:47 | 62.640309 | 109.935804 | 139.831846 | 134.193352 | 106.560256 | 59.344336 | 81.808864 | 101.330404 | 93.228258 | 84.176066 | 43.82138 | 22.851479 | 15.9 | 149.2 | 1 | -6.70609 | 15.3389 | 6.85395
12:47 | 62.731956 | 110.694928 | 139.531204 | 133.73748 | 106.22696 | 59.33734 | 81.727608 | 101.319455 | 93.21916 | 84.677169 | 43.819976 | 22.844462 | 15.4 | 176 | 1 | -6.8554 | 8.50274 | 6.89681
12:47 | 62.811478 | 111.402432 | 139.26837 | 133.305041 | 105.7915 | 59.297865 | 81.64837 | 101.270083 | 93.226856 | 85.179988 | 43.834643 | 22.827473 | 16.1 | 158.7 | 1 | -6.67642 | 1.6118 | 6.43598
12:48 | 62.913377 | 112.083141 | 139.094308 | 132.859169 | 105.389992 | 59.273989 | 81.566016 | 101.186451 | 93.171115 | 85.640744 | 43.839918 | 22.842035 | 17.3 | 166.9 | 1 | -6.78276 | -5.19527 | 6.51215
12:48 | 62.971923 | 112.693269 | 138.954416 | 132.407325 | 105.022465 | 59.256085 | 81.498545 | 101.156961 | 93.198424 | 86.112962 | 43.849282 | 22.830108 | 15.7 | 147.1 | 1 | -6.98713 | -12.0984 | 5.96795
12:48 | 63.083225 | 113.269978 | 138.874691 | 131.95691 | 104.639277 | 59.230253 | 81.422902 | 101.078951 | 93.168787 | 86.586579 | 43.85896 | 22.850411 | 17.5 | 169.3 | 1 | -6.78022 | -18.9631 | 5.5407
12:48 | 63.181045 | 113.811781 | 138.849412 | 131.509814 | 104.272952 | 59.213872 | 81.341882 | 101.000069 | 93.217361 | 87.063863 | 43.881205 | 22.854113 | 15.9 | 145 | 1 | -6.88514 | -24.4555 | 5.2478
12:48 | 63.282974 | 114.311477 | 138.947352 | 131.071735 | 103.917785 | 59.179882 | 81.252823 | 100.950915 | 93.277029 | 87.545088 | 43.895217 | 22.834116 | 17.2 | 164.5 | 1 | -6.72956 | -31.3104 | 5.80181
12:48 | 63.431296 | 114.773848 | 139.093397 | 130.652665 | 103.549126 | 59.184709 | 81.191167 | 100.88522 | 93.327491 | 87.98336 | 43.904172 | 22.859633 | 16.4 | 149.9 | 1 | -6.60958 | -38.2006 | 5.25565
12:48 | 63.541597 | 115.139302 | 139.280962 | 130.20329 | 103.152945 | 59.153523 | 81.132371 | 100.826812 | 93.411566 | 88.413702 | 43.908969 | 22.845224 | 16.1 | 158.3 | 1 | -6.68912 | -45.0614 | 5.24493
12:48 | 63.672244 | 115.499506 | 139.546215 | 129.784115 | 102.830386 | 59.098579 | 81.043727 | 100.765397 | 93.512047 | 88.85902 | 43.922354 | 22.860104 | 15.8 | 159.7 | 1 | -6.80408 | -51.8465 | 5.11496
12:48 | 63.803068 | 115.813691 | 139.866248 | 129.335057 | 102.459517 | 59.057319 | 80.924299 | 100.661331 | 93.623365 | 89.293745 | 43.926539 | 22.843449 | 16.2 | 154.9 | 1 | -6.76669 | -58.6662 | 5.0449
12:48 | 63.957403 | 116.063914 | 140.226432 | 128.899442 | 102.150851 | 59.040006 | 80.866559 | 100.571416 | 93.75008 | 89.712984 | 43.946602 | 22.84998 | 16.7 | 152.9 | 1 | -6.71048 | -65.5749 | 5.04062
12:48 | 64.061889 | 116.270482 | 140.636755 | 128.426757 | 101.773433 | 59.023528 | 80.76691 | 100.487456 | 93.937758 | 90.137951 | 43.945539 | 22.836099 | 16.2 | 152.6 | 1 | -6.89086 | -72.4531 | 5.16082
12:48 | 64.212058 | 116.442389 | 141.083133 | 127.984291 | 101.426191 | 58.99575 | 80.713716 | 100.392617 | 94.119154 | 90.529699 | 43.967073 | 22.8389 | 16 | 148.5 | 1 | -6.76882 | -79.324 | 5.4743
12:48 | 64.342596 | 116.574561 | 141.539214 | 127.540697 | 101.054348 | 58.956874 | 80.61652 | 100.280757 | 94.29086 | 90.90256 | 43.978454 | 22.843448 | 16.2 | 152.7 | 1 | -6.68179 | -86.1846 | 6.27149
12:48 | 64.486935 | 116.702143 | 142.058972 | 127.099942 | 100.72752 | 58.902408 | 80.529542 | 100.151253 | 94.495554 | 91.271752 | 43.963448 | 22.84711 | 15.9 | 161.3 | 1 | -6.8098 | -93.0357 | 6.05298
12:48 | 64.623979 | 116.755199 | 142.530221 | 126.657313 | 100.414577 | 58.886212 | 80.468049 | 100.079893 | 94.718835 | 91.62562 | 43.991728 | 22.862905 | 15.8 | 158.2 | 1 | -6.77658 | -99.9235 | 5.63673
12:48 | 64.742902 | 116.786684 | 143.039317 | 126.236062 | 100.111414 | 58.858149 | 80.364385 | 99.944485 | 94.928747 | 91.941119 | 43.998271 | 22.85586 | 17.5 | 136.6 | 1 | -6.5602 | -106.85 | 5.93541
12:48 | 64.870466 | 116.798169 | 143.543374 | 125.851513 | 99.76031 | 58.817557 | 80.336604 | 99.833156 | 95.162777 | 92.227596 | 44.015716 | 22.855583 | 16.5 | 190.5 | 1 | -6.76631 | -113.724 | 5.40611
12:48 | 65.005462 | 116.78354 | 144.013693 | 125.496733 | 99.454172 | 58.789694 | 80.274665 | 99.695873 | 95.376451 | 92.501413 | 44.007402 | 22.848385 | 16.8 | 161.4 | 1 | -6.91087 | -120.508 | 5.15116
12:48 | 65.126599 | 116.683387 | 144.473099 | 125.19059 | 99.124279 | 58.737056 | 80.143619 | 99.567958 | 95.590737 | 92.749004 | 44.004172 | 22.849966 | 17.2 | 182.7 | 1 | -6.79444 | -126.001 | 5.74241
12:48 | 65.296007 | 116.615334 | 144.936602 | 124.948183 | 98.829584 | 58.693278 | 80.066311 | 99.509041 | 95.838578 | 93.017807 | 44.025842 | 22.856872 | 15.8 | 140 | 1 | -6.85792 | -132.793 | 6.08153
12:48 | 65.401813 | 116.511141 | 145.363372 | 124.792829 | 98.521433 | 58.692765 | 80.016824 | 99.451284 | 96.110216 | 93.291521 | 44.034537 | 22.853641 | 16.2 | 164.8 | 1 | -6.57135 | -139.751 | 6.00658
12:48 | 65.487082 | 116.381638 | 145.767202 | 124.681174 | 98.234061 | 58.630777 | 79.90717 | 99.317301 | 96.319399 | 93.501151 | 44.049856 | 22.85787 | 17.3 | 172.6 | 1 | -6.72514 | -146.563 | 6.00323
12:48 | 65.593064 | 116.228917 | 146.147306 | 124.676445 | 97.942996 | 58.582935 | 79.809053 | 99.318013 | 96.527823 | 93.749894 | 44.070435 | 22.849966 | 16.2 | 150.4 | 1 | -6.8721 | -153.388 | 5.89193
12:48 | 65.742323 | 116.046726 | 146.499184 | 124.758319 | 97.66356 | 58.540002 | 79.723568 | 99.257864 | 96.739316 | 93.949457 | 44.06869 | 22.856484 | 16.3 | 137.2 | 1 | -6.77207 | -160.229 | 5.89541
12:48 | 65.86774 | 115.843993 | 146.835919 | 124.908868 | 97.370784 | 58.511176 | 79.638504 | 99.333232 | 96.929244 | 94.154064 | 44.062952 | 22.855152 | 16.4 | 156.1 | 1 | -6.70379 | -167.176 | 5.45909
12:48 | 65.973415 | 115.627266 | 147.131935 | 125.125614 | 97.069547 | 58.465152 | 79.535073 | 99.282063 | 97.150203 | 94.331318 | 44.078993 | 22.859215 | 16.3 | 160.1 | 1 | -6.6508 | -174.071 | 5.30587
12:48 | 66.097028 | 115.399935 | 147.387058 | 125.428394 | 96.80257 | 58.420677 | 79.438187 | 99.350019 | 97.342458 | 94.468155 | 44.0966 | 22.858203 | 16.7 | 177.8 | 1 | -6.85281 | -180.875 | 4.87993
12:48 | 66.223653 | 115.162076 | 147.59192 | 125.793667 | 96.526515 | 58.384849 | 79.32092 | 99.409797 | 97.540927 | 94.614313 | 44.10629 | 22.861032 | 16 | 157.3 | 1 | -6.75836 | -187.719 | 5.1355
12:48 | 66.314863 | 114.919099 | 147.838474 | 126.227483 | 96.185888 | 58.348331 | 79.21474 | 99.5265 | 97.751914 | 94.763567 | 44.113513 | 22.850714 | 16.4 | 153.3 | 1 | -6.71951 | -194.572 | 5.37873
12:48 | 66.427151 | 114.632795 | 147.998916 | 126.66393 | 95.921934 | 58.317748 | 79.099003 | 99.634771 | 97.922885 | 94.866059 | 44.12372 | 22.844515 | 16 | 157.9 | 1 | -6.80324 | -201.37 | 4.9715
12:48 | 66.532601 | 114.364158 | 148.134179 | 127.181401 | 95.669426 | 58.264864 | 78.924351 | 99.793403 | 98.103423 | 94.964053 | 44.132837 | 22.848024 | 17.1 | 148.8 | 1 | -6.87049 | -208.207 | 5.03113
12:48 | 66.650952 | 114.070271 | 148.256276 | 127.681316 | 95.349909 | 58.245478 | 78.874208 | 99.992816 | 98.286347 | 95.066681 | 44.143017 | 22.850451 | 16.3 | 162.4 | 1 | -6.60877 | -215.167 | 5.23826
12:48 | 66.751101 | 113.764029 | 148.343721 | 128.189246 | 95.070142 | 58.246908 | 78.823144 | 100.176391 | 98.447251 | 95.122531 | 44.143222 | 22.863459 | 16.4 | 173.6 | 1 | -6.80411 | -221.982 | 5.18428
12:48 | 66.843609 | 113.445519 | 148.395089 | 128.722917 | 94.774918 | 58.180503 | 78.669237 | 100.316809 | 98.591205 | 95.174469 | 44.153033 | 22.837207 | 16.3 | 142.5 | 1 | -6.91726 | -228.751 | 5.15294
12:48 | 66.945222 | 113.136387 | 148.411056 | 129.262988 | 94.541889 | 58.113784 | 78.508082 | 100.564865 | 98.736905 | 95.238984 | 44.163063 | 22.846873 | 15.8 | 167.6 | 1 | -6.58201 | -235.703 | 5.38395
12:48 | 67.017771 | 112.787899 | 148.409031 | 129.80592 | 94.329692 | 58.099577 | 78.428398 | 100.749739 | 98.886947 | 95.295147 | 44.169441 | 22.853543 | 16.3 | 160.8 | 1 | -6.89425 | -241.076 | 4.84581
12:48 | 67.101317 | 112.466152 | 148.408369 | 130.345558 | 94.19516 | 58.06258 | 78.360504 | 100.976927 | 99.020705 | 95.353727 | 44.199039 | 22.864374 | 16.9 | 147.1 | 1 | -6.6575 | -248.009 | 5.81695
12:48 | 67.170171 | 112.104418 | 148.332569 | 130.8427 | 94.107494 | 58.051853 | 78.284945 | 101.251502 | 99.140355 | 95.355074 | 44.169958 | 22.857495 | 16.7 | 150.3 | 1 | -2.43943 | -249.249 | 5.69623
12:48 | 67.255801 | 111.77099 | 148.270815 | 131.340148 | 94.043408 | 58.020292 | 78.192791 | 101.449352 | 99.227636 | 95.350278 | 44.200088 | 22.847774 | 16.7 | 168.5 | 1 | -2.12206 | -242.614 | 6.25988
12:48 | 67.345102 | 111.408873 | 148.152029 | 131.826357 | 94.074711 | 57.987692 | 78.147079 | 101.667408 | 99.327613 | 95.358033 | 44.219602 | 22.845998 | 16.4 | 138.1 | 1 | -2.238 | -235.718 | 6.41516
12:48 | 67.41872 | 111.067023 | 148.04338 | 132.278965 | 94.174764 | 58.00966 | 78.182982 | 101.885627 | 99.401027 | 95.370782 | 44.217517 | 22.855956 | 17.6 | 143.4 | 1 | -2.36982 | -228.808 | 5.73002
12:48 | 67.446321 | 110.706201 | 147.910944 | 132.699849 | 94.318298 | 57.902532 | 78.141454 | 102.104525 | 99.466566 | 95.383887 | 44.255127 | 22.856552 | 16.4 | 162.3 | 1 | -2.23304 | -222.005 | 5.70723
12:48 | 67.496586 | 110.337991 | 147.752343 | 133.090195 | 94.539999 | 57.887675 | 78.116212 | 102.372027 | 99.545817 | 95.354056 | 44.228255 | 22.851559 | 17.3 | 176.7 | 1 | -2.15632 | -215.172 | 5.56626
12:48 | 67.546125 | 109.975847 | 147.567042 | 133.451848 | 94.803567 | 57.833494 | 78.109828 | 102.525112 | 99.576527 | 95.328836 | 44.240859 | 22.841852 | 15.8 | 165.3 | 1 | -2.4193 | -208.276 | 5.16296
12:48 | 67.622188 | 109.614874 | 147.346143 | 133.805871 | 95.118144 | 57.789162 | 78.198935 | 102.766376 | 99.653032 | 95.305875 | 44.264474 | 22.858854 | 16.3 | 153.8 | 1 | -2.27778 | -201.481 | 5.2627
12:48 | 67.672796 | 109.241386 | 147.145828 | 134.094664 | 95.518371 | 57.738162 | 78.257372 | 102.975948 | 99.691652 | 95.241005 | 44.258683 | 22.858909 | 17.1 | 169 | 1 | -2.13347 | -194.647 | 5.74108
12:48 | 67.717637 | 108.854683 | 146.912573 | 134.371736 | 95.903917 | 57.694166 | 78.392885 | 103.17676 | 99.7438 | 95.193639 | 44.280689 | 22.853182 | 16 | 149.5 | 1 | -2.19292 | -187.793 | 5.59723
12:48 | 67.755195 | 108.49836 | 146.648282 | 134.605651 | 96.342996 | 57.63389 | 78.425013 | 103.354833 | 99.790159 | 95.154901 | 44.295119 | 22.862279 | 17.5 | 156.5 | 1 | -2.29391 | -180.889 | 5.16874
12:48 | 67.802783 | 108.124828 | 146.385417 | 134.811538 | 96.786026 | 57.621257 | 78.571212 | 103.519979 | 99.78416 | 95.084821 | 44.304154 | 22.866425 | 16.6 | 159 | 1 | -2.28541 | -173.983 | 5.29937
12:48 | 67.856415 | 107.745037 | 146.107289 | 134.983839 | 97.266838 | 57.526277 | 78.666771 | 103.716033 | 99.818387 | 95.016575 | 44.287802 | 22.85988 | 16.9 | 169 | 1 | -2.10283 | -167.19 | 5.1993
12:48 | 67.873792 | 107.379884 | 145.812597 | 135.130738 | 97.744628 | 57.499551 | 78.750028 | 103.882128 | 99.823305 | 94.953481 | 44.31609 | 22.86956 | 17.7 | 160.4 | 1 | -2.39901 | -160.281 | 5.29957
12:48 | 67.939972 | 106.994512 | 145.52751 | 135.250883 | 98.239469 | 57.433693 | 78.918662 | 104.066518 | 99.836964 | 94.869083 | 44.326486 | 22.862112 | 16.9 | 167.3 | 1 | -2.38417 | -153.437 | 5.80933
12:48 | 67.974173 | 106.613789 | 145.190989 | 135.335736 | 98.703939 | 57.451106 | 79.073173 | 104.175198 | 99.807009 | 94.806421 | 44.330247 | 22.85314 | 16.3 | 170.9 | 1 | -2.35748 | -147.986 | 6.17419
12:48 | 68.013013 | 106.250205 | 144.872955 | 135.418997 | 99.198937 | 57.373339 | 79.180853 | 104.316995 | 99.792756 | 94.730462 | 44.342442 | 22.863929 | 16.2 | 147.5 | 1 | -2.23295 | -141.154 | 6.54281
12:48 | 68.05822 | 105.885121 | 144.546038 | 135.458336 | 99.652781 | 57.362351 | 79.33762 | 104.453744 | 99.778767 | 94.633805 | 44.362172 | 22.859491 | 16.5 | 145.4 | 1 | -2.13762 | -134.298 | 6.49834
12:48 | 68.066437 | 105.508145 | 144.199294 | 135.473597 | 100.109408 | 57.338511 | 79.487581 | 104.573682 | 99.766623 | 94.530918 | 44.371764 | 22.855913 | 17.2 | 171 | 1 | -2.35006 | -127.412 | 6.02189
12:48 | 68.106602 | 105.143649 | 143.842946 | 135.481123 | 100.560685 | 57.282609 | 79.604865 | 104.637735 | 99.743906 | 94.432376 | 44.362635 | 22.842295 | 16.2 | 151.8 | 1 | -2.31574 | -120.541 | 5.45127
12:48 | 68.093866 | 104.784478 | 143.487154 | 135.451994 | 100.987455 | 57.334191 | 79.777268 | 104.781742 | 99.705154 | 94.336141 | 44.383522 | 22.84823 | 17.4 | 147.4 | 1 | -2.20429 | -113.7 | 5.20981
12:48 | 68.109699 | 104.42182 | 143.108172 | 135.388826 | 101.426123 | 57.368736 | 79.93839 | 104.865524 | 99.632277 | 94.223049 | 44.403333 | 22.858659 | 16.1 | 162.6 | 1 | -2.20985 | -106.842 | 5.55902
12:49 | 68.13958 | 104.063661 | 142.739567 | 135.319158 | 101.862244 | 57.383558 | 80.071221 | 104.95146 | 99.60013 | 94.139615 | 44.394027 | 22.856939 | 16.4 | 169.5 | 1 | -2.35027 | -99.9472 | 5.06979
12:49 | 68.141256 | 103.701198 | 142.364367 | 135.231909 | 102.288038 | 57.411919 | 80.313959 | 105.040669 | 99.556695 | 94.00396 | 44.411317 | 22.857231 | 17.2 | 147.4 | 1 | -2.28165 | -93.067 | 4.84249
12:49 | 68.173925 | 103.342931 | 141.969841 | 135.128719 | 102.734956 | 57.469909 | 80.528954 | 105.076833 | 99.497804 | 93.889238 | 44.417598 | 22.866688 | 16.1 | 142.8 | 1 | -2.20221 | -86.2292 | 5.55646
12:49 | 68.204047 | 102.981082 | 141.579569 | 135.003751 | 103.216599 | 57.536912 | 80.768903 | 105.111182 | 99.463492 | 93.750513 | 44.42625 | 22.842683 | 16.3 | 139.1 | 1 | -2.39942 | -79.3068 | 5.41922
12:49 | 68.2302 | 102.654655 | 141.17679 | 134.86595 | 103.707766 | 57.599918 | 81.045533 | 105.23193 | 99.402476 | 93.581223 | 44.43016 | 22.854415 | 16.5 | 166.6 | 1 | -2.39075 | -72.4564 | 5.68232
12:49 | 68.259918 | 102.279977 | 140.749707 | 134.719588 | 104.223205 | 57.6816 | 81.321164 | 105.275799 | 99.318565 | 93.459959 | 44.440883 | 22.853791 | 16.1 | 153.3 | 1 | -2.23045 | -65.6251 | 5.84075
12:49 | 68.234838 | 101.941123 | 140.361894 | 134.570432 | 104.744099 | 57.766705 | 81.613449 | 105.338913 | 99.244858 | 93.331561 | 44.448158 | 22.854526 | 16 | 152.5 | 1 | -2.15659 | -58.8045 | 5.80536
12:49 | 68.241607 | 101.598926 | 139.949151 | 134.381609 | 105.271853 | 57.850537 | 81.975325 | 105.35838 | 99.163566 | 93.187127 | 44.460175 | 22.854138 | 15.9 | 164 | 1 | -2.28708 | -51.8783 | 5.21155
12:49 | 68.253457 | 101.256877 | 139.528612 | 134.190262 | 105.815078 | 57.942109 | 82.306908 | 105.386424 | 99.065665 | 93.027063 | 44.477533 | 22.851073 | 16.4 | 140.2 | 1 | -2.2843 | -45.0672 | 5.18541
12:49 | 68.251781 | 100.924265 | 139.134139 | 133.984067 | 106.380126 | 58.04497 | 82.680841 | 105.434369 | 99.018922 | 92.914853 | 44.474235 | 22.871514 | 15.8 | 155.7 | 1 | -2.33323 | -39.5687 | 5.20649
12:49 | 68.250561 | 100.580916 | 138.696094 | 133.758997 | 106.940196 | 58.147405 | 83.059299 | 105.427529 | 98.933704 | 92.766634 | 44.496729 | 22.865024 | 16.1 | 159.8 | 1 | -2.28962 | -32.7227 | 5.37286
12:49 | 68.255092 | 100.239401 | 138.271026 | 133.504105 | 107.510902 | 58.264565 | 83.443728 | 105.417953 | 98.853627 | 92.619779 | 44.491592 | 22.857091 | 16.1 | 153.9 | 1 | -2.1613 | -25.9092 | 5.52501
12:49 | 68.24973 | 99.923756 | 137.832924 | 133.243136 | 108.082715 | 58.379828 | 83.861283 | 105.381912 | 98.764841 | 92.472955 | 44.504562 | 22.857133 | 15.8 | 156 | 1 | -2.40598 | -18.9963 | 4.63096
12:49 | 68.260494 | 99.594617 | 137.429719 | 132.976988 | 108.685912 | 58.507451 | 84.26606 | 105.374349 | 98.670657 | 92.333436 | 44.531088 | 22.857632 | 16.7 | 137 | 1 | -2.25336 | -12.1862 | 4.24229
12:49 | 68.222358 | 99.266354 | 137.014354 | 132.71241 | 109.228422 | 58.629695 | 84.660113 | 105.335387 | 98.593169 | 92.147189 | 44.536074 | 22.861987 | 16.2 | 157.7 | 1 | -2.19866 | -5.29185 | 4.46262
12:49 | 68.227438 | 98.935814 | 136.592851 | 132.439681 | 109.780035 | 58.73878 | 85.066859 | 105.294715 | 98.48618 | 91.945787 | 44.532913 | 22.843085 | 16.9 | 170.6 | 1 | -2.31151 | 1.59516 | 4.72102
12:49 | 68.231553 | 98.616452 | 136.176119 | 132.178192 | 110.344409 | 58.868449 | 85.481883 | 105.252582 | 98.416312 | 91.813088 | 44.550202 | 22.855815 | 17.5 | 187.7 | 1 | -2.29392 | 8.46663 | 4.52013
12:49 | 68.195936 | 98.320714 | 135.764759 | 131.923122 | 110.830172 | 59.021421 | 85.899924 | 105.231995 | 98.31454 | 91.617927 | 44.55527 | 22.855385 | 16.5 | 144.2 | 1 | -2.24599 | 15.2761 | 4.36791
12:49 | 68.176994 | 97.983372 | 135.33468 | 131.669846 | 111.335069 | 59.136463 | 86.279871 | 105.222642 | 98.208079 | 91.475347 | 44.547886 | 22.847869 | 16.4 | 146.2 | 1 | -2.23313 | 22.155 | 4.66849
12:49 | 68.190118 | 97.671027 | 134.906075 | 131.526705 | 111.888993 | 59.27989 | 86.693722 | 105.248688 | 98.140893 | 91.359772 | 44.569193 | 22.85171 | 16.4 | 190 | 1 | -2.39838 | 29.0412 | 4.65757
12:49 | 68.160492 | 97.380377 | 134.480248 | 131.378252 | 112.40131 | 59.417466 | 87.093982 | 105.250569 | 98.040718 | 91.196298 | 44.586194 | 22.857479 | 16.1 | 158 | 1 | -2.30289 | 35.8939 | 5.21248
12:49 | 68.142368 | 97.083683 | 134.05471 | 131.271314 | 112.861187 | 59.556256 | 87.445716 | 105.342056 | 97.975019 | 91.040212 | 44.592747 | 22.857659 | 16.4 | 161.8 | 1 | -2.2675 | 42.7203 | 5.38088
12:49 | 68.067897 | 96.800626 | 133.624159 | 131.24262 | 113.265699 | 59.68359 | 87.814744 | 105.43571 | 97.881989 | 90.880619 | 44.600485 | 22.859407 | 16.9 | 134.1 | 1 | -2.18149 | 49.5917 | 5.33878
12:49 | 68.036339 | 96.477063 | 133.211382 | 131.204644 | 113.689792 | 59.82462 | 88.152034 | 105.538291 | 97.760516 | 90.70384 | 44.629869 | 22.861736 | 15.5 | 175.7 | 1 | -2.28028 | 56.4764 | 5.37124
12:49 | 68.017972 | 96.200267 | 132.792238 | 131.29508 | 114.085987 | 59.959276 | 88.511269 | 105.717926 | 97.680159 | 90.577775 | 44.637239 | 22.865273 | 15.9 | 161.1 | 1 | -2.2171 | 63.32 | 5.43985
12:49 | 67.945641 | 95.912514 | 132.360743 | 131.380663 | 114.432434 | 60.089783 | 88.834499 | 105.907187 | 97.621655 | 90.426634 | 44.649635 | 22.866174 | 17.9 | 159.8 | 1 | -2.28796 | 68.8089 | 5.55154
12:49 | 67.912029 | 95.628183 | 131.943793 | 131.531853 | 114.757055 | 60.206293 | 89.137032 | 106.100563 | 97.457827 | 90.2502 | 44.690393 | 22.860613 | 16.2 | 161.3 | 1 | -2.08039 | 75.6558 | 5.8361
12:49 | 67.903314 | 95.335374 | 131.530328 | 131.742659 | 115.05742 | 60.329248 | 89.434844 | 106.343468 | 97.361053 | 90.106267 | 44.667017 | 22.86494 | 16.7 | 160.5 | 1 | -2.24715 | 82.4845 | 6.15436
12:49 | 67.903314 | 95.335374 | 131.530328 | 131.742659 | 115.05742 | 60.329248 | 89.434844 | 106.343468 | 97.361053 | 90.106267 | 44.667017 | 22.86494 | 17.9 | 175.7 | 1 | -2.33223 | 89.3479 | 6.05577
12:49 | 67.874112 | 95.068025 | 131.106723 | 131.960138 | 115.289182 | 60.448771 | 89.70841 | 106.602835 | 97.226946 | 89.945872 | 44.693131 | 22.854927 | 15.9 | 143.7 | 1 | -2.26639 | 96.2383 | 5.60011
12:49 | 67.870612 | 94.779936 | 130.680264 | 132.231731 | 115.579427 | 60.570992 | 89.984601 | 106.891135 | 97.119166 | 89.821707 | 44.688159 | 22.880873 | 16.1 | 157.2 | 1 | -2.18162 | 103.117 | 5.68413
12:49 | 67.842389 | 94.519326 | 130.243438 | 132.489945 | 115.73614 | 60.676771 | 90.227898 | 107.201984 | 96.993044 | 89.65778 | 44.709069 | 22.859795 | 15.7 | 163.5 | 1 | -2.35694 | 109.915 | 5.22008
12:49 | 67.819005 | 94.235275 | 129.848903 | 132.832634 | 115.974212 | 60.79931 | 90.47302 | 107.520614 | 96.862413 | 89.465381 | 44.748353 | 22.873828 | 17 | 182.6 | 1 | -2.27728 | 116.797 | 4.26044
12:49 | 67.799442 | 93.958047 | 129.453124 | 133.130051 | 116.125231 | 60.923052 | 90.710354 | 107.868402 | 96.748925 | 89.339266 | 44.729542 | 22.877933 | 15.8 | 166.7 | 1 | -2.28494 | 123.654 | 4.00285
12:49 | 67.757754 | 93.713624 | 129.060703 | 133.452862 | 116.267569 | 61.02544 | 90.913769 | 108.199074 | 96.596136 | 89.210399 | 44.747931 | 22.867269 | 16.2 | 163.2 | 1 | -2.30926 | 130.519 | 4.34759
12:49 | 67.708396 | 93.453188 | 128.693339 | 133.848299 | 116.429143 | 61.137098 | 91.11768 | 108.526287 | 96.479214 | 89.06068 | 44.751091 | 22.874092 | 15.8 | 154.2 | 1 | -2.39726 | 137.365 | 4.07929
12:49 | 67.694678 | 93.170621 | 128.386566 | 134.160457 | 116.438901 | 61.245329 | 91.296699 | 108.895715 | 96.384167 | 88.931876 | 44.769739 | 22.873066 | 16 | 165.5 | 1 | -2.28329 | 144.192 | 3.7307
12:49 | 67.635689 | 92.935353 | 128.118325 | 134.531057 | 116.602298 | 61.329627 | 91.454076 | 109.2298 | 96.292087 | 88.780201 | 44.767014 | 22.890663 | 15.9 | 162.5 | 1 | -2.25703 | 151.122 | 3.59697
12:49 | 67.615615 | 92.664158 | 127.879449 | 134.821746 | 116.650287 | 61.414486 | 91.587394 | 109.55415 | 96.213261 | 88.640616 | 44.75831 | 22.856563 | 16.8 | 173.3 | 1 | -2.22579 | 157.935 | 3.34397
12:49 | 67.579582 | 92.413303 | 127.704764 | 135.136192 | 116.599429 | 61.514646 | 91.726804 | 109.901411 | 96.190309 | 88.494037 | 44.786874 | 22.869238 | 16.9 | 169 | 1 | -2.34566 | 164.742 | 3.73103
12:49 | 67.536239 | 92.120117 | 127.576909 | 135.427433 | 116.676285 | 61.601514 | 91.876368 | 110.230548 | 96.18883 | 88.345736 | 44.804826 | 22.873093 | 16.1 | 165.3 | 1 | -2.17428 | 171.636 | 4.11322
12:49 | 67.518041 | 91.902449 | 127.540197 | 135.806879 | 116.666003 | 61.691567 | 91.971603 | 110.54347 | 96.219494 | 88.316374 | 44.789707 | 22.854635 | 16.5 | 156 | 1 | -2.22895 | 178.48 | 5.23213
12:49 | 67.481093 | 91.640795 | 127.533933 | 136.001372 | 116.638774 | 61.759823 | 92.075857 | 110.843808 | 96.279594 | 88.148878 | 44.807959 | 22.875381 | 16.9 | 160.6 | 1 | -2.23278 | 183.942 | 5.58268
12:49 | 67.471116 | 91.37028 | 127.618384 | 136.333568 | 116.628349 | 61.832397 | 92.164229 | 111.128874 | 96.365561 | 89.764933 | 44.825094 | 22.886697 | 16.2 | 157.2 | 1 | -2.2302 | 190.78 | 5.68946
12:49 | 67.439519 | 91.131394 | 127.748129 | 136.534413 | 116.530745 | 61.901468 | 92.243998 | 111.399238 | 96.498559 | 88.907134 | 44.843291 | 22.865203 | 16.1 | 150.9 | 1 | -2.3591 | 197.626 | 5.47878
12:49 | 67.414774 | 90.884616 | 127.916601 | 136.736146 | 116.419397 | 61.977238 | 92.288042 | 111.658199 | 96.647907 | 88.342859 | 44.853751 | 22.866118 | 16.7 | 140.6 | 1 | -2.25019 | 204.504 | 6.51642
12:49 | 67.381124 | 90.635385 | 128.152224 | 136.941408 | 116.358095 | 62.046868 | 92.365953 | 111.915245 | 96.813881 | 87.983355 | 44.863844 | 22.878557 | 17.3 | 152.4 | 1 | -2.13277 | 211.401 | 6.73429
12:49 | 67.363098 | 90.377795 | 128.401336 | 137.097017 | 116.242235 | 62.091936 | 92.404068 | 112.144913 | 97.003287 | 87.697846 | 44.885378 | 22.872358 | 15.7 | 151.9 | 1 | -2.16469 | 218.235 | 6.36194
12:49 | 67.3295 | 90.102041 | 128.704479 | 137.266442 | 116.112182 | 62.161264 | 92.444365 | 112.355921 | 97.218708 | 87.469652 | 44.884192 | 22.872774 | 17.3 | 165.2 | 1 | -2.40194 | 225.027 | 5.97544
12:49 | 67.306297 | 89.871299 | 129.030934 | 137.433088 | 115.962474 | 62.242768 | 92.488206 | 112.571452 | 97.451544 | 87.254471 | 44.904895 | 22.872219 | 16.4 | 164.6 | 1 | -2.20592 | 231.95 | 5.94023
12:49 | 67.261901 | 89.61805 | 129.361335 | 137.492032 | 115.818115 | 62.284816 | 92.486381 | 112.740836 | 97.684949 | 87.029688 | 44.893985 | 22.868683 | 15.8 | 141.9 | 1 | -2.22967 | 238.778 | 6.1231
12:49 | 67.237798 | 89.390671 | 129.719576 | 137.662533 | 115.621183 | 62.34722 | 92.502851 | 112.912151 | 97.946871 | 86.884621 | 44.915368 | 22.873509 | 17 | 168.8 | 1 | -2.40482 | 245.604 | 5.56504
12:49 | 67.18794 | 89.175033 | 130.094108 | 137.659501 | 115.428378 | 62.389736 | 92.491513 | 113.064072 | 98.201784 | 86.968962 | 44.920871 | 22.870097 | 16 | 148.9 | 1 | 0.500692 | 249.943 | 5.55011
12:49 | 67.155506 | 88.994675 | 130.46333 | 137.706872 | 115.278986 | 62.431888 | 92.481195 | 113.21938 | 98.463857 | 87.443473 | 44.919631 | 22.874243 | 16.4 | 162.5 | 1 | 2.14825 | 244.927 | 5.98431
12:49 | 67.14959 | 88.858935 | 130.840662 | 137.72431 | 115.067588 | 62.470379 | 92.461602 | 113.338895 | 98.725227 | 87.434522 | 44.938236 | 22.881288 | 16.4 | 165.6 | 1 | 2.35259 | 238.093 | 6.21917
12:49 | 67.114969 | 88.757021 | 131.192258 | 137.778187 | 114.88793 | 62.490923 | 92.422814 | 113.450459 | 98.966571 | 87.322708 | 44.94416 | 22.870735 | 15.9 | 154.2 | 1 | 2.38977 | 231.241 | 6.13651
12:49 | 67.085578 | 88.729189 | 131.556698 | 137.758302 | 114.622725 | 62.515314 | 92.382993 | 113.540881 | 99.243036 | 87.202783 | 44.953448 | 22.877669 | 17.3 | 169.3 | 1 | 2.14864 | 224.366 | 5.67113
12:49 | 67.050486 | 88.749136 | 131.928947 | 137.722059 | 114.385494 | 62.566166 | 92.340472 | 113.624023 | 99.512663 | 87.112908 | 44.938889 | 22.867712 | 16.1 | 169.2 | 1 | 2.20688 | 217.472 | 5.90134
12:49 | 67.003869 | 88.819548 | 132.259803 | 137.65518 | 114.211964 | 62.597417 | 92.311525 | 113.688571 | 99.759791 | 87.10044 | 44.993543 | 22.88316 | 16.8 | 153.8 | 1 | 2.12742 | 211.965 | 5.9449
12:49 | 66.958526 | 88.937904 | 132.58509 | 137.595288 | 113.96042 | 62.625747 | 92.240491 | 113.746863 | 99.990148 | 87.111303 | 44.965392 | 22.885323 | 15.9 | 152.7 | 1 | 2.2035 | 205.14 | 6.10871
12:49 | 66.908096 | 89.130988 | 132.893721 | 137.524034 | 113.707123 | 62.632191 | 92.175276 | 113.770017 | 100.217543 | 87.161971 | 44.990329 | 22.875741 | 16.6 | 157 | 1 | 2.31096 | 198.302 | 7.04746
12:50 | 66.870773 | 89.391082 | 133.192527 | 137.42235 | 113.482977 | 62.662795 | 92.120923 | 113.80973 | 100.448198 | 87.30853 | 45.009273 | 22.867989 | 16.3 | 154.4 | 1 | 2.3863 | 191.464 | 7.03793
12:50 | 66.805274 | 89.638477 | 133.446503 | 137.289271 | 113.26213 | 62.671269 | 92.051854 | 113.823443 | 100.646011 | 87.43671 | 45.026882 | 22.870235 | 16 | 139.9 | 1 | 2.22811 | 184.559 | 6.83005
12:50 | 66.770967 | 89.977593 | 133.723469 | 137.129088 | 112.86529 | 62.688636 | 91.970199 | 113.833722 | 100.854917 | 87.63088 | 45.021979 | 22.885254 | 16.5 | 163.7 | 1 | 2.25134 | 177.709 | 6.95998
12:50 | 66.715205 | 90.320957 | 133.945037 | 136.977528 | 112.642149 | 62.697958 | 91.877703 | 113.82048 | 101.034339 | 87.816586 | 45.028938 | 22.882064 | 16.2 | 161.2 | 1 | 2.22843 | 170.817 | 7.39912
12:50 | 66.683566 | 90.686176 | 134.140903 | 136.873226 | 112.367373 | 62.71905 | 91.796954 | 113.809166 | 101.221851 | 88.033351 | 45.048167 | 22.886141 | 16.3 | 152.3 | 1 | 2.19292 | 164.005 | 7.18975
12:50 | 66.608492 | 91.06114 | 134.347258 | 136.680587 | 112.070396 | 62.72143 | 91.703816 | 113.790181 | 101.386224 | 88.284903 | 45.048807 | 22.883368 | 16.3 | 159.3 | 1 | 2.2783 | 157.165 | 6.86395
12:50 | 66.566828 | 91.428041 | 134.518474 | 136.508168 | 111.802987 | 62.733698 | 91.614379 | 113.764301 | 101.545882 | 88.527902 | 45.055385 | 22.88628 | 16.2 | 141.9 | 1 | 2.33065 | 150.395 | 7.14188
12:50 | 66.505973 | 91.766147 | 134.633299 | 136.318817 | 111.515763 | 62.731976 | 91.506011 | 113.716602 | 101.697651 | 88.806878 | 45.065503 | 22.884865 | 16.6 | 148 | 1 | 2.18153 | 143.443 | 7.32997
12:50 | 66.480516 | 92.136694 | 134.786541 | 136.103548 | 111.194885 | 62.740908 | 91.416724 | 113.673322 | 101.812578 | 89.104063 | 45.091541 | 22.868113 | 16 | 151.8 | 1 | 2.2169 | 136.594 | 6.6125
12:50 | 66.430675 | 92.502228 | 134.881745 | 135.864948 | 110.93202 | 62.734317 | 91.316976 | 113.610648 | 101.950828 | 89.417433 | 45.09726 | 22.865465 | 16.5 | 163.9 | 1 | 2.23884 | 129.778 | 6.97571
12:50 | 66.402641 | 92.880078 | 134.947149 | 135.650708 | 110.626639 | 62.744688 | 91.204662 | 113.547462 | 102.083934 | 89.757275 | 45.103334 | 22.877779 | 17.3 | 161.3 | 1 | 2.24565 | 122.904 | 7.19049
12:50 | 66.375989 | 93.288276 | 135.045213 | 135.380241 | 110.314383 | 62.75522 | 91.110226 | 113.498751 | 102.233113 | 90.143534 | 45.123733 | 22.874395 | 15.9 | 161.2 | 1 | 2.24206 | 116.058 | 6.74952
12:50 | 66.335405 | 93.665312 | 135.058822 | 135.178006 | 110.137976 | 62.743221 | 90.99929 | 113.403869 | 102.327692 | 90.561764 | 45.129289 | 22.868335 | 16.5 | 156.1 | 1 | 2.26246 | 109.154 | 6.52604
12:50 | 66.304443 | 94.096267 | 135.082615 | 134.909928 | 109.763238 | 62.721632 | 90.884932 | 113.327932 | 102.424519 | 91.036384 | 45.140714 | 22.8605 | 16.1 | 159.2 | 1 | 2.20069 | 103.678 | 6.07693
12:50 | 66.300109 | 94.525179 | 135.0972 | 134.654971 | 109.471693 | 62.727604 | 90.759659 | 113.238119 | 102.527953 | 91.560036 | 45.169065 | 22.879277 | 16.7 | 147.6 | 1 | 2.41348 | 96.8105 | 6.70461
12:50 | 66.267535 | 94.951799 | 135.085402 | 134.373777 | 109.150773 | 62.716291 | 90.625453 | 113.125996 | 102.57868 | 92.110244 | 45.151771 | 22.874284 | 17 | 158.4 | 1 | 2.23433 | 89.9401 | 6.93097
12:50 | 66.276595 | 95.430134 | 135.054407 | 134.122979 | 108.872096 | 62.695643 | 90.514756 | 113.047389 | 102.635675 | 92.714753 | 45.149279 | 22.873008 | 16.1 | 159 | 1 | 2.17741 | 83.0824 | 6.8253
12:50 | 66.293411 | 95.903636 | 134.991154 | 133.79654 | 108.517641 | 62.677174 | 90.397935 | 112.93834 | 102.692234 | 93.402198 | 45.159438 | 22.871275 | 16.2 | 132.9 | 1 | 2.18089 | 76.2412 | 6.8614
12:50 | 66.294324 | 96.390054 | 134.940064 | 133.59758 | 108.247146 | 62.652207 | 90.265415 | 112.825169 | 102.734215 | 94.075817 | 45.166382 | 22.879789 | 16.1 | 170.8 | 1 | 2.31208 | 69.3675 | 6.79722
12:50 | 66.336183 | 96.922308 | 134.813409 | 133.313868 | 108.020982 | 62.634706 | 90.151083 | 112.710065 | 102.706298 | 94.776314 | 45.2239 | 22.881578 | 16 | 147.1 | 1 | 2.24325 | 62.4816 | 6.51963
12:50 | 66.342491 | 97.454987 | 134.751806 | 132.970378 | 107.610162 | 62.61637 | 90.00648 | 112.585446 | 102.730975 | 95.526254 | 45.192064 | 22.875657 | 17.8 | 187.5 | 1 | 2.23103 | 55.6492 | 6.05635
12:50 | 66.377639 | 98.012636 | 134.618464 | 132.66655 | 107.367972 | 62.599313 | 89.884994 | 112.479802 | 102.694078 | 96.242339 | 45.198519 | 22.86943 | 18.5 | 146.2 | 1 | 2.39906 | 48.7923 | 5.90722
12:50 | 66.451731 | 98.563326 | 134.476351 | 132.375102 | 107.064794 | 62.572851 | 89.728927 | 112.34742 | 102.649002 | 97.004738 | 45.209616 | 22.869195 | 15.9 | 153.1 | 1 | 2.26413 | 41.9356 | 5.53191
12:50 | 66.503731 | 99.122176 | 134.310083 | 132.065567 | 106.763696 | 62.54873 | 89.613213 | 112.217143 | 102.638401 | 97.767283 | 45.224145 | 22.879484 | 16.1 | 162 | 1 | 2.21713 | 35.0556 | 5.42549
12:50 | 66.565458 | 99.691134 | 134.169508 | 131.758337 | 106.456198 | 62.536986 | 89.496076 | 112.090573 | 102.576573 | 98.505689 | 45.225534 | 22.893518 | 16.7 | 158.8 | 1 | 2.14531 | 28.2298 | 4.95138
12:50 | 66.650182 | 100.242958 | 133.999435 | 131.454953 | 106.164875 | 62.514196 | 89.357375 | 111.951178 | 102.516943 | 99.22771 | 45.262475 | 22.88535 | 16.6 | 133.2 | 1 | 2.32283 | 21.343 | 4.9493
12:50 | 66.754959 | 100.799617 | 133.792944 | 131.159508 | 105.906514 | 62.501025 | 89.216253 | 111.818258 | 102.419645 | 99.964927 | 45.255163 | 22.875199 | 16.9 | 165.9 | 1 | 2.28041 | 14.5004 | 5.28469
12:50 | 66.859435 | 101.364588 | 133.618333 | 130.816292 | 105.541142 | 62.46762 | 89.076897 | 111.688113 | 102.38352 | 100.690136 | 45.259411 | 22.889441 | 16.6 | 170.2 | 1 | 2.12606 | 7.65276 | 5.13996
12:50 | 66.935423 | 101.894093 | 133.406908 | 130.513674 | 105.248856 | 62.426639 | 88.938857 | 111.540169 | 102.313098 | 101.396395 | 45.275996 | 22.877487 | 16.2 | 140.3 | 1 | 2.53342 | 0.715977 | 5.35284
12:50 | 67.010602 | 102.41875 | 133.244995 | 130.175494 | 104.93659 | 62.40374 | 88.81948 | 111.418211 | 102.351977 | 102.106272 | 45.278665 | 22.887055 | 16.5 | 152.6 | 1 | 2.20166 | -4.72073 | 5.31835
12:50 | 67.113894 | 102.933572 | 133.083284 | 129.86309 | 104.648099 | 62.380532 | 88.659474 | 111.283663 | 102.365042 | 102.763935 | 45.289516 | 22.883686 | 16.6 | 160 | 1 | 2.23108 | -11.6424 | 6.17067
12:50 | 67.215959 | 103.426549 | 132.944943 | 129.543198 | 104.345717 | 62.348752 | 88.539949 | 111.142796 | 102.477922 | 103.444176 | 45.308511 | 22.888609 | 16 | 165.7 | 1 | 2.28697 | -18.492 | 6.32512
12:50 | 67.329606 | 103.882544 | 132.801592 | 129.217419 | 104.055695 | 62.317227 | 88.390856 | 111.00473 | 102.604741 | 104.06117 | 45.312541 | 22.895417 | 16.4 | 148.6 | 1 | 2.07737 | -25.3176 | 6.23421
12:50 | 67.423945 | 104.337993 | 132.701995 | 128.893017 | 103.73643 | 62.290304 | 88.267483 | 110.863638 | 102.798882 | 104.669677 | 45.30866 | 22.878846 | 16.1 | 173.6 | 1 | 2.38537 | -32.1898 | 6.06478
12:50 | 67.540434 | 104.767883 | 132.622229 | 128.577248 | 103.413542 | 62.23593 | 88.097755 | 110.686888 | 103.038722 | 105.21443 | 45.330813 | 22.878152 | 16.3 | 162.3 | 1 | 2.30091 | -39.0506 | 6.46195
12:50 | 67.672 | 105.17419 | 132.58948 | 128.24814 | 103.144275 | 62.209987 | 87.977228 | 110.553051 | 103.240977 | 105.761205 | 45.316421 | 22.88008 | 17.5 | 150.2 | 1 | 2.15302 | -45.865 | 6.86252
12:50 | 67.799144 | 105.557464 | 132.593781 | 127.918269 | 102.874069 | 62.18469 | 87.832336 | 110.414376 | 103.55029 | 106.288832 | 45.337906 | 22.887901 | 16 | 149.1 | 1 | 2.12076 | -52.7132 | 6.85244
12:50 | 67.893671 | 105.924254 | 132.615348 | 127.588861 | 102.578824 | 62.141361 | 87.710348 | 110.222773 | 103.866395 | 106.776172 | 45.359378 | 22.87083 | 16.2 | 155.1 | 1 | 2.3314 | -59.5854 | 6.98257
12:50 | 68.002953 | 106.243928 | 132.687347 | 127.250375 | 102.29753 | 62.130864 | 87.554855 | 110.085039 | 104.206527 | 107.214836 | 45.372829 | 22.880024 | 16.3 | 152.9 | 1 | 2.34663 | -66.4328 | 6.56753
12:50 | 68.127926 | 106.543235 | 132.779856 | 126.926971 | 102.022551 | 62.081545 | 87.426775 | 109.882278 | 104.56202 | 107.625931 | 45.367533 | 22.885807 | 16.4 | 152.3 | 1 | 2.15217 | -73.3185 | 6.0363
12:50 | 68.244512 | 106.852576 | 132.894371 | 126.589096 | 101.73177 | 62.049181 | 87.289536 | 109.722335 | 104.928735 | 108.023281 | 45.38187 | 22.882021 | 16.8 | 158.2 | 1 | 2.33497 | -80.1612 | 5.60684
12:50 | 68.384224 | 107.10152 | 133.035438 | 126.231969 | 101.417963 | 61.985809 | 87.129831 | 109.518298 | 105.300144 | 108.383467 | 45.396165 | 22.891534 | 15.5 | 162.8 | 1 | 2.26781 | -87.0122 | 5.83443
12:50 | 68.492146 | 107.342171 | 133.226571 | 125.915136 | 101.148243 | 61.953684 | 87.061441 | 109.340812 | 105.698273 | 108.730217 | 45.410924 | 22.892505 | 16.7 | 149.6 | 1 | 2.21459 | -93.85 | 5.66518
12:50 | 68.578659 | 107.535501 | 133.408744 | 125.55416 | 100.875263 | 61.904965 | 86.909439 | 109.15856 | 106.091236 | 109.022648 | 45.412081 | 22.883228 | 16.4 | 173.2 | 1 | 2.1642 | -100.664 | 5.54306
12:50 | 68.732909 | 107.743994 | 133.610698 | 125.196003 | 100.617817 | 61.865665 | 86.768608 | 108.982587 | 106.464796 | 109.290092 | 45.413919 | 22.887083 | 16.4 | 142.6 | 1 | 2.4591 | -107.577 | 5.8432
12:50 | 68.852909 | 107.899936 | 133.825928 | 124.877279 | 100.340886 | 61.814198 | 86.647509 | 108.856372 | 106.829321 | 109.545809 | 45.432299 | 22.874436 | 16.6 | 170.8 | 1 | 2.33945 | -114.437 | 5.77944
12:50 | 68.970394 | 108.058705 | 134.050056 | 124.564571 | 100.071396 | 61.80588 | 86.598261 | 108.784731 | 107.195606 | 109.765588 | 45.432734 | 22.879206 | 17.1 | 154 | 1 | 2.31457 | -119.871 | 6.33144
12:50 | 69.107646 | 108.172977 | 134.298137 | 124.253282 | 99.810023 | 61.729765 | 86.435952 | 108.625231 | 107.556634 | 109.972126 | 45.448309 | 22.894529 | 17.7 | 150.5 | 1 | 2.39417 | -126.759 | 6.25771
12:50 | 69.240747 | 108.276864 | 134.52643 | 123.967309 | 99.531003 | 61.677484 | 86.319039 | 108.617073 | 107.926189 | 110.153939 | 45.453836 | 22.882853 | 17.5 | 176.7 | 1 | 2.15002 | -133.565 | 5.57799
12:50 | 69.375364 | 108.360555 | 134.759072 | 123.695201 | 99.280369 | 61.627962 | 86.190694 | 108.608364 | 108.234848 | 110.289281 | 45.461978 | 22.883214 | 18 | 176.9 | 1 | 2.41368 | -140.452 | 5.65497
12:50 | 69.481949 | 108.443913 | 135.012029 | 123.481858 | 99.034007 | 61.608201 | 86.095304 | 108.667636 | 108.559193 | 110.425993 | 45.487831 | 22.894945 | 16.9 | 163.5 | 1 | 2.28889 | -147.285 | 5.5479
12:50 | 69.60997 | 108.463081 | 135.222672 | 123.253577 | 98.779413 | 61.553292 | 85.976991 | 108.738886 | 108.844931 | 110.533714 | 45.473182 | 22.878402 | 17 | 175.1 | 1 | 2.03512 | -154.085 | 5.33699
12:50 | 69.715241 | 108.498368 | 135.446064 | 123.093304 | 98.526571 | 61.500548 | 85.834235 | 108.943222 | 109.113458 | 110.609928 | 45.489396 | 22.88338 | 16.7 | 154.2 | 1 | 2.12244 | -160.944 | 5.34722
12:50 | 69.804568 | 108.509311 | 135.672738 | 122.992737 | 98.296935 | 61.450859 | 85.673947 | 109.14079 | 109.351476 | 110.662157 | 45.509054 | 22.897816 | 15.7 | 152.4 | 1 | 2.38525 | -167.934 | 6.00528
12:50 | 69.924543 | 108.502677 | 135.862681 | 122.898806 | 98.021146 | 61.405207 | 85.53178 | 109.382404 | 109.587948 | 110.718665 | 45.507489 | 22.883421 | 16.7 | 152.5 | 1 | 2.2783 | -174.81 | 5.88987
12:50 | 70.046719 | 108.47208 | 136.073549 | 122.853075 | 97.791762 | 61.327469 | 85.363661 | 109.632819 | 109.818714 | 110.7485 | 45.526752 | 22.881591 | 16.4 | 151.3 | 1 | 2.15448 | -181.61 | 6.18253
12:50 | 70.18261 | 108.449825 | 136.245962 | 122.848265 | 97.532302 | 61.32689 | 85.229158 | 109.993448 | 109.998398 | 110.752201 | 45.53997 | 22.900644 | 15.9 | 150.4 | 1 | 2.41499 | -188.533 | 5.84679
12:50 | 70.282917 | 108.390443 | 136.421517 | 122.891304 | 97.306378 | 61.253256 | 85.112531 | 110.373758 | 110.174591 | 110.738262 | 45.539848 | 22.885196 | 16.1 | 169.1 | 1 | 2.25574 | -195.327 | 6.23397
12:50 | 70.388707 | 108.322611 | 136.575325 | 122.97623 | 97.041396 | 61.221897 | 84.890861 | 110.678 | 110.33977 | 110.728851 | 45.55097 | 22.885889 | 16.6 | 194.2 | 1 | 1.9792 | -202.12 | 5.81349
12:51 | 70.466821 | 108.249483 | 136.732849 | 123.091226 | 96.782218 | 61.173558 | 84.740641 | 111.115117 | 110.492311 | 110.693161 | 45.557137 | 22.887304 | 16.2 | 166.7 | 1 | 2.14854 | -208.975 | 6.03084
12:51 | 70.5626 | 108.167393 | 136.859322 | 123.222618 | 96.54473 | 61.138091 | 84.56754 | 111.50193 | 110.614732 | 110.671726 | 45.598262 | 22.887554 | 15.8 | 146.4 | 1 | 2.29382 | -215.909 | 5.58075
12:51 | 70.624522 | 108.06283 | 136.975547 | 123.367674 | 96.294077 | 61.068393 | 84.475311 | 111.892518 | 110.721867 | 110.575969 | 45.570273 | 22.894016 | 16.2 | 159.5 | 1 | 2.26266 | -222.737 | 5.36229
12:51 | 70.715286 | 107.959079 | 137.061272 | 123.578763 | 96.086278 | 61.026137 | 84.354893 | 112.322573 | 110.813774 | 110.503548 | 45.583301 | 22.888718 | 15.5 | 141.5 | 1 | 2.16446 | -229.526 | 5.85202
12:51 | 70.821156 | 107.823864 | 137.150861 | 123.785566 | 95.819194 | 61.004334 | 84.239966 | 112.733436 | 110.896095 | 110.425638 | 45.566571 | 22.886458 | 17 | 148.1 | 1 | 2.22025 | -235.059 | 6.06885
12:51 | 70.889908 | 107.704136 | 137.223645 | 124.016591 | 95.622261 | 61.020467 | 84.176097 | 113.149127 | 110.959252 | 110.368835 | 45.603407 | 22.89604 | 16.7 | 154.9 | 1 | 2.22133 | -241.839 | 5.67905
12:51 | 70.949435 | 107.546303 | 137.276969 | 124.239447 | 95.378425 | 60.963948 | 84.098583 | 113.519925 | 111.01763 | 110.213897 | 45.606973 | 22.888496 | 17.4 | 165.1 | 1 | 2.37984 | -248.817 | 5.79155
12:51 | 71.031216 | 107.378366 | 137.289672 | 124.50337 | 95.182641 | 60.945578 | 84.171128 | 113.918609 | 111.019179 | 110.09478 | 45.642379 | 22.884183 | 16.6 | 153.7 | 1 | 6.65823 | -248.36 | 5.56718
12:51 | 71.147958 | 107.249035 | 137.326232 | 124.745877 | 95.01982 | 60.944192 | 84.20309 | 114.330358 | 111.049732 | 109.982826 | 45.655665 | 22.901323 | 15.7 | 156.5 | 1 | 6.79356 | -241.64 | 6.25545
12:51 | 71.147958 | 107.249035 | 137.326232 | 124.745877 | 95.01982 | 60.944192 | 84.20309 | 114.330358 | 111.049732 | 109.982826 | 45.655665 | 22.901323 | 16.5 | 165.4 | 1 | 6.69662 | -234.78 | 6.44142
12:51 | 71.212803 | 107.084444 | 137.341251 | 125.001556 | 94.835804 | 60.897581 | 84.263664 | 114.625789 | 111.031266 | 109.860573 | 45.652439 | 22.885958 | 16.8 | 152.2 | 1 | 6.71662 | -227.92 | 6.56564
12:51 | 71.281618 | 106.914859 | 137.315637 | 125.229515 | 94.731976 | 60.834835 | 84.392416 | 114.962732 | 111.024547 | 109.722071 | 45.642461 | 22.902655 | 16.9 | 174.1 | 1 | 6.75311 | -221.078 | 6.52114
12:51 | 71.323418 | 106.727778 | 137.297247 | 125.475061 | 94.616579 | 60.866054 | 84.557884 | 115.271645 | 111.019139 | 109.571047 | 45.65738 | 22.894958 | 16.5 | 158 | 1 | 6.79886 | -214.291 | 6.67429
12:51 | 71.389406 | 106.551806 | 137.277008 | 125.707021 | 94.601526 | 60.732179 | 84.739233 | 115.575938 | 110.995659 | 109.395443 | 45.679568 | 22.897011 | 17.8 | 167.4 | 1 | 6.57415 | -207.371 | 6.49838
12:51 | 71.429449 | 106.345028 | 137.215965 | 125.928583 | 94.521674 | 60.668483 | 85.027047 | 115.885791 | 110.956115 | 109.212801 | 45.677131 | 22.893987 | 17.4 | 164.7 | 1 | 6.72899 | -200.525 | 5.82811
12:51 | 71.5073 | 106.166846 | 137.153464 | 126.16055 | 94.597033 | 60.579811 | 85.243602 | 116.074936 | 110.908445 | 109.055141 | 45.716523 | 22.897523 | 16 | 147.6 | 1 | 6.78474 | -193.697 | 5.40539
12:51 | 71.554177 | 105.982996 | 137.085703 | 126.371272 | 94.61757 | 60.547334 | 85.507579 | 116.334553 | 110.817934 | 108.870308 | 45.68866 | 22.883379 | 16.1 | 156.5 | 1 | 6.65364 | -186.821 | 5.74041
12:51 | 71.606873 | 105.757153 | 136.994499 | 126.553717 | 94.678216 | 60.470981 | 85.778673 | 116.50909 | 110.752069 | 108.698006 | 45.706709 | 22.888967 | 16.5 | 159.2 | 1 | 6.63712 | -179.984 | 5.64269
12:51 | 71.664542 | 105.560291 | 136.889182 | 126.72234 | 94.781055 | 60.415047 | 86.113152 | 116.717432 | 110.716682 | 108.506328 | 45.719913 | 22.893765 | 16.6 | 165.8 | 1 | 6.72531 | -173.134 | 5.93006
12:51 | 71.733487 | 105.346287 | 136.770299 | 126.895851 | 94.924233 | 60.370994 | 86.446686 | 116.88249 | 110.618643 | 108.328444 | 45.743175 | 22.90791 | 17.1 | 180.3 | 1 | 6.62825 | -167.647 | 6.43207
12:51 | 71.780946 | 105.14705 | 136.642352 | 127.057382 | 95.082595 | 60.336303 | 86.745576 | 117.119116 | 110.538937 | 108.129275 | 45.744222 | 22.900144 | 16.2 | 163.9 | 1 | 6.89764 | -160.819 | 6.22503
12:51 | 71.788116 | 104.905605 | 136.50836 | 127.188416 | 95.206304 | 60.275218 | 87.061718 | 117.206656 | 110.422763 | 107.922457 | 45.746741 | 22.890271 | 15.8 | 170.5 | 1 | 6.819 | -153.98 | 6.41044
12:51 | 71.8102 | 104.683596 | 136.359263 | 127.312958 | 95.377024 | 60.257177 | 87.402942 | 117.324114 | 110.325316 | 107.743599 | 45.773813 | 22.893696 | 17.8 | 167.1 | 1 | 6.65892 | -147.012 | 5.95662
12:51 | 71.843105 | 104.461778 | 136.179903 | 127.425827 | 95.57954 | 60.254065 | 87.75897 | 117.443819 | 110.210838 | 107.524447 | 45.784647 | 22.898785 | 17.2 | 165.6 | 1 | 6.75659 | -140.19 | 5.40338
12:51 | 71.885612 | 104.223725 | 136.026977 | 127.550607 | 95.769027 | 60.239783 | 88.019493 | 117.512495 | 110.046897 | 107.302582 | 45.781721 | 22.888773 | 16.2 | 149.5 | 1 | 6.93576 | -133.403 | 5.81138
12:51 | 71.920321 | 104.004497 | 135.861039 | 127.632148 | 95.977583 | 60.142328 | 88.290521 | 117.555663 | 109.935203 | 107.08397 | 45.784661 | 22.898979 | 16 | 144.2 | 1 | 6.62996 | -126.505 | 6.02342
12:51 | 71.973419 | 103.766557 | 135.667632 | 127.711272 | 96.187796 | 60.151328 | 88.608511 | 117.642536 | 109.822271 | 106.835051 | 45.8003 | 22.899589 | 16.5 | 155.7 | 1 | 6.69067 | -119.649 | 6.41477
12:51 | 72.023172 | 103.521539 | 135.475023 | 127.774917 | 96.394344 | 60.1722 | 88.910906 | 117.670816 | 109.703661 | 106.584188 | 45.802096 | 22.893127 | 16 | 156.3 | 1 | 6.90601 | -112.807 | 6.32052
12:51 | 72.031839 | 103.285855 | 135.271517 | 127.801016 | 96.614723 | 60.182157 | 89.264534 | 117.724063 | 109.573896 | 106.333246 | 45.824717 | 22.879038 | 15.7 | 144 | 1 | 6.85419 | -105.96 | 5.9845
12:51 | 72.070276 | 103.083907 | 135.081075 | 127.865834 | 96.850909 | 60.212823 | 89.634844 | 117.719821 | 109.456627 | 106.143347 | 45.852509 | 22.903569 | 16 | 145.7 | 1 | 6.65016 | -99.0063 | 5.33002
12:51 | 72.107575 | 102.83837 | 134.856333 | 127.874916 | 97.068959 | 60.249874 | 90.055959 | 117.756166 | 109.305286 | 105.882563 | 45.853666 | 22.909795 | 16.8 | 191.8 | 1 | 6.75798 | -92.1747 | 5.09565
12:51 | 72.121631 | 102.597141 | 134.638232 | 127.893382 | 97.294761 | 60.282951 | 90.536946 | 117.783542 | 109.144085 | 105.649504 | 45.852577 | 22.901475 | 15.9 | 156.5 | 1 | 6.91447 | -85.3475 | 5.10907
12:51 | 72.157672 | 102.347062 | 134.405296 | 127.886139 | 97.520792 | 60.352712 | 91.034766 | 117.75449 | 108.965366 | 105.403334 | 45.844847 | 22.893598 | 16.1 | 161.7 | 1 | 6.5844 | -78.4384 | 5.13319
12:51 | 72.187 | 102.119283 | 134.171394 | 127.886257 | 97.758188 | 60.388561 | 91.605137 | 117.840217 | 108.848857 | 105.156863 | 45.86974 | 22.901115 | 16.2 | 150.8 | 1 | 6.58655 | -71.5843 | 5.13565
12:51 | 72.209546 | 101.86374 | 133.951703 | 127.86432 | 97.997617 | 60.476422 | 92.181028 | 117.736514 | 108.701092 | 104.874279 | 45.887378 | 22.898716 | 16.4 | 149.1 | 1 | 6.89327 | -64.7706 | 4.90346
12:51 | 72.214066 | 101.628773 | 133.698348 | 127.813426 | 98.239304 | 60.550498 | 92.77057 | 117.668092 | 108.512384 | 104.626097 | 45.871454 | 22.883933 | 16.7 | 141.6 | 1 | 6.63247 | -59.2638 | 4.86027
12:51 | 72.208302 | 101.375772 | 133.415817 | 127.767256 | 98.500831 | 60.681278 | 93.452059 | 117.654109 | 108.437895 | 104.402154 | 45.90699 | 22.886609 | 16.4 | 157.3 | 1 | 6.80238 | -52.4042 | 4.43814
12:51 | 72.212354 | 101.162564 | 133.151806 | 127.709457 | 98.805621 | 60.752771 | 94.109007 | 117.564121 | 108.231797 | 104.122496 | 45.901382 | 22.895498 | 15.9 | 151.8 | 1 | 6.67537 | -45.5656 | 4.34774
12:51 | 72.204117 | 100.89491 | 132.918827 | 127.639325 | 99.025379 | 60.85478 | 94.752233 | 117.455459 | 108.037351 | 103.897783 | 45.923253 | 22.890201 | 16.3 | 157.6 | 1 | 6.65728 | -38.675 | 5.25455
12:51 | 72.217048 | 100.658884 | 132.664279 | 127.562875 | 99.325825 | 60.967246 | 95.454307 | 117.42114 | 107.900419 | 103.664796 | 45.930044 | 22.89694 | 16.3 | 154.2 | 1 | 6.6593 | -31.8533 | 5.64117
12:51 | 72.171353 | 100.409256 | 132.380873 | 127.447191 | 99.611621 | 61.078087 | 96.12418 | 117.312224 | 107.709969 | 103.381089 | 45.933786 | 22.893723 | 16 | 160.3 | 1 | 6.90181 | -25.0401 | 5.73238
12:51 | 72.173091 | 100.180826 | 132.116564 | 127.344202 | 99.927864 | 61.222151 | 96.80841 | 117.218768 | 107.565266 | 103.152436 | 45.950063 | 22.894805 | 16.2 | 162.4 | 1 | 6.70475 | -18.1663 | 5.98263
12:51 | 72.151748 | 99.927732 | 131.831602 | 127.206636 | 100.26021 | 61.344189 | 97.474452 | 117.124157 | 107.372753 | 102.921232 | 45.950104 | 22.894846 | 16.7 | 166.7 | 1 | 6.74044 | -11.3641 | 5.91323
12:51 | 72.193632 | 99.692555 | 131.564528 | 127.072744 | 100.609762 | 61.474389 | 98.104734 | 117.045153 | 107.251597 | 102.70399 | 45.961236 | 22.897717 | 16.3 | 145.3 | 1 | 6.77673 | -4.44281 | 5.93059
12:51 | 72.195585 | 99.453121 | 131.28325 | 126.927869 | 100.933101 | 61.585382 | 98.731462 | 116.94611 | 107.033257 | 102.417957 | 45.972423 | 22.893071 | 16.5 | 160.4 | 1 | 6.76932 | 2.35085 | 5.77919
12:51 | 72.139725 | 99.206026 | 130.977113 | 126.777297 | 101.254933 | 61.690674 | 99.322436 | 116.899238 | 106.868296 | 102.164329 | 45.985106 | 22.899505 | 15.9 | 127.4 | 1 | 6.68601 | 9.18179 | 5.88322
12:51 | 72.119584 | 98.982988 | 130.705775 | 126.648518 | 101.588275 | 61.832957 | 99.925161 | 116.945232 | 106.753649 | 101.936269 | 45.988318 | 22.889257 | 17.6 | 179.1 | 1 | 6.72754 | 16.063 | 6.37424
12:51 | 72.114917 | 98.736263 | 130.402378 | 126.464237 | 101.908382 | 61.976803 | 100.483347 | 116.985607 | 106.529441 | 101.686608 | 45.985868 | 22.882254 | 16.3 | 157 | 1 | 6.83046 | 22.8988 | 5.7809
12:51 | 72.061047 | 98.504433 | 130.110991 | 126.301332 | 102.334603 | 62.118361 | 101.012961 | 117.097823 | 106.360936 | 101.447711 | 46.017917 | 22.893279 | 16.7 | 163.6 | 1 | 6.74302 | 29.7953 | 5.543
12:51 | 72.02162 | 98.273963 | 129.822984 | 126.169492 | 102.606859 | 62.252397 | 101.520886 | 117.29346 | 106.186279 | 101.166662 | 46.005928 | 22.890436 | 17.3 | 151.7 | 1 | 6.69283 | 36.6359 | 5.40512
12:51 | 72.015709 | 98.036397 | 129.531352 | 126.015372 | 102.965144 | 62.379035 | 101.992015 | 117.568023 | 106.039778 | 100.92837 | 46.033172 | 22.894943 | 17.3 | 159.5 | 1 | 6.85536 | 43.4796 | 5.05037
12:51 | 72.013061 | 97.803227 | 129.259157 | 125.925031 | 103.322993 | 62.528184 | 102.428084 | 117.944976 | 105.907247 | 100.698581 | 46.055067 | 22.902112 | 16.6 | 147.6 | 1 | 6.82716 | 50.3738 | 5.01391
12:51 | 71.980266 | 97.587639 | 128.956011 | 125.788958 | 103.629558 | 62.662737 | 102.832167 | 118.325218 | 105.761308 | 100.450025 | 46.068226 | 22.898937 | 15.6 | 147.3 | 1 | 6.69238 | 57.1742 | 4.325
12:51 | 71.968643 | 97.347109 | 128.66043 | 125.718536 | 103.926975 | 62.770133 | 103.205335 | 118.781253 | 105.57189 | 100.159245 | 46.043663 | 22.88292 | 16.3 | 155.5 | 1 | 6.71522 | 62.6908 | 4.46025
12:51 | 71.948648 | 97.112877 | 128.37684 | 125.57543 | 104.24024 | 62.902849 | 103.580985 | 119.302344 | 105.44912 | 99.92462 | 46.071615 | 22.890852 | 16.7 | 158.9 | 1 | 6.72094 | 69.5415 | 4.20298
12:51 | 71.946067 | 96.880877 | 128.07612 | 125.545238 | 104.556912 | 63.036104 | 103.923066 | 119.835785 | 105.301917 | 99.694282 | 46.114275 | 22.885111 | 15.9 | 147 | 1 | 6.82889 | 76.3797 | 4.65787
12:51 | 71.925202 | 96.650199 | 127.758042 | 125.501947 | 104.854873 | 63.168797 | 104.225896 | 120.433041 | 105.115858 | 99.452408 | 46.094285 | 22.888896 | 16.3 | 158.1 | 1 | 6.82008 | 83.2546 | 4.68433
12:51 | 71.924172 | 96.438222 | 127.459798 | 125.478872 | 105.125277 | 63.286634 | 104.502528 | 121.040731 | 104.960412 | 99.235211 | 46.114642 | 22.886206 | 18.1 | 181.8 | 1 | 6.68496 | 90.0829 | 5.25734
12:51 | 71.864478 | 96.190621 | 127.154335 | 125.491043 | 105.400544 | 63.393732 | 104.735277 | 121.678319 | 104.790523 | 98.978661 | 46.111934 | 22.887232 | 16.2 | 143.4 | 1 | 6.73955 | 96.9396 | 5.45057
12:51 | 71.846367 | 95.971863 | 126.840385 | 125.558584 | 105.634772 | 63.532136 | 104.972989 | 122.291838 | 104.611754 | 98.737028 | 46.112261 | 22.891351 | 18 | 180.3 | 1 | 6.77414 | 103.845 | 5.18204
12:51 | 71.820043 | 95.755448 | 126.508715 | 125.616068 | 105.85868 | 63.624349 | 105.161729 | 122.89687 | 104.436354 | 98.51368 | 46.135543 | 22.892183 | 16.4 | 159.9 | 1 | 6.66302 | 110.659 | 5.18911
12:52 | 71.799391 | 95.551825 | 126.212081 | 125.694366 | 106.116862 | 63.755284 | 105.350218 | 123.532295 | 104.29355 | 98.314599 | 46.16371 | 22.898895 | 16.3 | 158.4 | 1 | 6.71302 | 117.518 | 5.07447
12:52 | 71.74515 | 95.318272 | 125.880935 | 125.799626 | 106.331404 | 63.859622 | 105.466508 | 124.114915 | 104.164398 | 98.106726 | 46.159301 | 22.883405 | 16.8 | 163.2 | 1 | 6.95865 | 124.406 | 5.41453
12:52 | 71.73798 | 95.07966 | 125.58128 | 125.901436 | 106.519724 | 63.984167 | 105.602233 | 124.690243 | 104.062391 | 97.874249 | 46.161737 | 22.901391 | 16.1 | 159.4 | 1 | 6.77413 | 131.299 | 5.48424
12:52 | 71.718022 | 94.885937 | 125.288805 | 126.039135 | 106.738018 | 64.072966 | 105.693062 | 125.257056 | 104.027014 | 97.666533 | 46.181236 | 22.894942 | 17.5 | 209.3 | 1 | 6.70716 | 138.123 | 4.87266
12:52 | 71.67868 | 94.620647 | 124.987735 | 126.1518 | 106.894179 | 64.164126 | 105.756967 | 125.777689 | 104.048019 | 97.481367 | 46.171466 | 22.897965 | 17.4 | 168.9 | 1 | 6.81024 | 144.975 | 5.06883
12:52 | 71.652448 | 94.43632 | 124.711325 | 126.306449 | 107.042707 | 64.278232 | 105.816149 | 126.264697 | 104.120245 | 97.274459 | 46.204925 | 22.893847 | 17.2 | 160.4 | 1 | 6.79037 | 151.849 | 5.02039
12:52 | 71.632288 | 94.233405 | 124.456785 | 126.447161 | 107.220774 | 64.351616 | 105.840952 | 126.719715 | 104.259348 | 97.059624 | 46.207945 | 22.890796 | 16.8 | 157.7 | 1 | 6.7504 | 158.699 | 5.32386
12:52 | 71.598537 | 94.015321 | 124.207973 | 126.662002 | 107.346348 | 64.44331 | 105.8712 | 127.164972 | 104.478132 | 96.849548 | 46.214123 | 22.886095 | 16.1 | 168.6 | 1 | 6.71228 | 165.552 | 5.06995
12:52 | 71.551179 | 93.806972 | 124.025512 | 126.770221 | 107.426428 | 64.520461 | 105.861915 | 127.559232 | 104.76784 | 96.633747 | 46.227688 | 22.887481 | 17.8 | 207.9 | 1 | 6.66475 | 171.085 | 5.27899
12:52 | 71.519941 | 93.549562 | 123.798486 | 126.953218 | 107.534814 | 64.576945 | 105.822487 | 127.92201 | 105.105517 | 96.452377 | 46.250574 | 22.895483 | 16 | 155.8 | 1 | 6.69697 | 177.922 | 4.63596
12:52 | 71.496676 | 93.360169 | 123.648367 | 127.112593 | 107.598921 | 64.641609 | 105.820817 | 128.244013 | 105.51357 | 96.27148 | 46.232219 | 22.890657 | 16.2 | 165.3 | 1 | 6.88994 | 184.802 | 4.99313
12:52 | 71.468514 | 93.147524 | 123.53185 | 127.301457 | 107.650871 | 64.730868 | 105.766975 | 128.515754 | 105.941188 | 96.066677 | 46.255935 | 22.885984 | 16.3 | 164.6 | 1 | 6.81466 | 191.613 | 5.41758
12:52 | 71.473718 | 92.921248 | 123.418191 | 127.434295 | 107.744306 | 64.797916 | 105.713618 | 128.792535 | 106.451264 | 95.903896 | 46.289528 | 22.902014 | 16.4 | 156.8 | 1 | 6.63685 | 198.457 | 5.18191
12:52 | 71.456045 | 92.710674 | 123.349454 | 127.586378 | 107.774439 | 64.869408 | 105.628537 | 129.026128 | 106.940977 | 95.705636 | 46.28199 | 22.898117 | 15.7 | 148.2 | 1 | 6.69739 | 205.332 | 5.42239
12:52 | 71.433006 | 92.497355 | 123.308434 | 127.799044 | 107.830222 | 64.937606 | 105.547583 | 129.209706 | 107.469404 | 95.554955 | 46.29995 | 22.897133 | 16.9 | 150.2 | 1 | 6.71274 | 212.232 | 5.36853
12:52 | 71.378379 | 92.265849 | 123.310969 | 127.913032 | 107.899393 | 64.994518 | 105.446002 | 129.377061 | 108.011452 | 95.334944 | 46.299406 | 22.902167 | 17.8 | 168.9 | 1 | 6.63399 | 219.11 | 5.34955
12:52 | 71.347927 | 92.037757 | 123.323358 | 128.046016 | 107.906042 | 65.041476 | 105.343561 | 129.517956 | 108.543136 | 95.138958 | 46.320086 | 22.902153 | 17.1 | 171.7 | 1 | 6.66174 | 225.916 | 6.00158
12:52 | 71.315052 | 91.805696 | 123.369226 | 128.208013 | 107.968221 | 65.094381 | 105.215137 | 129.624099 | 109.066355 | 94.984022 | 46.324154 | 22.899088 | 16.5 | 126.6 | 1 | 6.77891 | 232.798 | 6.14048
12:52 | 71.262054 | 91.599471 | 123.440967 | 128.262684 | 107.886621 | 65.150308 | 105.091033 | 129.704011 | 109.5844 | 94.845448 | 46.339773 | 22.897701 | 17.5 | 167.1 | 1 | 6.75967 | 239.653 | 5.67112
12:52 | 71.230396 | 91.376137 | 123.532529 | 128.405505 | 107.800352 | 65.175275 | 104.947545 | 129.742838 | 110.053814 | 94.74684 | 46.329514 | 22.903831 | 16.6 | 185.7 | 1 | 6.59305 | 246.519 | 5.52375
12:52 | 71.201199 | 91.166057 | 123.639064 | 128.507808 | 107.763821 | 65.203761 | 104.807495 | 129.794407 | 110.551498 | 94.734497 | 46.387554 | 22.903318 | 16.2 | 156.2 | 1 | 10.2966 | 249.909 | 6.28668
12:52 | 71.172028 | 90.936017 | 123.754113 | 128.547719 | 107.739444 | 65.256715 | 104.659253 | 129.812431 | 110.977624 | 94.734378 | 46.358779 | 22.897244 | 16.1 | 161.5 | 1 | 11.1324 | 243.911 | 6.22262
12:52 | 71.151568 | 90.729202 | 123.895668 | 128.648531 | 107.725501 | 65.288033 | 104.501948 | 129.786386 | 111.4141 | 94.882011 | 46.382547 | 22.908129 | 16.4 | 185.6 | 1 | 11.3326 | 238.468 | 6.25731
12:52 | 71.106125 | 90.587156 | 124.04051 | 128.739059 | 107.585884 | 65.322559 | 104.363004 | 129.77041 | 111.807246 | 95.185664 | 46.407974 | 22.887176 | 16.1 | 160.6 | 1 | 11.2213 | 231.579 | 5.94124
12:52 | 71.075254 | 90.434731 | 124.193458 | 128.824628 | 107.581876 | 65.35076 | 104.188086 | 129.737439 | 112.192449 | 95.423286 | 46.387023 | 22.903498 | 16.8 | 158.9 | 1 | 11.3532 | 224.77 | 6.24227
12:52 | 71.03037 | 90.299591 | 124.360572 | 128.897214 | 107.485346 | 65.382533 | 104.00947 | 129.64995 | 112.545448 | 95.832334 | 46.391268 | 22.906382 | 16.6 | 181.8 | 1 | 11.2146 | 217.917 | 6.16308
12:52 | 70.985619 | 90.203484 | 124.519657 | 128.877332 | 107.476251 | 65.374288 | 103.85082 | 129.58124 | 112.859828 | 96.268389 | 46.410858 | 22.887411 | 16.6 | 162.2 | 1 | 11.2255 | 211.064 | 5.57496
12:52 | 70.943999 | 90.095492 | 124.668885 | 128.993293 | 107.375406 | 65.398513 | 103.638428 | 129.471326 | 113.143485 | 96.757565 | 46.422136 | 22.89386 | 17.3 | 179.1 | 1 | 11.3804 | 204.189 | 5.86413
12:52 | 70.904171 | 90.042302 | 124.839553 | 128.981435 | 107.228646 | 65.428901 | 103.452254 | 129.365021 | 113.412505 | 97.372292 | 46.43506 | 22.905772 | 16.2 | 159 | 1 | 11.4414 | 197.342 | 6.24905
12:52 | 70.862576 | 90.027998 | 125.014092 | 128.99024 | 107.111755 | 65.45228 | 103.258851 | 129.248003 | 113.664768 | 97.935873 | 46.427088 | 22.904676 | 16 | 159.3 | 1 | 11.1241 | 190.424 | 6.79799
12:52 | 70.796781 | 90.039335 | 125.191324 | 128.916443 | 107.018086 | 65.461679 | 103.0406 | 129.104514 | 113.877283 | 98.495012 | 46.420517 | 22.902305 | 16.2 | 142.8 | 1 | 11.3339 | 183.582 | 7.31271
12:52 | 70.758649 | 90.043269 | 125.342061 | 128.920996 | 106.921337 | 65.489408 | 102.868377 | 128.962036 | 114.082283 | 99.099276 | 46.47726 | 22.905883 | 16.7 | 147.7 | 1 | 11.3565 | 176.743 | 7.18208
12:52 | 70.731197 | 90.067414 | 125.496932 | 128.887625 | 106.788419 | 65.501318 | 102.666077 | 128.781798 | 114.256659 | 99.703101 | 46.482783 | 22.907546 | 15.9 | 149.5 | 1 | 11.2491 | 169.866 | 7.01282
12:52 | 70.637168 | 90.129331 | 125.64456 | 128.851436 | 106.703586 | 65.482747 | 102.433864 | 128.582958 | 114.386956 | 100.293467 | 46.476879 | 22.901348 | 16.1 | 163.2 | 1 | 11.2501 | 163.028 | 7.08826
12:52 | 70.591858 | 90.194001 | 125.783524 | 128.80151 | 106.525258 | 65.493154 | 102.230565 | 128.416164 | 114.520824 | 100.928737 | 46.495026 | 22.90236 | 16.2 | 166 | 1 | 11.1348 | 156.126 | 6.91952
12:52 | 70.541353 | 90.282453 | 125.913512 | 128.748047 | 106.454287 | 65.511791 | 102.028132 | 128.217329 | 114.624554 | 101.588866 | 46.487912 | 22.892223 | 16 | 155.3 | 1 | 11.1821 | 149.338 | 7.35076
12:52 | 70.491341 | 90.382238 | 126.043639 | 128.697272 | 106.254233 | 65.516088 | 101.802192 | 128.006751 | 114.722801 | 102.253232 | 46.506766 | 22.906756 | 16.1 | 154.8 | 1 | 11.1702 | 142.393 | 7.02248
12:52 | 70.426456 | 90.472126 | 126.13651 | 128.668126 | 106.131523 | 65.510355 | 101.600301 | 127.805412 | 114.795239 | 102.976215 | 46.513514 | 22.902457 | 15.6 | 162.9 | 1 | 11.2056 | 135.544 | 6.93898
12:52 | 70.39347 | 90.636769 | 126.283235 | 128.576787 | 105.94099 | 65.513403 | 101.369841 | 127.608184 | 114.856994 | 103.763027 | 46.530926 | 22.903982 | 15.7 | 163.9 | 1 | 11.2348 | 130.065 | 6.9673
12:52 | 70.356574 | 90.749512 | 126.333303 | 128.43974 | 105.787122 | 65.511482 | 101.163603 | 127.375576 | 114.913047 | 104.642555 | 46.533402 | 22.896952 | 16.6 | 141 | 1 | 11.3471 | 123.197 | 6.44639
12:52 | 70.324952 | 90.882782 | 126.413464 | 128.368214 | 105.619277 | 65.48832 | 100.928276 | 127.152336 | 114.916677 | 105.565075 | 46.544244 | 22.905841 | 16.6 | 169.8 | 1 | 11.2514 | 116.303 | 6.83999
12:52 | 70.306757 | 91.067355 | 126.487539 | 128.253119 | 105.495049 | 65.485258 | 100.706144 | 126.925374 | 114.941289 | 106.567948 | 46.545917 | 22.915478 | 17.5 | 140.6 | 1 | 11.2024 | 109.414 | 6.21266
12:52 | 70.274907 | 91.258716 | 126.55203 | 128.131327 | 105.258046 | 65.463438 | 100.47603 | 126.685929 | 114.9142 | 107.630132 | 46.559003 | 22.904121 | 15.9 | 143.8 | 1 | 11.2265 | 102.585 | 6.06728
12:52 | 70.252843 | 91.454572 | 126.630645 | 127.99973 | 105.09494 | 65.475698 | 100.280034 | 126.472982 | 114.913728 | 108.720938 | 46.580264 | 22.891543 | 16.1 | 163.2 | 1 | 11.3448 | 95.7048 | 6.93724
12:52 | 70.265375 | 91.657252 | 126.66204 | 127.902187 | 105.033714 | 65.454401 | 100.063759 | 126.220096 | 114.888343 | 109.906997 | 46.59282 | 22.903441 | 17 | 159 | 1 | 11.2392 | 88.8485 | 7.00404
12:52 | 70.26911 | 91.872721 | 126.713369 | 127.724645 | 104.745432 | 65.444182 | 99.826632 | 125.983903 | 114.823849 | 111.046015 | 46.592194 | 22.915423 | 16.3 | 176 | 1 | 11.1701 | 81.9507 | 6.77714
12:52 | 70.280316 | 92.1014 | 126.702743 | 127.597809 | 104.600621 | 65.410383 | 99.613808 | 125.730705 | 114.751844 | 112.259392 | 46.616488 | 22.910805 | 16.8 | 137.6 | 1 | 11.3445 | 75.1424 | 6.59101
12:52 | 70.296984 | 92.355574 | 126.688788 | 127.461192 | 104.466472 | 65.402836 | 99.40463 | 125.503526 | 114.686378 | 113.467852 | 46.614855 | 22.921219 | 16.9 | 156.3 | 1 | 11.2785 | 68.299 | 6.59879
12:52 | 70.307333 | 92.60141 | 126.72671 | 127.296183 | 104.243818 | 65.369748 | 99.160233 | 125.238078 | 114.566502 | 114.685434 | 46.641462 | 22.897506 | 17.2 | 178.4 | 1 | 11.2212 | 61.4751 | 6.81761
12:52 | 70.307333 | 92.60141 | 126.72671 | 127.296183 | 104.243818 | 65.369748 | 99.160233 | 125.238078 | 114.566502 | 114.685434 | 46.641462 | 22.897506 | 16.3 | 160.1 | 1 | 11.2318 | 54.575 | 6.76493
12:52 | 70.334872 | 92.873486 | 126.690603 | 127.16625 | 104.092448 | 65.338888 | 98.933603 | 124.991247 | 114.449139 | 115.837209 | 46.62771 | 22.889435 | 16.2 | 148.6 | 1 | 11.2991 | 47.7045 | 6.81547
12:52 | 70.366614 | 93.167214 | 126.671661 | 126.987467 | 103.864271 | 65.328131 | 98.718638 | 124.732536 | 114.321571 | 116.980706 | 46.625479 | 22.900321 | 15.7 | 141.6 | 1 | 11.275 | 40.8214 | 6.65613
12:52 | 70.394835 | 93.46516 | 126.641819 | 126.814576 | 103.630898 | 65.302321 | 98.495895 | 124.500767 | 114.176577 | 118.121493 | 46.64372 | 22.900529 | 16.5 | 143.6 | 1 | 11.1805 | 33.9635 | 6.45221
12:52 | 70.390149 | 93.779551 | 126.556298 | 126.67153 | 103.447975 | 65.272655 | 98.27346 | 124.232623 | 114.072293 | 119.247187 | 46.653636 | 22.893692 | 16.4 | 167.1 | 1 | 11.1526 | 28.4873 | 6.47071
12:52 | 70.425183 | 94.092903 | 126.528687 | 126.498478 | 103.312998 | 65.228712 | 98.052929 | 123.972309 | 113.952194 | 120.297497 | 46.672964 | 22.900057 | 16 | 154.3 | 1 | 11.1546 | 21.6405 | 6.35599
12:52 | 70.479895 | 94.407769 | 126.436597 | 126.296068 | 103.072081 | 65.219701 | 97.831188 | 123.724047 | 113.857498 | 121.301552 | 46.676038 | 22.894178 | 16.2 | 152.8 | 1 | 11.3721 | 14.7667 | 6.47679
12:52 | 70.515235 | 94.736108 | 126.373305 | 126.137894 | 102.850429 | 65.182875 | 97.605084 | 123.479789 | 113.847115 | 122.297065 | 46.658546 | 22.897977 | 16.7 | 177.5 | 1 | 11.3296 | 7.91259 | 6.417
12:52 | 70.565795 | 95.084401 | 126.29159 | 125.974358 | 102.66975 | 65.149621 | 97.399283 | 123.23661 | 113.889816 | 123.195497 | 46.697365 | 22.90835 | 16.3 | 158.3 | 1 | 11.1487 | 1.07484 | 6.77378
12:52 | 70.647407 | 95.426363 | 126.206047 | 125.776433 | 102.503175 | 65.121511 | 97.172263 | 122.968685 | 114.029569 | 124.060629 | 46.704792 | 22.897534 | 16.4 | 149.6 | 1 | 11.1822 | -5.75093 | 6.39449
12:52 | 70.761807 | 95.791017 | 126.10802 | 125.578744 | 102.275029 | 65.076369 | 96.96332 | 122.704044 | 114.268404 | 124.831872 | 46.723263 | 22.925198 | 16.8 | 166.1 | 1 | 11.3527 | -12.6544 | 6.42331
12:53 | 70.845925 | 96.126422 | 126.005747 | 125.391399 | 102.06741 | 65.006431 | 96.757274 | 122.424086 | 114.553054 | 125.57373 | 46.731832 | 22.90401 | 17.5 | 164.8 | 1 | 11.2712 | -19.4985 | 6.43348
12:53 | 70.970924 | 96.451649 | 125.92367 | 125.197252 | 101.82535 | 64.955523 | 96.562366 | 122.161437 | 114.946543 | 126.267894 | 46.730852 | 22.903732 | 16.2 | 155.6 | 1 | 11.1514 | -26.3601 | 7.0173
12:53 | 71.063543 | 96.805133 | 125.841748 | 124.988138 | 101.654842 | 64.941446 | 96.371205 | 121.910479 | 115.395836 | 126.861608 | 46.74312 | 22.892084 | 16.5 | 137.3 | 1 | 11.4841 | -33.2721 | 7.02126
12:53 | 71.170127 | 97.145057 | 125.764798 | 124.7901 | 101.472214 | 64.905246 | 96.164628 | 121.668223 | 115.950702 | 127.460526 | 46.754029 | 22.8996 | 16.3 | 159.7 | 1 | 11.31 | -40.1164 | 6.6813
12:53 | 71.280303 | 97.468747 | 125.701376 | 124.573488 | 101.26057 | 64.871261 | 95.9257 | 121.424025 | 116.50813 | 127.971922 | 46.767534 | 22.911206 | 16 | 163.4 | 1 | 11.172 | -46.9254 | 6.62881
12:53 | 71.424241 | 97.798421 | 125.631866 | 124.367246 | 101.081139 | 64.826474 | 95.729186 | 121.163683 | 117.097309 | 128.451887 | 46.768514 | 22.910222 | 16 | 159.1 | 1 | 11.1849 | -53.754 | 6.87702
12:53 | 71.536033 | 98.09155 | 125.580899 | 124.154067 | 100.854106 | 64.774741 | 95.51449 | 120.874114 | 117.750402 | 128.888407 | 46.792873 | 22.902789 | 16.1 | 157 | 1 | 11.3042 | -60.6896 | 6.84134
12:53 | 71.638092 | 98.399574 | 125.54709 | 123.928148 | 100.677095 | 64.782224 | 95.365223 | 120.720556 | 118.383961 | 129.277743 | 46.788071 | 22.909972 | 16.1 | 161.2 | 1 | 11.2689 | -67.5655 | 6.49461
12:53 | 71.750418 | 98.714772 | 125.492242 | 123.697809 | 100.439082 | 64.70432 | 95.128016 | 120.418388 | 119.027772 | 129.623132 | 46.798666 | 22.911581 | 16.7 | 161.9 | 1 | 11.1929 | -74.3856 | 6.34876
12:53 | 71.877276 | 98.965219 | 125.505576 | 123.470955 | 100.23731 | 64.696555 | 94.934522 | 120.18823 | 119.670187 | 129.901284 | 46.813437 | 22.908433 | 16.2 | 152.8 | 1 | 11.0593 | -79.8312 | 5.96475
12:53 | 72.016027 | 99.254291 | 125.50948 | 123.243993 | 100.018631 | 64.613245 | 94.729064 | 119.903198 | 120.261014 | 130.132023 | 46.815735 | 22.909334 | 16.1 | 154.1 | 1 | 11.1388 | -86.6799 | 5.42171
12:53 | 72.141848 | 99.519618 | 125.547285 | 123.018662 | 99.818048 | 64.578085 | 94.528688 | 119.679489 | 120.876664 | 130.327435 | 46.835836 | 22.904772 | 17.2 | 156.8 | 1 | 11.3405 | -93.5895 | 5.14096
12:53 | 72.262752 | 99.770819 | 125.588446 | 122.775094 | 99.619978 | 64.54201 | 94.35798 | 119.487362 | 121.442514 | 130.498895 | 46.8391 | 22.896202 | 17.2 | 189.7 | 1 | 11.2516 | -100.462 | 5.33528
12:53 | 72.352653 | 99.998631 | 125.628876 | 122.532984 | 99.430924 | 64.538194 | 94.191844 | 119.327491 | 121.999368 | 130.628087 | 46.841249 | 22.907046 | 17.8 | 151.9 | 1 | 11.078 | -107.294 | 4.78466
12:53 | 72.480067 | 100.238048 | 125.679973 | 122.278083 | 99.208397 | 64.482125 | 94.038215 | 119.273056 | 122.524657 | 130.730298 | 46.858576 | 22.890461 | 16.9 | 158.4 | 1 | 11.3575 | -114.166 | 5.12081
12:53 | 72.610694 | 100.476503 | 125.790574 | 122.050445 | 99.022975 | 64.404838 | 93.771578 | 119.463326 | 123.007474 | 130.753102 | 46.860969 | 22.913633 | 16.4 | 147.4 | 1 | 11.326 | -121.031 | 5.37435
12:53 | 72.746404 | 100.66033 | 125.892907 | 121.778822 | 98.806383 | 64.376338 | 93.599844 | 122.781642 | 123.410596 | 130.779518 | 46.870666 | 22.895037 | 17.1 | 175.7 | 1 | 11.0663 | -127.825 | 5.12871
12:53 | 72.862707 | 100.843009 | 126.008371 | 121.554664 | 98.604584 | 64.296196 | 93.441398 | 123.205075 | 123.809825 | 130.791931 | 46.882552 | 22.908779 | 16.6 | 154.4 | 1 | 11.215 | -134.667 | 5.89525
12:53 | 72.953738 | 101.03109 | 126.096778 | 121.321924 | 98.422424 | 64.24708 | 93.305051 | 122.680045 | 124.207409 | 130.751225 | 46.90374 | 22.916864 | 15.9 | 144.3 | 1 | 11.3841 | -141.609 | 5.76244
12:53 | 73.096238 | 101.188704 | 126.231388 | 121.099577 | 98.212846 | 64.232593 | 93.108389 | 122.352778 | 124.525677 | 130.713608 | 46.906052 | 22.911109 | 15.2 | 170 | 1 | 11.3455 | -148.442 | 5.99654
12:53 | 73.196238 | 101.341419 | 126.36692 | 120.86165 | 98.035062 | 64.120352 | 93.0024 | 122.357118 | 124.830069 | 130.601826 | 46.909507 | 22.908682 | 17 | 173.4 | 1 | 11.1551 | -155.298 | 6.4572
12:53 | 73.289337 | 101.479618 | 126.497407 | 120.653342 | 97.833299 | 64.089924 | 92.797933 | 122.541637 | 125.050778 | 130.503654 | 46.895866 | 22.904147 | 16.1 | 155.4 | 1 | 11.4001 | -162.177 | 6.09413
12:53 | 73.424272 | 101.619152 | 126.642797 | 120.474751 | 97.662717 | 64.065236 | 92.604941 | 122.975886 | 125.289952 | 130.400367 | 46.930817 | 22.910221 | 16.4 | 148.7 | 1 | 11.3732 | -169.072 | 5.92642
12:53 | 73.506026 | 101.724243 | 126.760506 | 120.279981 | 97.439261 | 63.988815 | 92.403835 | 123.388656 | 125.447945 | 130.257395 | 46.93287 | 22.911234 | 16 | 162.9 | 1 | 11.2016 | -175.908 | 5.568
12:53 | 73.59355 | 101.832107 | 126.914395 | 120.124352 | 97.2649 | 63.95856 | 92.240417 | 123.91759 | 125.617854 | 130.108015 | 46.945925 | 22.904175 | 15.6 | 162.9 | 1 | 11.1878 | -182.706 | 5.53277
12:53 | 73.654987 | 101.915453 | 127.032786 | 119.980253 | 97.079687 | 63.869915 | 91.999554 | 124.534207 | 125.748514 | 129.897567 | 46.9487 | 22.901776 | 16 | 158.8 | 1 | 11.3446 | -189.602 | 6.19455
12:53 | 73.771028 | 102.015643 | 127.177199 | 119.856623 | 96.8856 | 63.850532 | 91.889645 | 125.182859 | 125.848171 | 129.660382 | 46.97806 | 22.907919 | 15.8 | 156.9 | 1 | 11.36 | -195.052 | 6.05779
12:53 | 73.860595 | 102.081345 | 127.320184 | 119.742446 | 96.681475 | 63.790366 | 91.713257 | 125.871375 | 125.92773 | 129.455841 | 46.957852 | 22.91219 | 15.9 | 137.1 | 1 | 11.3431 | -201.971 | 5.54192
12:53 | 73.928288 | 102.133017 | 127.448244 | 119.676244 | 96.500003 | 63.744191 | 91.533943 | 126.525645 | 125.969957 | 129.251301 | 46.990339 | 22.909985 | 16.5 | 160.2 | 1 | 11.2418 | -208.816 | 5.84916
12:53 | 74.017206 | 102.174112 | 127.56582 | 119.605146 | 96.291774 | 63.704347 | 91.457721 | 127.219697 | 125.975219 | 128.990486 | 46.990339 | 22.90007 | 16.1 | 149.6 | 1 | 11.2079 | -215.64 | 5.69075
12:53 | 74.129415 | 102.243827 | 127.67765 | 119.573535 | 96.122869 | 63.630099 | 91.348829 | 127.885978 | 125.987806 | 128.731373 | 46.992842 | 22.910193 | 15.5 | 141 | 1 | 11.4607 | -222.566 | 6.34155
12:53 | 74.251234 | 102.265493 | 127.803113 | 119.552365 | 95.899416 | 63.691535 | 91.282501 | 128.495203 | 125.952082 | 128.453138 | 47.027232 | 22.900375 | 16.4 | 138.2 | 1 | 11.3636 | -229.43 | 6.30227
12:53 | 74.348229 | 102.283405 | 127.915861 | 119.519471 | 95.708064 | 63.574025 | 91.24234 | 129.064647 | 125.901433 | 128.165395 | 47.003299 | 22.900126 | 15.9 | 158.5 | 1 | 11.1718 | -236.196 | 5.86312
12:53 | 74.428538 | 102.291716 | 128.030798 | 119.559365 | 95.52836 | 63.533047 | 91.380093 | 129.685189 | 125.846356 | 127.887792 | 47.035391 | 22.910859 | 16.7 | 175.7 | 1 | 11.2711 | -243.063 | 5.65073
12:53 | 74.520261 | 102.289542 | 128.097347 | 119.573195 | 95.316829 | 63.467033 | 91.520377 | 130.217935 | 125.745067 | 127.572293 | 47.045168 | 22.889822 | 18.4 | 165.7 | 1 | 11.5021 | -249.881 | 5.89364
12:53 | 74.603727 | 102.27786 | 128.184158 | 119.623333 | 95.096767 | 63.460176 | 91.755182 | 130.687622 | 125.616522 | 127.248868 | 47.044067 | 22.906907 | 16.4 | 164.8 | 1 | 15.8937 | -247.355 | 5.2395
12:53 | 74.706604 | 102.259816 | 128.269075 | 119.672423 | 94.948977 | 63.435988 | 92.114643 | 131.177557 | 125.490492 | 126.921143 | 47.057433 | 22.906116 | 16.6 | 167 | 1 | 15.7913 | -240.52 | 5.83596
12:53 | 74.782209 | 102.226177 | 128.329043 | 119.734766 | 94.775739 | 63.383645 | 92.461475 | 131.57726 | 125.333205 | 126.597954 | 47.083337 | 22.902608 | 16.6 | 160 | 1 | 15.7306 | -233.607 | 5.55213
12:53 | 74.86868 | 102.20891 | 128.394373 | 119.816092 | 94.591768 | 63.344692 | 92.923387 | 131.959738 | 125.185863 | 126.282985 | 47.092026 | 22.914894 | 16.6 | 155.5 | 1 | 15.7384 | -226.741 | 5.60084
12:53 | 74.947322 | 102.157042 | 128.461723 | 119.903184 | 94.42117 | 63.257129 | 93.47698 | 132.296756 | 125.013711 | 125.933854 | 47.094868 | 22.909319 | 15.9 | 154.7 | 1 | 15.8821 | -219.936 | 5.8722
12:53 | 75.010033 | 102.097677 | 128.486878 | 119.985551 | 94.288917 | 63.202816 | 94.00194 | 132.619212 | 124.852965 | 125.548734 | 47.112776 | 22.905228 | 16.7 | 150.6 | 1 | 15.6754 | -214.388 | 5.871
12:53 | 75.098308 | 102.078091 | 128.525484 | 120.085996 | 94.147601 | 63.157122 | 94.64812 | 132.898495 | 124.682246 | 125.207595 | 47.122784 | 22.915615 | 15.9 | 166.9 | 1 | 15.9187 | -207.609 | 5.71533
12:53 | 75.142817 | 101.994435 | 128.583739 | 120.193553 | 94.000578 | 63.110525 | 95.243411 | 133.106588 | 124.500452 | 124.862318 | 47.114911 | 22.913355 | 16.2 | 162.2 | 1 | 15.6583 | -200.643 | 5.25906
12:53 | 75.17714 | 101.930008 | 128.586413 | 120.303369 | 93.883846 | 63.05314 | 95.918263 | 133.324545 | 124.298321 | 124.50313 | 47.128658 | 22.907184 | 15.8 | 155.4 | 1 | 15.7669 | -193.777 | 5.73665
12:53 | 75.231046 | 101.844147 | 128.617725 | 120.400742 | 93.777738 | 63.023352 | 96.572281 | 133.504186 | 124.088678 | 124.147442 | 47.143792 | 22.920094 | 16.6 | 179.2 | 1 | 15.8448 | -186.909 | 5.49393
12:53 | 75.299246 | 101.770165 | 128.619082 | 120.510419 | 93.742676 | 62.948171 | 97.182069 | 133.601572 | 123.877727 | 123.790931 | 47.158639 | 22.91739 | 15.7 | 144.5 | 1 | 15.6693 | -180.015 | 5.33568
12:53 | 75.356939 | 101.700199 | 128.611019 | 120.625103 | 93.638596 | 62.944929 | 97.881662 | 133.700728 | 123.645437 | 123.407786 | 47.150237 | 22.908459 | 15.9 | 158.4 | 1 | 15.5881 | -173.076 | 5.04937
12:53 | 75.416538 | 101.613618 | 128.591253 | 120.734341 | 93.629394 | 62.824363 | 98.481223 | 133.82613 | 123.425871 | 123.018987 | 47.151379 | 22.910345 | 16.8 | 182.8 | 1 | 15.811 | -166.308 | 5.72575
12:53 | 75.449801 | 101.524162 | 128.58306 | 120.844124 | 93.56368 | 62.799829 | 99.076892 | 133.865368 | 123.198684 | 122.645982 | 47.193216 | 22.908487 | 16.6 | 136.8 | 1 | 15.8435 | -159.477 | 6.52824
12:53 | 75.497505 | 101.427205 | 128.544037 | 120.935751 | 93.557135 | 62.73634 | 99.633875 | 133.808114 | 122.928364 | 122.230655 | 47.179592 | 22.907211 | 15.9 | 160.8 | 1 | 15.6634 | -152.546 | 6.03525
12:53 | 75.540363 | 101.325119 | 128.508927 | 121.036568 | 93.553869 | 62.712558 | 100.21387 | 133.849775 | 122.703232 | 121.84282 | 47.184365 | 22.909014 | 16.3 | 145.1 | 1 | 15.7054 | -145.726 | 5.75386
12:53 | 75.603933 | 101.216243 | 128.458957 | 121.135068 | 93.570952 | 62.672404 | 100.783334 | 133.860171 | 122.482906 | 121.475058 | 47.209886 | 22.911787 | 16.2 | 151.4 | 1 | 15.8135 | -138.906 | 5.85957
12:53 | 75.643291 | 101.092536 | 128.40194 | 121.222083 | 93.581755 | 62.669754 | 101.330982 | 133.810354 | 122.245819 | 121.108351 | 47.220817 | 22.911038 | 16.6 | 154.7 | 1 | 15.7894 | -132.063 | 5.51258
12:53 | 75.709514 | 100.973936 | 128.346931 | 121.309409 | 93.614704 | 62.628429 | 101.935501 | 133.711058 | 121.962629 | 120.728481 | 47.227833 | 22.905034 | 16 | 153.1 | 1 | 15.6775 | -125.12 | 5.31379
12:53 | 75.751779 | 100.872278 | 128.28682 | 121.418819 | 93.661906 | 62.630286 | 102.501672 | 133.60294 | 121.711355 | 120.332055 | 47.238723 | 22.911635 | 16.1 | 156.3 | 1 | 15.6699 | -118.302 | 5.14572
12:53 | 75.749497 | 100.743414 | 128.199946 | 121.487977 | 93.718084 | 62.667333 | 103.186188 | 133.50756 | 121.462139 | 119.937486 | 47.249831 | 22.918818 | 15.9 | 165 | 1 | 15.6462 | -112.778 | 4.90312
12:53 | 75.77145 | 100.617231 | 128.113357 | 121.557592 | 93.771629 | 62.652563 | 103.932565 | 133.387397 | 121.17528 | 119.562544 | 47.251164 | 22.910983 | 16.2 | 153.4 | 1 | 15.9289 | -105.991 | 5.13129
12:53 | 75.80855 | 100.497947 | 128.019523 | 121.615868 | 93.834851 | 62.684188 | 104.737602 | 133.284389 | 120.907488 | 119.169403 | 47.267751 | 22.926639 | 16.3 | 159.8 | 1 | 15.8421 | -99.1932 | 5.1992
12:53 | 75.833918 | 100.357646 | 127.928466 | 121.67183 | 93.921167 | 62.721126 | 105.602453 | 133.109285 | 120.634297 | 118.79329 | 47.284759 | 22.914422 | 16.1 | 147.1 | 1 | 15.6401 | -92.2524 | 5.03388
12:54 | 75.878089 | 100.227 | 127.824749 | 121.727176 | 94.010466 | 62.746415 | 106.56483 | 133.079577 | 120.361826 | 118.412088 | 47.28964 | 22.923546 | 16.6 | 149.8 | 1 | 15.7483 | -85.4099 | 5.09659
12:54 | 75.894462 | 100.075569 | 127.728793 | 121.759535 | 94.083225 | 62.805586 | 107.53995 | 132.839948 | 120.074496 | 118.040839 | 47.300666 | 22.918929 | 16.6 | 166.8 | 1 | 15.8557 | -78.5756 | 5.22431
12:54 | 75.889658 | 99.932342 | 127.580567 | 121.791032 | 94.176073 | 62.859495 | 108.516898 | 132.650096 | 119.77743 | 117.638891 | 47.301427 | 22.908889 | 16.8 | 166.3 | 1 | 15.5956 | -71.6973 | 5.18597
12:54 | 75.894475 | 99.781128 | 127.473471 | 121.820567 | 94.257484 | 62.922226 | 109.526327 | 132.573653 | 119.493681 | 117.225219 | 47.31747 | 22.916419 | 17 | 148.2 | 1 | 15.6407 | -64.8196 | 5.31355
12:54 | 75.935949 | 99.635958 | 127.340295 | 121.829248 | 94.382073 | 62.995673 | 110.550943 | 132.49421 | 119.20077 | 116.832482 | 47.327028 | 22.907058 | 16.1 | 163 | 1 | 15.9177 | -58.0117 | 5.33927
12:54 | 75.966533 | 99.488417 | 127.209359 | 121.841198 | 94.504461 | 63.082794 | 111.578267 | 132.378887 | 118.953975 | 116.460674 | 47.335742 | 22.909998 | 16.9 | 127.7 | 1 | 15.8874 | -51.1416 | 5.41394
12:54 | 75.988257 | 99.335025 | 127.042261 | 121.847696 | 94.667202 | 63.186679 | 112.578749 | 132.242708 | 118.65355 | 116.087441 | 47.341085 | 22.908778 | 16 | 149.8 | 1 | 15.7333 | -44.2803 | 4.94802
12:54 | 75.992046 | 99.189786 | 126.920398 | 121.850049 | 94.760461 | 63.289965 | 113.570098 | 132.085957 | 118.444406 | 115.720395 | 47.332221 | 22.912716 | 15 | 155 | 1 | 15.5875 | -37.3729 | 4.86726
12:54 | 76.005109 | 99.043932 | 126.765518 | 121.827836 | 94.870803 | 63.394549 | 114.519589 | 131.918602 | 118.150918 | 115.347929 | 47.358786 | 22.906101 | 16.3 | 162 | 1 | 15.798 | -30.5437 | 5.31285
12:54 | 76.015984 | 98.896076 | 126.618332 | 121.815716 | 95.053177 | 63.513524 | 115.44957 | 131.752829 | 117.927586 | 114.965937 | 47.366331 | 22.922631 | 16.2 | 125.8 | 1 | 15.6494 | -23.7082 | 5.20008
12:54 | 76.027433 | 98.74792 | 126.469664 | 121.800589 | 95.209997 | 63.621535 | 116.333146 | 131.591846 | 117.612378 | 114.577641 | 47.381707 | 22.905685 | 15.7 | 163.3 | 1 | 15.5469 | -16.802 | 5.07259
12:54 | 76.024297 | 98.583963 | 126.294669 | 121.754344 | 95.36456 | 63.747174 | 117.181024 | 131.476089 | 117.361466 | 114.195071 | 47.397069 | 22.919913 | 16.5 | 177.8 | 1 | 15.7229 | -9.98291 | 4.77084
12:54 | 75.989097 | 98.424652 | 126.122407 | 121.7394 | 95.601225 | 63.87982 | 117.988513 | 131.463053 | 117.111581 | 113.821848 | 47.398849 | 22.923171 | 16.7 | 152.6 | 1 | 15.8458 | -3.11314 | 4.46349
12:54 | 75.945877 | 98.288445 | 125.98676 | 121.661016 | 95.711444 | 63.996165 | 118.727851 | 131.471162 | 116.788595 | 113.445978 | 47.420383 | 22.912688 | 16.3 | 168.4 | 1 | 15.8063 | 2.35253 | 4.09375
12:54 | 75.896984 | 98.118663 | 125.793276 | 121.6092 | 95.970062 | 64.087571 | 119.425719 | 131.602013 | 116.548718 | 113.112048 | 47.418643 | 22.925876 | 16.4 | 147.9 | 1 | 15.7036 | 9.22916 | 4.62933
12:54 | 75.870936 | 97.959965 | 125.632152 | 121.543731 | 96.126447 | 64.212111 | 120.04582 | 131.872773 | 116.281693 | 112.741194 | 47.420737 | 22.917014 | 16.1 | 158.7 | 1 | 15.7028 | 16.068 | 4.21865
12:54 | 75.86082 | 97.797627 | 125.461996 | 121.454607 | 96.316097 | 64.357054 | 120.640771 | 132.325114 | 116.109475 | 112.41443 | 47.441713 | 22.916418 | 16.1 | 164.7 | 1 | 15.8319 | 22.9504 | 4.54452
12:54 | 75.857511 | 97.657106 | 125.278288 | 121.414137 | 96.496845 | 64.500276 | 121.186343 | 132.86468 | 115.848893 | 112.034283 | 47.458664 | 22.914061 | 16.5 | 151.6 | 1 | 15.7923 | 29.7728 | 4.7884
12:54 | 75.839429 | 97.459071 | 125.079941 | 121.318562 | 96.720805 | 64.618483 | 121.637455 | 133.516262 | 115.580766 | 111.663097 | 47.448904 | 22.919788 | 17.1 | 173.2 | 1 | 15.6039 | 36.7054 | 4.80404
12:54 | 75.819812 | 97.306517 | 124.918624 | 121.222501 | 96.919197 | 64.755045 | 122.060314 | 134.265462 | 115.414676 | 111.326345 | 47.48229 | 22.918873 | 16.2 | 149.2 | 1 | 15.7869 | 43.5438 | 5.0062
12:54 | 75.781872 | 97.135656 | 124.725951 | 121.148262 | 97.156077 | 64.882582 | 122.451743 | 135.0591 | 115.171301 | 110.995076 | 47.478634 | 22.916404 | 16.2 | 163.8 | 1 | 15.7479 | 50.4529 | 5.68942
12:54 | 75.780551 | 96.991225 | 124.518844 | 121.070635 | 97.457117 | 65.028282 | 122.803376 | 135.972758 | 114.969318 | 110.634257 | 47.488421 | 22.922242 | 16.4 | 159.1 | 1 | 15.7313 | 57.2622 | 6.08197
12:54 | 75.779257 | 96.822611 | 124.33111 | 121.003912 | 97.609569 | 65.142219 | 123.096551 | 136.855424 | 114.686074 | 110.227676 | 47.512196 | 22.922339 | 16.2 | 165.5 | 1 | 15.7341 | 64.1352 | 5.7965
12:54 | 75.771823 | 96.636754 | 124.106105 | 120.943244 | 97.817184 | 65.252588 | 123.332044 | 137.807693 | 114.526785 | 109.874734 | 47.503918 | 22.918942 | 16.1 | 141.9 | 1 | 15.7171 | 70.9963 | 5.26836
12:54 | 75.755942 | 96.476682 | 123.920881 | 120.858483 | 98.059484 | 65.378366 | 123.526802 | 138.749635 | 114.270066 | 109.533917 | 47.513719 | 22.921729 | 16.4 | 151.1 | 1 | 15.8251 | 77.8583 | 5.08171
12:54 | 75.733202 | 96.300198 | 123.728421 | 120.828206 | 98.246093 | 65.512245 | 123.678482 | 139.681454 | 114.037773 | 109.188524 | 47.510524 | 22.916848 | 16.3 | 155.3 | 1 | 15.7701 | 84.6973 | 4.5695
12:54 | 75.675962 | 96.142439 | 123.524084 | 120.793705 | 98.480048 | 65.629557 | 123.792301 | 140.587895 | 113.851334 | 108.83389 | 47.564258 | 22.906045 | 15.8 | 155.7 | 1 | 15.7504 | 91.5861 | 4.39502
12:54 | 75.664578 | 95.967381 | 123.334226 | 120.760445 | 98.662071 | 65.763844 | 123.885448 | 141.472723 | 113.673457 | 108.523834 | 47.551603 | 22.918553 | 17 | 174.8 | 1 | 15.7054 | 98.4489 | 4.60214
12:54 | 75.639514 | 95.827364 | 123.085769 | 120.735373 | 98.846163 | 65.872318 | 123.94176 | 142.288947 | 113.542982 | 108.228626 | 47.564598 | 22.91144 | 16 | 174.1 | 1 | 15.779 | 103.916 | 4.8904
12:54 | 75.615343 | 95.642201 | 122.880475 | 120.727669 | 99.082047 | 65.986221 | 123.935933 | 143.056549 | 113.435199 | 107.92316 | 47.573732 | 22.917513 | 17.8 | 148.8 | 1 | 15.7696 | 110.777 | 4.69513
12:54 | 75.605881 | 95.477935 | 122.640465 | 120.721117 | 99.288723 | 66.090827 | 123.930576 | 143.78681 | 113.424709 | 107.601388 | 47.55738 | 22.907501 | 16.6 | 141.6 | 1 | 15.5318 | 117.635 | 4.96153
12:54 | 75.605881 | 95.477935 | 122.640465 | 120.721117 | 99.288723 | 66.090827 | 123.930576 | 143.78681 | 113.424709 | 107.601388 | 47.55738 | 22.907501 | 16.4 | 152.9 | 1 | 15.7733 | 124.468 | 5.10155
12:54 | 75.578387 | 95.332562 | 122.450579 | 120.693663 | 99.469335 | 66.197534 | 123.877673 | 144.475073 | 113.502702 | 107.314957 | 47.592286 | 22.90886 | 15.9 | 143.4 | 1 | 15.6987 | 131.355 | 5.0417
12:54 | 75.582911 | 95.138492 | 122.237321 | 120.77529 | 99.666139 | 66.314796 | 123.831656 | 145.102692 | 113.697543 | 107.041401 | 47.585939 | 22.90581 | 16.1 | 158.4 | 1 | 15.6969 | 138.244 | 5.1502
12:54 | 75.570352 | 94.976275 | 121.998646 | 120.786616 | 99.845707 | 66.410684 | 123.709801 | 145.659054 | 114.023011 | 106.733898 | 47.618207 | 22.907543 | 17.7 | 171.4 | 1 | 15.7086 | 145.069 | 4.34284
12:54 | 75.533848 | 94.78845 | 121.783239 | 120.838577 | 100.021318 | 66.497321 | 123.59168 | 146.150176 | 114.451534 | 106.430459 | 47.621143 | 22.908014 | 15.8 | 161.4 | 1 | 15.8441 | 151.955 | 4.73229
12:54 | 75.506727 | 94.613506 | 121.566809 | 120.873379 | 100.164368 | 66.59548 | 123.457598 | 146.593311 | 114.999774 | 106.158792 | 47.618792 | 22.904534 | 16.6 | 157.6 | 1 | 15.6924 | 158.763 | 5.27482
12:54 | 75.488307 | 94.434623 | 121.35107 | 120.93881 | 100.325943 | 66.688776 | 123.273251 | 146.975995 | 115.652343 | 105.900969 | 47.644916 | 22.901081 | 15.7 | 151.9 | 1 | 15.7904 | 165.578 | 5.97187
12:54 | 75.470235 | 94.271878 | 121.149596 | 121.029401 | 100.442098 | 66.772474 | 123.084475 | 147.313916 | 116.389562 | 105.621233 | 47.645772 | 22.914934 | 16.2 | 160.6 | 1 | 15.7189 | 172.462 | 5.90558
12:54 | 75.442765 | 94.098783 | 120.956583 | 121.119113 | 100.647833 | 66.849861 | 122.88224 | 147.606045 | 117.196698 | 105.375639 | 47.659677 | 22.920287 | 15.9 | 150.6 | 1 | 15.7056 | 179.327 | 5.90199
12:54 | 75.418259 | 93.919156 | 120.765611 | 121.140664 | 100.728836 | 66.938594 | 122.676096 | 147.824075 | 118.058419 | 105.135336 | 47.66317 | 22.906364 | 16.6 | 157.9 | 1 | 15.7219 | 186.205 | 5.76273
12:54 | 75.367563 | 93.725606 | 120.589773 | 121.251479 | 100.905619 | 66.994026 | 122.439194 | 148.01156 | 118.935207 | 104.908191 | 47.699188 | 22.903452 | 16.2 | 159.6 | 1 | 15.6584 | 193.009 | 5.14657
12:54 | 75.345137 | 93.523602 | 120.416633 | 121.374006 | 100.976162 | 67.081182 | 122.176088 | 148.135737 | 119.845566 | 104.757468 | 47.684659 | 22.911162 | 16.1 | 151.5 | 1 | 15.788 | 199.865 | 4.7187
12:54 | 75.313181 | 93.398605 | 120.293151 | 121.411207 | 101.106674 | 67.145328 | 121.924531 | 148.237477 | 120.731174 | 104.650367 | 47.707425 | 22.913478 | 16.4 | 163.6 | 1 | 15.7893 | 206.761 | 5.24448
12:54 | 75.287297 | 93.213431 | 120.158611 | 121.516403 | 101.282058 | 67.214878 | 121.652216 | 148.276774 | 121.604283 | 104.440796 | 47.726127 | 22.914351 | 17.3 | 148.7 | 1 | 15.8292 | 213.594 | 5.48502
12:54 | 75.244553 | 93.024604 | 120.044106 | 121.590292 | 101.294852 | 67.281259 | 121.376111 | 148.278915 | 122.43769 | 104.20415 | 47.729606 | 22.921146 | 15.8 | 151.5 | 1 | 15.906 | 219.098 | 5.29213
12:54 | 75.197777 | 92.840191 | 119.923604 | 121.684198 | 101.515202 | 67.332951 | 121.06662 | 148.265999 | 123.241952 | 104.047685 | 47.735342 | 22.909872 | 16.7 | 160 | 1 | 15.6519 | 225.863 | 4.97808
12:54 | 75.17838 | 92.671714 | 119.82568 | 121.827521 | 101.552236 | 67.39297 | 120.765389 | 148.219289 | 124.023378 | 103.982195 | 47.729375 | 22.908472 | 15.7 | 186.6 | 1 | 15.6961 | 232.729 | 5.35942
12:54 | 75.127717 | 92.472586 | 119.743543 | 121.919994 | 101.636171 | 67.438314 | 120.462741 | 148.133062 | 124.731057 | 104.025838 | 47.754301 | 22.906683 | 16.3 | 157.7 | 1 | 15.7374 | 239.575 | 5.38687
12:54 | 75.084742 | 92.294819 | 119.690882 | 121.923629 | 101.600442 | 67.485106 | 120.14651 | 148.005536 | 125.384645 | 104.145837 | 47.760023 | 22.907293 | 17.7 | 166.3 | 1 | 15.739 | 246.472 | 5.9449
12:54 | 75.050258 | 92.107907 | 119.631404 | 122.011719 | 101.70274 | 67.5406 | 119.817987 | 147.880525 | 125.989201 | 104.474693 | 47.768558 | 22.904644 | 17.1 | 158.9 | 1 | 19.1223 | 249.944 | 5.80615
12:54 | 74.995225 | 91.916783 | 119.617103 | 122.121156 | 101.878949 | 67.574059 | 119.508923 | 147.702448 | 126.560146 | 104.861933 | 47.788156 | 22.909137 | 16.5 | 169.9 | 1 | 20.1805 | 244.057 | 6.06242
12:54 | 74.979631 | 91.748735 | 119.586002 | 122.261047 | 101.801569 | 67.618366 | 119.174859 | 147.51782 | 127.050092 | 105.404419 | 47.78783 | 22.907723 | 16.2 | 152.1 | 1 | 20.1993 | 237.203 | 5.97166
12:54 | 74.964557 | 91.573963 | 119.580415 | 122.350121 | 101.867528 | 67.644716 | 118.847562 | 147.315123 | 127.503487 | 106.095002 | 47.803051 | 22.909192 | 16.2 | 155.4 | 1 | 20.3461 | 230.341 | 6.02597
12:54 | 74.927854 | 91.411116 | 119.582208 | 122.450644 | 101.903068 | 67.69397 | 118.494771 | 147.073151 | 127.867824 | 106.949175 | 47.825407 | 22.907847 | 15.6 | 152 | 1 | 20.2901 | 223.511 | 5.85685
12:54 | 74.906691 | 91.255747 | 119.604503 | 122.536301 | 101.935789 | 67.723966 | 118.148496 | 146.826867 | 128.196931 | 107.955011 | 47.819944 | 22.905157 | 17.5 | 176.7 | 1 | 20.1924 | 216.62 | 5.8736
12:54 | 74.86299 | 91.107277 | 119.633628 | 122.58256 | 101.93874 | 67.762181 | 117.807651 | 146.545481 | 128.474129 | 108.999234 | 47.834825 | 22.912049 | 16.2 | 141.1 | 1 | 20.2383 | 209.784 | 5.78965
12:54 | 74.820116 | 90.960306 | 119.639751 | 122.686042 | 101.907231 | 67.780833 | 117.452088 | 146.268259 | 128.709036 | 110.07286 | 47.860973 | 22.91259 | 16.6 | 151.8 | 1 | 20.3355 | 202.978 | 5.82323
12:54 | 74.786854 | 90.798416 | 119.711253 | 122.718901 | 101.990521 | 67.811056 | 117.089056 | 145.977746 | 128.895318 | 111.206162 | 47.857507 | 22.924557 | 16.6 | 148.1 | 1 | 20.2253 | 196.125 | 5.64445
12:54 | 74.740466 | 90.686841 | 119.757137 | 122.793625 | 102.021818 | 67.833152 | 116.744261 | 145.671575 | 129.040277 | 112.33836 | 47.842096 | 22.905948 | 16.4 | 147.9 | 1 | 20.2426 | 189.279 | 5.3335
12:54 | 74.703865 | 90.586343 | 119.825705 | 122.831881 | 101.946498 | 67.838583 | 116.385186 | 145.349237 | 129.196487 | 113.524008 | 47.84813 | 22.904353 | 17 | 168.2 | 1 | 20.3747 | 182.448 | 5.20395
12:55 | 74.649889 | 90.463104 | 119.878783 | 122.840559 | 102.062098 | 67.844174 | 116.015664 | 145.00001 | 129.270605 | 114.658352 | 47.876234 | 22.912659 | 17.5 | 179.2 | 1 | 20.3473 | 175.58 | 5.06862
12:55 | 74.59443 | 90.373507 | 119.947074 | 122.903177 | 101.984962 | 67.866927 | 115.665078 | 144.674986 | 129.345816 | 115.741382 | 47.863079 | 22.89581 | 16.4 | 156.1 | 1 | 20.3251 | 170.074 | 4.91847
12:55 | 74.559388 | 90.30536 | 120.025502 | 122.972524 | 101.904675 | 67.893971 | 115.308931 | 144.33805 | 129.4018 | 116.81814 | 47.922643 | 22.917831 | 17 | 156.6 | 1 | 20.2474 | 163.22 | 5.10759
12:55 | 74.494577 | 90.230933 | 120.078681 | 122.954122 | 101.856844 | 67.876138 | 114.94329 | 143.963677 | 129.404121 | 117.917556 | 47.913049 | 22.918497 | 16.2 | 159.8 | 1 | 20.2527 | 156.297 | 4.90768
12:55 | 74.44507 | 90.1827 | 120.14787 | 122.962591 | 101.874114 | 67.883606 | 114.578649 | 143.615653 | 129.391378 | 119.050776 | 47.911608 | 22.91919 | 16.8 | 169 | 1 | 20.2811 | 149.475 | 5.05191
12:55 | 74.378759 | 90.124175 | 120.230702 | 122.998624 | 101.780109 | 67.878739 | 114.215362 | 143.226584 | 129.348151 | 120.232062 | 47.944127 | 22.90316 | 17 | 161.9 | 1 | 20.3554 | 142.62 | 5.64302
12:55 | 74.338931 | 90.067118 | 120.289645 | 122.9605 | 101.750416 | 67.88425 | 113.846154 | 142.836895 | 129.286362 | 121.545391 | 47.920387 | 22.909761 | 16.1 | 165.5 | 1 | 20.2282 | 135.746 | 5.99218
12:55 | 74.281151 | 90.080932 | 120.37692 | 123.020005 | 101.682294 | 67.886033 | 113.492342 | 142.450992 | 129.220436 | 122.897335 | 47.94569 | 22.918816 | 16.5 | 140.4 | 1 | 20.2349 | 128.925 | 5.98708
12:55 | 74.239879 | 90.055675 | 120.437338 | 122.986077 | 101.637647 | 67.87528 | 113.128098 | 142.067433 | 129.128577 | 124.335316 | 47.942034 | 22.913463 | 16.7 | 148.4 | 1 | 20.2726 | 122.025 | 6.10597
12:55 | 74.19047 | 90.069701 | 120.513426 | 122.993121 | 101.580179 | 67.875535 | 112.788383 | 141.692316 | 129.005199 | 125.929347 | 47.98204 | 22.921118 | 16.6 | 166.5 | 1 | 20.1931 | 115.207 | 6.07657
12:55 | 74.133861 | 90.048178 | 120.551514 | 122.999408 | 101.503278 | 67.857756 | 112.42365 | 141.287845 | 128.853076 | 127.484341 | 47.950949 | 22.917693 | 17.7 | 168.7 | 1 | 20.2395 | 108.311 | 5.87316
12:55 | 74.113797 | 90.094746 | 120.647663 | 122.943758 | 101.435702 | 67.862891 | 112.062528 | 140.912151 | 128.745799 | 129.129412 | 48.00968 | 22.928051 | 16.5 | 159.8 | 1 | 20.2748 | 101.525 | 6.45298
12:55 | 74.072307 | 90.114904 | 120.674031 | 122.935616 | 101.319412 | 67.854887 | 111.70385 | 140.494261 | 128.561113 | 130.802945 | 47.982312 | 22.907154 | 16.2 | 160.4 | 1 | 20.3029 | 94.6507 | 6.2323
12:55 | 74.040608 | 90.178342 | 120.734809 | 122.856687 | 101.340731 | 67.843811 | 111.352524 | 140.113928 | 128.392596 | 132.437284 | 48.001649 | 22.92256 | 16.4 | 149.4 | 1 | 20.1425 | 87.7953 | 6.04495
12:55 | 74.026314 | 90.236482 | 120.785425 | 122.812628 | 101.200731 | 67.806108 | 111.001532 | 139.712125 | 128.262445 | 134.072779 | 48.009544 | 22.917817 | 16.6 | 148.5 | 1 | 20.2162 | 80.9734 | 6.01109
12:55 | 73.970086 | 90.308657 | 120.817768 | 122.770529 | 101.090452 | 67.787845 | 110.642053 | 139.305637 | 128.02127 | 135.685633 | 48.032549 | 22.916056 | 16.4 | 154.7 | 1 | 20.2948 | 74.1499 | 5.66922
12:55 | 73.937624 | 90.403183 | 120.852806 | 122.703935 | 101.003783 | 67.780189 | 110.276184 | 138.919716 | 127.851133 | 137.2306 | 48.007125 | 22.915169 | 17 | 129.8 | 1 | 20.3128 | 67.2798 | 5.59164
12:55 | 73.955084 | 90.487628 | 120.883841 | 122.650332 | 100.888407 | 67.748383 | 109.934067 | 138.520473 | 127.695318 | 138.768434 | 48.027358 | 22.926803 | 17.3 | 151 | 1 | 20.2636 | 60.4171 | 5.69797
12:55 | 73.954416 | 90.597995 | 120.920931 | 122.587148 | 100.807911 | 67.744052 | 109.576135 | 138.122478 | 127.506515 | 140.225805 | 48.029858 | 22.921423 | 16.6 | 174.4 | 1 | 20.2639 | 54.9549 | 5.4378
12:55 | 73.950248 | 90.721584 | 120.933682 | 122.528014 | 100.707682 | 67.718428 | 109.250907 | 137.734737 | 127.390803 | 141.602347 | 48.048936 | 22.909705 | 16.3 | 146.3 | 1 | 20.2387 | 48.1024 | 4.94932
12:55 | 73.993879 | 90.884274 | 120.970785 | 122.456683 | 100.594638 | 67.680466 | 108.920385 | 137.331261 | 127.226769 | 142.901765 | 48.044384 | 22.929576 | 16.6 | 167.4 | 1 | 20.3083 | 41.2455 | 4.54509
12:55 | 74.03159 | 91.010281 | 120.968091 | 122.362226 | 100.499566 | 67.65016 | 108.582121 | 136.928915 | 127.187429 | 144.086925 | 48.062252 | 22.918427 | 16.1 | 159.2 | 1 | 20.2483 | 34.3753 | 5.26
12:55 | 74.055529 | 91.170473 | 120.972995 | 122.297963 | 100.422774 | 67.627994 | 108.272113 | 136.535443 | 127.202674 | 145.25229 | 48.077416 | 22.922185 | 15.4 | 162.1 | 1 | 20.3634 | 27.5478 | 5.95985
12:55 | 74.100199 | 91.328998 | 120.940391 | 122.193317 | 100.259505 | 67.578524 | 107.946417 | 136.133873 | 127.299429 | 146.288428 | 48.090529 | 22.912312 | 16.5 | 147 | 1 | 20.2179 | 20.7373 | 6.2144
12:55 | 74.147138 | 91.515914 | 120.956595 | 122.123181 | 100.154849 | 67.542839 | 107.627184 | 135.751062 | 127.544989 | 147.255471 | 48.097648 | 22.919578 | 16.2 | 165.1 | 1 | 20.4173 | 13.8364 | 5.82419
12:55 | 74.182375 | 91.707908 | 120.950971 | 122.033604 | 100.045153 | 67.528704 | 107.311604 | 135.346817 | 127.867484 | 148.120313 | 48.100638 | 22.920466 | 15.5 | 167.4 | 1 | 20.2564 | 7.03331 | 6.17762
12:55 | 74.211748 | 91.888914 | 120.895912 | 121.941513 | 99.926407 | 67.486192 | 107.027296 | 134.975243 | 128.349943 | 148.910451 | 48.121685 | 22.928966 | 16.6 | 169.8 | 1 | 20.192 | 0.163834 | 6.11692
12:55 | 74.281298 | 92.089752 | 120.895154 | 121.841327 | 99.768126 | 67.454206 | 106.712258 | 134.568987 | 128.954335 | 149.608912 | 48.116657 | 22.918968 | 16.8 | 171.3 | 1 | 20.317 | -6.68284 | 6.33888
12:55 | 74.374859 | 92.288388 | 120.844122 | 121.719433 | 99.678282 | 67.387577 | 106.415351 | 134.158504 | 129.63582 | 150.196153 | 48.135707 | 22.9184 | 15.8 | 161.9 | 1 | 20.3511 | -13.5598 | 6.50539
12:55 | 74.471913 | 92.523146 | 120.83103 | 121.612179 | 99.563776 | 67.379905 | 106.129717 | 133.779334 | 130.43501 | 150.776435 | 48.154783 | 22.92543 | 15.9 | 165.7 | 1 | 20.1856 | -20.4039 | 5.59626
12:55 | 74.534174 | 92.719121 | 120.768056 | 121.507065 | 99.433426 | 67.340957 | 105.832871 | 133.411745 | 131.260899 | 151.247293 | 48.138112 | 22.916708 | 16.1 | 140.1 | 1 | 20.2048 | -27.2445 | 5.14465
12:55 | 74.657207 | 92.955154 | 120.740459 | 121.395502 | 99.348171 | 67.313005 | 105.553957 | 133.063613 | 132.143367 | 151.614064 | 48.17303 | 22.923142 | 17.1 | 179.1 | 1 | 20.2505 | -34.1225 | 4.808
12:55 | 74.760294 | 93.178121 | 120.699966 | 121.29144 | 99.18716 | 67.245848 | 105.274011 | 132.727331 | 133.045462 | 151.959756 | 48.176889 | 22.925638 | 16.2 | 163.1 | 1 | 20.2876 | -40.9699 | 4.80551
12:55 | 74.847781 | 93.398168 | 120.656268 | 121.17448 | 99.055998 | 67.217425 | 104.996111 | 132.430181 | 133.928391 | 152.226195 | 48.179538 | 22.928702 | 16.2 | 132.7 | 1 | 20.2214 | -47.8075 | 4.95798
12:55 | 74.928747 | 93.615865 | 120.607887 | 121.040764 | 98.914276 | 67.1631 | 104.694141 | 132.12529 | 134.778678 | 152.449194 | 48.184742 | 22.920493 | 15.9 | 157.3 | 1 | 20.2551 | -54.6429 | 5.12231
12:55 | 75.035704 | 93.857046 | 120.583272 | 120.916693 | 98.78348 | 67.133147 | 104.458809 | 131.868287 | 135.629578 | 152.618356 | 48.203505 | 22.93045 | 16.2 | 159.8 | 1 | 20.4142 | -61.562 | 4.95157
12:55 | 75.09147 | 94.061438 | 120.541325 | 120.794331 | 98.656463 | 67.083501 | 104.138098 | 131.605518 | 136.454575 | 152.721094 | 48.203736 | 22.924917 | 16.5 | 151.9 | 1 | 20.2471 | -67.0068 | 4.9688
12:55 | 75.199284 | 94.279027 | 120.499024 | 120.648316 | 98.527539 | 67.076217 | 103.874309 | 131.398641 | 137.207302 | 152.76514 | 48.216317 | 22.935414 | 16.3 | 166.5 | 1 | 20.3273 | -73.8832 | 4.82317
12:55 | 75.298175 | 94.500481 | 120.473322 | 120.502059 | 98.36887 | 67.035034 | 103.597591 | 131.201516 | 137.95119 | 152.777591 | 48.235719 | 22.924931 | 16.3 | 161.4 | 1 | 20.0949 | -80.7303 | 4.72404
12:55 | 75.383179 | 94.729127 | 120.466834 | 120.355794 | 98.229401 | 66.943275 | 103.348908 | 131.09387 | 138.620346 | 152.740808 | 48.228097 | 22.925804 | 15.8 | 160.5 | 1 | 20.2457 | -87.5965 | 4.92078
12:55 | 75.487385 | 94.930898 | 120.44601 | 120.202327 | 98.093301 | 66.899942 | 103.041438 | 131.119553 | 139.234205 | 152.629952 | 48.246207 | 22.922837 | 16.3 | 165.7 | 1 | 20.3577 | -94.4504 | 5.18815
12:55 | 75.571698 | 95.137697 | 120.450248 | 120.037184 | 97.945422 | 66.866616 | 102.801954 | 131.268004 | 139.799676 | 152.522867 | 48.243898 | 22.932377 | 17 | 155.2 | 1 | 20.234 | -101.284 | 5.09969
12:55 | 75.666631 | 95.357226 | 120.475441 | 119.879894 | 97.813527 | 66.826877 | 102.561801 | 131.458515 | 140.29359 | 152.386648 | 48.264942 | 22.932044 | 16.8 | 153.8 | 1 | 20.1916 | -108.136 | 5.12772
12:55 | 75.805438 | 95.554738 | 120.485656 | 119.727005 | 97.667715 | 66.7716 | 102.311165 | 131.899113 | 140.748211 | 152.160702 | 48.267252 | 22.937466 | 18 | 178.9 | 1 | 20.3608 | -115.02 | 6.04886
12:55 | 75.926019 | 95.761504 | 120.504374 | 119.565263 | 97.519491 | 66.712658 | 102.058791 | 132.433178 | 141.076343 | 151.912822 | 48.267619 | 22.929188 | 17.6 | 171.5 | 1 | 20.3316 | -121.88 | 5.63307
12:55 | 76.0493 | 95.948611 | 120.528467 | 119.353266 | 97.379084 | 66.682079 | 101.82499 | 133.158848 | 141.430413 | 151.675322 | 48.279044 | 22.923364 | 16.9 | 155.2 | 1 | 20.0866 | -128.653 | 5.17493
12:55 | 76.141765 | 96.146241 | 120.578811 | 119.212257 | 97.261042 | 66.630809 | 101.614182 | 133.986555 | 141.700012 | 151.406 | 48.293187 | 22.930408 | 17 | 163.5 | 1 | 20.1759 | -135.533 | 5.19582
12:55 | 76.247408 | 96.333553 | 120.625244 | 119.024288 | 97.100263 | 66.5914 | 101.403697 | 134.908042 | 141.902161 | 151.075269 | 48.310685 | 22.93619 | 17 | 164.6 | 1 | 20.217 | -142.471 | 4.91899
12:55 | 76.345439 | 96.515382 | 120.652658 | 118.863724 | 96.958035 | 66.532304 | 101.212405 | 135.894662 | 142.028783 | 150.72565 | 48.309667 | 22.929742 | 16.1 | 164.7 | 1 | 20.2157 | -149.31 | 5.25664
12:55 | 76.450775 | 96.691559 | 120.722776 | 118.688715 | 96.817883 | 66.478291 | 101.009132 | 136.936555 | 142.131769 | 150.357982 | 48.317152 | 22.918995 | 16.9 | 172.9 | 1 | 20.1441 | -156.162 | 5.317
12:55 | 76.548342 | 96.846136 | 120.793951 | 118.524966 | 96.678105 | 66.423794 | 100.814961 | 138.044011 | 142.229214 | 149.94292 | 48.34128 | 22.930643 | 17.4 | 180.2 | 1 | 20.4028 | -163.07 | 5.55921
12:55 | 76.642635 | 96.995923 | 120.870082 | 118.364296 | 96.535598 | 66.388687 | 100.612747 | 139.165556 | 142.230865 | 149.538984 | 48.343181 | 22.939255 | 18 | 172.9 | 1 | 20.3036 | -169.93 | 5.31555
12:55 | 76.769041 | 97.151231 | 120.9488 | 118.210124 | 96.379216 | 66.323262 | 100.418094 | 140.258592 | 142.198418 | 149.112105 | 48.34636 | 22.913116 | 16.3 | 148.7 | 1 | 20.3202 | -175.359 | 5.30083
12:55 | 76.895558 | 97.290517 | 121.023383 | 118.07393 | 96.255046 | 66.314485 | 100.271355 | 141.324238 | 142.179945 | 148.663706 | 48.371384 | 22.936495 | 17.1 | 160.7 | 1 | 20.2317 | -182.23 | 4.87806
12:55 | 77.026826 | 97.432104 | 121.112494 | 117.954657 | 96.106568 | 66.212618 | 100.151764 | 142.40118 | 142.103078 | 148.22918 | 48.374413 | 22.936343 | 16.9 | 150.4 | 1 | 20.1144 | -189.04 | 5.114
12:55 | 77.152071 | 97.547827 | 121.207434 | 117.816709 | 95.940964 | 66.192458 | 100.046958 | 143.361159 | 142.008516 | 147.754834 | 48.364958 | 22.92579 | 17.5 | 149.7 | 1 | 20.3265 | -195.881 | 4.5878
12:55 | 77.276614 | 97.670235 | 121.268712 | 117.681138 | 95.79372 | 66.109831 | 99.977969 | 144.275318 | 141.882179 | 147.236721 | 48.383053 | 22.925693 | 16.2 | 161.2 | 1 | 20.4062 | -202.847 | 4.27456
12:55 | 77.357482 | 97.799512 | 121.38015 | 117.583872 | 95.656096 | 66.073282 | 100.0533 | 145.177984 | 141.740302 | 146.713836 | 48.402045 | 22.938048 | 16.1 | 152.1 | 1 | 20.2044 | -209.627 | 4.23865
12:55 | 77.475491 | 97.894868 | 121.470557 | 117.479845 | 95.480047 | 66.046033 | 100.144448 | 146.008929 | 141.567204 | 146.163928 | 48.393717 | 22.937119 | 16.7 | 170 | 1 | 20.0911 | -216.458 | 4.25115
12:56 | 77.583627 | 98.010475 | 121.549077 | 117.394723 | 95.348823 | 66.025603 | 100.354876 | 146.724095 | 141.364193 | 145.67121 | 48.418428 | 22.927912 | 16.8 | 163.6 | 1 | 20.3208 | -223.362 | 4.6886
12:56 | 77.692662 | 98.093353 | 121.659589 | 117.314914 | 95.200799 | 65.947276 | 100.591368 | 147.408973 | 141.11422 | 145.164461 | 48.419691 | 22.935691 | 16.6 | 161.5 | 1 | 20.3672 | -230.238 | 4.41607
12:56 | 77.801265 | 98.174262 | 121.766619 | 117.227875 | 95.034478 | 65.88719 | 101.030427 | 148.017219 | 140.866182 | 144.643726 | 48.434118 | 22.924459 | 18.1 | 134.5 | 1 | 20.1904 | -237.048 | 4.38951
12:56 | 77.890893 | 98.233306 | 121.826487 | 117.175823 | 94.857929 | 65.824926 | 101.510773 | 148.555445 | 140.606386 | 144.103088 | 48.418265 | 22.929728 | 16.6 | 154 | 1 | 20.295 | -243.908 | 4.93129
12:56 | 77.998191 | 98.317046 | 121.932923 | 117.125813 | 94.734624 | 65.80734 | 102.088796 | 149.077917 | 140.315127 | 143.551572 | 48.426959 | 22.945092 | 17.2 | 156.2 | 1 | 20.33 | -250.822 | 5.3877
12:56 | 78.103269 | 98.393277 | 122.016451 | 117.086226 | 94.596919 | 65.764661 | 102.795107 | 149.457972 | 140.073764 | 143.040067 | 48.470835 | 22.940489 | 0 | 0 | 0 | 20.2388 | -252.996 | 5.29391
12:56 | 78.177157 | 98.435033 | 122.096067 | 117.073196 | 94.425872 | 65.706447 | 103.571369 | 149.790927 | 139.71267 | 142.502817 | 48.476921 | 22.936065 | 0 | 0 | 0 | 21.8599 | -129.989 | 223.313
12:56 | 78.264701 | 98.483964 | 122.184323 | 117.059459 | 94.268704 | 65.646982 | 104.395423 | 150.087732 | 139.396501 | 141.941474 | 48.479624 | 22.930893 | 0 | 0 | 0 | -166.672 | -152.308 | 627.006
12:56 | 78.353986 | 98.536509 | 122.258993 | 117.051353 | 94.13044 | 65.592242 | 105.255633 | 150.340165 | 139.066451 | 141.413367 | 48.491523 | 22.939615 | 0 | 0 | 0 | -215.544 | -570.947 | 627.417
12:56 | 78.425544 | 98.568764 | 122.336329 | 117.060559 | 93.986271 | 65.540588 | 106.149677 | 150.526242 | 138.713997 | 140.894777 | 48.497718 | 22.933139 | 0 | 0 | 0 | -224.83 | -569.281 | 627.449
12:56 | 78.486267 | 98.594409 | 122.396068 | 117.07444 | 93.843891 | 65.478713 | 107.053387 | 150.673592 | 138.372584 | 140.328015 | 48.504523 | 22.937022 | 0 | 0 | 0 | -243.436 | -566.443 | 628.072
12:56 | 78.572996 | 98.627797 | 122.459231 | 117.099924 | 93.694996 | 65.415292 | 107.968925 | 150.768506 | 138.034381 | 139.756804 | 48.514887 | 22.940572 | 0 | 0 | 0 | -243.457 | -566.438 | 628.064
12:56 | 78.572996 | 98.627797 | 122.459231 | 117.099924 | 93.694996 | 65.415292 | 107.968925 | 150.768506 | 138.034381 | 139.756804 | 48.514887 | 22.940572 | 0 | 0 | 0 | -222.002 | -569.671 | 627.465
12:56 | 78.616606 | 98.636504 | 122.518667 | 117.116057 | 93.562606 | 65.348565 | 108.886193 | 150.8216 | 137.676538 | 139.21326 | 48.519084 | 22.934942 | 0 | 0 | 0 | -150.493 | 144.131 | 626.749
12:56 | 78.705634 | 98.657425 | 122.575422 | 117.158276 | 93.437638 | 65.301429 | 109.774835 | 150.826829 | 137.320731 | 138.641097 | 48.536036 | 22.939268 | 0 | 0 | 0 | -284.626 | 70.808 | 1805.67
12:56 | 78.782481 | 98.665604 | 122.627026 | 117.189036 | 93.31433 | 65.23416 | 110.639059 | 150.802657 | 136.92372 | 138.112614 | 48.543399 | 22.940835 | 0 | 0 | 0 | -1029.79 | -310.9 | 1621.77
12:56 | 78.793632 | 98.667556 | 122.679257 | 117.223829 | 93.203683 | 65.185691 | 111.480257 | 150.74436 | 136.541509 | 137.556598 | 48.555474 | 22.948295 | 0 | 0 | 0 | -1440.03 | -934.276 | 1651.85
12:56 | 78.841087 | 98.657782 | 122.71426 | 117.262982 | 93.098982 | 65.126677 | 112.274906 | 150.628308 | 136.164272 | 137.014314 | 48.568894 | 22.943969 | 0 | 0 | 0 | -1533.42 | -1018.02 | 1416.04
12:56 | 78.836957 | 98.650948 | 122.74691 | 117.304203 | 92.997225 | 65.068386 | 113.01172 | 150.493724 | 135.805304 | 136.457764 | 48.574572 | 22.939851 | 0 | 0 | 0 | -1533.46 | -1017.89 | 1416.03
12:56 | 78.838475 | 98.636503 | 122.777115 | 117.372423 | 92.913451 | 65.01509 | 113.698327 | 150.321453 | 135.412212 | 135.919009 | 48.585832 | 22.938367 | 0 | 0 | 0 | -1533.47 | -1017.88 | 1416.03
12:56 | 78.905006 | 98.609777 | 122.794643 | 117.424197 | 92.838165 | 64.973558 | 114.336943 | 150.104199 | 134.993748 | 135.393786 | 48.593099 | 22.944524 | 0 | 0 | 0 | -1533.46 | -1017.89 | 1416.03
12:56 | 78.927679 | 98.575294 | 122.811621 | 117.468781 | 92.769027 | 64.924302 | 114.907393 | 149.873737 | 134.578416 | 134.854736 | 48.593615 | 22.939462 | 0 | 0 | 0 | -1533.46 | -1017.89 | 1416.03
12:56 | 78.960916 | 98.561904 | 122.825031 | 117.519152 | 92.710377 | 64.89111 | 115.438718 | 149.630104 | 134.180987 | 134.319164 | 48.604196 | 22.945037 | 0 | 0 | 0 | -1533.46 | -1017.89 | 1416.03
12:56 | 78.992408 | 98.521575 | 122.828912 | 117.575806 | 92.668736 | 64.84987 | 115.913386 | 149.363162 | 133.775711 | 133.784179 | 48.616528 | 22.937438 | 0 | 0 | 0 | -1533.46 | -1017.9 | 1416.03
12:56 | 79.025231 | 98.47965 | 122.823737 | 117.628492 | 92.625494 | 64.842106 | 116.341435 | 149.075905 | 133.366443 | 133.241949 | 48.623157 | 22.937895 | 0 | 0 | 0 | -1533.46 | -1017.9 | 1416.03
12:56 | 79.073718 | 98.443119 | 122.828664 | 117.67632 | 92.608641 | 64.8091 | 116.719441 | 148.77909 | 132.982108 | 132.697007 | 48.631455 | 22.936453 | 0 | 0 | 0 | -1533.46 | -1017.9 | 1416.03
12:56 | 79.113466 | 98.412855 | 122.822979 | 117.740578 | 92.596352 | 64.795398 | 117.041819 | 148.452309 | 132.595452 | 132.13479 | 48.645676 | 22.937452 | 0 | 0 | 0 | -1533.46 | -1017.9 | 1416.03
12:56 | 79.146846 | 98.363078 | 122.80306 | 117.783088 | 92.593045 | 64.78942 | 117.315176 | 148.118118 | 132.219637 | 131.59574 | 48.663998 | 22.949127 | 0 | 0 | 0 | -1533.46 | -1017.9 | 1416.03
12:56 | 79.175258 | 98.299459 | 122.78897 | 117.838075 | 92.585663 | 64.782098 | 117.551282 | 147.770284 | 131.825195 | 131.055982 | 48.669132 | 22.943012 | 0 | 0 | 0 | -1533.46 | -1017.9 | 1416.03
12:56 | 79.199766 | 98.242607 | 122.762555 | 117.877481 | 92.601061 | 64.781494 | 117.73741 | 147.401065 | 131.4074 | 130.54046 | 48.680174 | 22.941667 | 0 | 0 | 0 | -1533.46 | -1017.89 | 1416.03
12:56 | 79.213219 | 98.179434 | 122.72699 | 117.918275 | 92.607715 | 64.773407 | 117.884067 | 147.032349 | 131.016531 | 129.976738 | 48.67959 | 22.937646 | 0 | 0 | 0 | -1533.46 | -1017.89 | 1416.03
12:56 | 79.226019 | 98.123846 | 122.691465 | 117.958256 | 92.639343 | 64.785269 | 118.002505 | 146.654864 | 130.618369 | 129.436872 | 48.692113 | 22.938713 | 0 | 0 | 0 | -1533.46 | -1017.9 | 1416.03
12:56 | 79.21146 | 98.056935 | 122.647782 | 118.016957 | 92.662373 | 64.792241 | 118.082818 | 146.251516 | 130.221856 | 128.897599 | 48.703929 | 22.952039 | 0 | 0 | 0 | -1533.46 | -1017.9 | 1416.03
12:56 | 79.21816 | 97.981062 | 122.60491 | 118.045155 | 92.694477 | 64.795854 | 118.121737 | 145.846236 | 129.833227 | 128.381439 | 48.708288 | 22.93594 | 0 | 0 | 0 | -1533.46 | -1017.9 | 1416.03
12:56 | 79.245638 | 97.904329 | 122.553371 | 118.077608 | 92.734319 | 64.803834 | 118.121004 | 145.431969 | 129.439468 | 127.875887 | 48.71512 | 22.93985 | 0 | 0 | 0 | -1533.46 | -1017.9 | 1416.03
12:56 | 79.285942 | 97.837729 | 122.497595 | 118.108882 | 92.773313 | 64.821956 | 118.109392 | 144.999099 | 129.058564 | 127.371629 | 48.729734 | 22.944856 | 0 | 0 | 0 | -1533.46 | -1017.9 | 1416.03
12:56 | 79.312912 | 97.752083 | 122.435701 | 118.125179 | 92.819872 | 64.861382 | 118.072594 | 144.581726 | 128.691356 | 126.847609 | 48.743994 | 22.960137 | 0 | 0 | 0 | -1533.46 | -1017.9 | 1416.03
12:56 | 79.287873 | 97.677177 | 122.367623 | 118.135966 | 92.870147 | 64.901265 | 117.993865 | 144.149047 | 128.311151 | 126.368757 | 48.75289 | 22.939837 | 0 | 0 | 0 | -1533.46 | -1017.9 | 1416.03
12:56 | 79.247636 | 97.583778 | 122.296524 | 118.157002 | 92.920633 | 64.927042 | 117.89577 | 143.729371 | 127.934844 | 125.875444 | 48.759354 | 22.953107 | 0 | 0 | 0 | -1533.46 | -1017.9 | 1416.03
12:56 | 79.260742 | 97.507889 | 122.226115 | 118.174648 | 92.977148 | 64.954403 | 117.772327 | 143.29159 | 127.556642 | 125.392766 | 48.765832 | 22.946021 | 0 | 0 | 0 | -1533.46 | -1017.9 | 1416.03
12:56 | 79.282159 | 97.415697 | 122.133782 | 118.172724 | 93.033489 | 64.997306 | 117.625389 | 142.842105 | 127.178905 | 124.912561 | 48.780608 | 22.947047 | 0 | 0 | 0 | -1533.46 | -1017.9 | 1416.03
12:56 | 79.29633 | 97.321126 | 122.054389 | 118.175591 | 93.079025 | 65.032551 | 117.463491 | 142.39091 | 126.797248 | 124.411083 | 48.7827 | 22.936384 | 0 | 0 | 0 | -1533.46 | -1017.9 | 1416.03
12:56 | 79.317028 | 97.237651 | 121.967123 | 118.165302 | 93.137744 | 65.062677 | 117.297276 | 141.936572 | 126.413119 | 123.919664 | 48.798508 | 22.944773 | 0 | 0 | 0 | -1533.46 | -1017.89 | 1416.03
12:56 | 79.328948 | 97.148049 | 121.871919 | 118.163744 | 93.192561 | 65.087968 | 117.09297 | 141.499647 | 126.047498 | 123.417857 | 48.800599 | 22.934109 | 0 | 0 | 0 | -1533.46 | -1017.89 | 1416.02
12:56 | 79.294785 | 97.051037 | 121.777536 | 118.153311 | 93.253195 | 65.110962 | 116.888282 | 141.047436 | 125.677226 | 122.95978 | 48.807783 | 22.947033 | 0 | 0 | 0 | -1533.46 | -1017.88 | 1416.02
12:56 | 79.293094 | 96.950509 | 121.673212 | 118.141778 | 93.303089 | 65.169493 | 116.671754 | 140.610651 | 125.315153 | 122.507673 | 48.815769 | 22.949238 | 0 | 0 | 0 | -1533.46 | -1017.92 | 1416.04
12:56 | 79.287487 | 96.847983 | 121.570821 | 118.114314 | 93.347719 | 65.21936 | 116.435692 | 140.163402 | 124.951066 | 122.063893 | 48.831766 | 22.948267 | 0 | 0 | 0 | -1533.46 | -1017.91 | 1416.04
12:56 | 79.283704 | 96.735418 | 121.457978 | 118.082006 | 93.400177 | 65.264954 | 116.183184 | 139.711967 | 124.580916 | 121.616741 | 48.836913 | 22.943248 | 0 | 0 | 0 | -1533.46 | -1017.9 | 1416.03
12:56 | 79.294626 | 96.641887 | 121.348688 | 118.068915 | 93.452963 | 65.31193 | 115.927404 | 139.273322 | 124.23058 | 121.17971 | 48.849108 | 22.939836 | 0 | 0 | 0 | -1533.46 | -1017.89 | 1416.03
12:56 | 79.243533 | 96.527556 | 121.227977 | 118.030101 | 93.495752 | 65.351546 | 115.651306 | 138.824116 | 123.876782 | 120.719466 | 48.850507 | 22.952261 | 0 | 0 | 0 | -1533.46 | -1017.89 | 1416.03
12:56 | 79.250113 | 96.415634 | 121.113735 | 117.998446 | 93.548352 | 65.389952 | 115.3832 | 138.372336 | 123.524317 | 120.259334 | 48.859687 | 22.947033 | 0 | 0 | 0 | -1533.46 | -1017.89 | 1416.03
12:56 | 79.223035 | 96.291281 | 120.985313 | 117.943751 | 93.577335 | 65.424974 | 115.086041 | 137.912149 | 123.135049 | 119.78597 | 48.867917 | 22.943178 | 0 | 0 | 0 | -1533.46 | -1017.89 | 1416.03
12:56 | 79.208277 | 96.186519 | 120.866432 | 117.923289 | 93.632471 | 65.478874 | 114.802677 | 137.4675 | 122.768698 | 119.363589 | 48.878998 | 22.942596 | 0 | 0 | 0 | -1533.46 | -1017.89 | 1416.03
12:56 | 79.178507 | 96.069787 | 120.742668 | 117.873606 | 93.668235 | 65.51956 | 114.500082 | 137.037743 | 122.424106 | 118.942049 | 48.890663 | 22.946756 | 0 | 0 | 0 | -1533.46 | -1017.89 | 1416.03
12:56 | 79.186672 | 95.94688 | 120.60973 | 117.808618 | 93.696106 | 65.550658 | 114.184004 | 136.586966 | 122.054676 | 118.501405 | 48.886983 | 22.935427 | 0 | 0 | 0 | -1533.46 | -1017.9 | 1416.03
12:56 | 79.199819 | 95.848481 | 120.482699 | 117.758056 | 93.737 | 65.58922 | 113.886939 | 136.161654 | 121.726296 | 118.025087 | 48.909389 | 22.951096 | 0 | 0 | 0 | -1533.46 | -1017.9 | 1416.03
12:56 | 79.174298 | 95.736287 | 120.345577 | 117.703185 | 93.77423 | 65.624586 | 113.573426 | 135.719824 | 121.396978 | 117.609062 | 48.917265 | 22.945799 | 0 | 0 | 0 | -1533.46 | -1017.9 | 1416.03
12:56 | 79.17238 | 95.616928 | 120.218534 | 117.632197 | 93.782983 | 65.651453 | 113.24987 | 135.292891 | 121.065296 | 117.198647 | 48.937377 | 22.948489 | 0 | 0 | 0 | -1533.46 | -1017.9 | 1416.03
12:56 | 79.153066 | 95.499716 | 120.065048 | 117.561468 | 93.807983 | 65.674224 | 112.925857 | 134.841113 | 120.731119 | 116.750637 | 48.932162 | 22.948752 | 0 | 0 | 0 | -1533.46 | -1017.9 | 1416.03
12:56 | 79.096895 | 95.378231 | 119.925015 | 117.479871 | 93.817886 | 65.709762 | 112.594498 | 134.400143 | 120.404753 | 116.360139 | 48.92821 | 22.93336 | 0 | 0 | 0 | -1533.46 | -1017.9 | 1416.03
12:56 | 79.057493 | 95.275261 | 119.78597 | 117.41833 | 93.844432 | 65.74475 | 112.277227 | 133.985681 | 120.091591 | 115.971265 | 48.952124 | 22.937229 | 0 | 0 | 0 | -1533.46 | -1017.9 | 1416.03
12:57 | 79.022859 | 95.146958 | 119.641908 | 117.329815 | 93.848385 | 65.762552 | 111.942784 | 133.551957 | 119.774064 | 115.538823 | 48.9523 | 22.950749 | 0 | 0 | 0 | -1533.46 | -1017.9 | 1416.03
12:57 | 78.946076 | 95.035587 | 119.496412 | 117.257573 | 93.861897 | 65.797042 | 111.611815 | 133.124214 | 119.460521 | 115.124647 | 48.975181 | 22.943109 | 0 | 0 | 0 | -1533.46 | -1017.9 | 1416.03
12:57 | 78.92199 | 94.911723 | 119.338373 | 117.168358 | 93.864118 | 65.813085 | 111.285976 | 132.689018 | 119.147507 | 114.71864 | 48.983464 | 22.943095 | 0 | 0 | 0 | -1533.46 | -1017.89 | 1416.03
12:57 | 78.897185 | 94.793839 | 119.193059 | 117.073156 | 93.870953 | 65.844284 | 110.950003 | 132.278819 | 118.835284 | 114.327203 | 48.994015 | 22.956753 | 0 | 0 | 0 | -1533.46 | -1017.89 | 1416.03
12:57 | 78.861256 | 94.671956 | 119.041914 | 116.986594 | 93.868467 | 65.855896 | 110.622309 | 131.863959 | 118.522989 | 113.949134 | 48.998876 | 22.957752 | 0 | 0 | 0 | -1533.46 | -1017.9 | 1416.03
12:57 | 78.79114 | 94.555327 | 118.879467 | 116.886174 | 93.852854 | 65.863777 | 110.281879 | 131.446612 | 118.204127 | 113.567879 | 49.00614 | 22.950389 | 0 | 0 | 0 | -1533.46 | -1017.9 | 1416.03
12:57 | 78.761044 | 94.418945 | 118.723149 | 116.789508 | 93.854268 | 65.873939 | 109.951148 | 131.031432 | 117.882521 | 113.212497 | 49.016066 | 22.948628 | 0 | 0 | 0 | -1533.46 | -1017.9 | 1416.03
12:57 | 78.734944 | 94.30714 | 118.572961 | 116.696258 | 93.84315 | 65.89668 | 109.624484 | 130.636388 | 117.595956 | 112.842929 | 49.0253 | 22.952288 | 0 | 0 | 0 | -1533.46 | -1017.9 | 1416.03
12:57 | 78.659921 | 94.169646 | 118.41554 | 116.597137 | 93.819921 | 65.908346 | 109.291895 | 130.225116 | 117.291409 | 112.464365 | 49.03198 | 22.957128 | 0 | 0 | 0 | -1533.46 | -1017.9 | 1416.03
12:57 | 78.619403 | 94.045415 | 118.252535 | 116.481876 | 93.803607 | 65.916212 | 108.951277 | 129.813325 | 117.00815 | 112.090562 | 49.04841 | 22.944703 | 0 | 0 | 0 | -1533.46 | -1017.9 | 1416.03
12:57 | 78.545134 | 93.922577 | 118.086653 | 116.373788 | 93.7691 | 65.921488 | 108.614396 | 129.405919 | 116.711097 | 111.740442 | 49.045273 | 22.949071 | 0 | 0 | 0 | -1533.46 | -1017.9 | 1416.03
12:57 | 78.460962 | 93.793348 | 117.917842 | 116.257496 | 93.738176 | 65.915219 | 108.284619 | 129.000983 | 116.404963 | 111.412427 | 49.057996 | 22.947463 | 0 | 0 | 0 | -1533.46 | -1017.9 | 1416.03
12:57 | 78.390524 | 93.671897 | 117.764392 | 116.140741 | 93.706617 | 65.926978 | 107.956218 | 128.590114 | 116.10055 | 111.056272 | 49.072009 | 22.944828 | 0 | 0 | 0 | -1533.46 | -1017.9 | 1416.03
12:57 | 78.332504 | 93.539387 | 117.600329 | 116.036701 | 93.687208 | 65.928039 | 107.631309 | 128.197294 | 115.805761 | 110.721687 | 49.081377 | 22.951331 | 0 | 0 | 0 | -1533.46 | -1017.9 | 1416.03
12:57 | 78.313594 | 93.419548 | 117.436727 | 115.921888 | 93.636648 | 65.925918 | 107.306831 | 127.819995 | 115.529808 | 110.382754 | 49.088411 | 22.943733 | 0 | 0 | 0 | -1533.46 | -1017.9 | 1416.03
12:57 | 78.249827 | 93.301092 | 117.264447 | 115.798909 | 93.602086 | 65.911769 | 106.979078 | 127.432317 | 115.253159 | 110.057103 | 49.101106 | 22.940654 | 0 | 0 | 0 | -1533.46 | -1017.9 | 1416.03
12:57 | 78.195374 | 93.167116 | 117.104035 | 115.686445 | 93.567484 | 65.912064 | 106.665769 | 127.052361 | 114.953785 | 109.726762 | 49.106876 | 22.945826 | 0 | 0 | 0 | -1533.46 | -1017.9 | 1416.03
12:57 | 78.120568 | 93.028926 | 116.925488 | 115.553969 | 93.515269 | 65.910534 | 106.334737 | 126.663627 | 114.663501 | 109.400228 | 49.113448 | 22.949473 | 0 | 0 | 0 | -1533.46 | -1017.9 | 1416.03
12:57 | 78.062485 | 92.895118 | 116.75843 | 115.431458 | 93.471224 | 65.907178 | 106.024437 | 126.299888 | 114.401565 | 109.066231 | 49.126998 | 22.942221 | 0 | 0 | 0 | -1533.46 | -1017.9 | 1416.03
12:57 | 78.013731 | 92.764887 | 116.591165 | 115.305679 | 93.41529 | 65.891404 | 105.720911 | 125.928953 | 114.117593 | 108.746167 | 49.131343 | 22.952247 | 0 | 0 | 0 | -1533.46 | -1017.9 | 1416.03
12:57 | 77.985927 | 92.63171 | 116.416725 | 115.174941 | 93.358655 | 65.87806 | 105.409981 | 125.570185 | 113.847725 | 108.437151 | 49.140263 | 22.960275 | 0 | 0 | 0 | -1533.46 | -1017.9 | 1416.03
12:57 | 77.918443 | 92.49543 | 116.258963 | 115.039938 | 93.310785 | 65.875885 | 105.095078 | 125.211887 | 113.572547 | 108.126047 | 49.151831 | 22.956767 | 0 | 0 | 0 | -1533.46 | -1017.9 | 1416.03
12:57 | 77.870645 | 92.35959 | 116.075922 | 114.905714 | 93.249954 | 65.848338 | 104.782635 | 124.8309 | 113.306821 | 107.803053 | 49.15327 | 22.948503 | 0 | 0 | 0 | -1533.46 | -1017.9 | 1416.03
12:57 | 77.835615 | 92.220765 | 115.909508 | 114.759505 | 93.184083 | 65.82126 | 104.470098 | 124.484289 | 113.043745 | 107.47911 | 49.162068 | 22.944689 | 0 | 0 | 0 | -1533.46 | -1017.9 | 1416.03
12:57 | 77.770631 | 92.09675 | 115.727781 | 114.61996 | 93.112047 | 65.805029 | 104.168839 | 124.12306 | 112.801982 | 107.146778 | 49.172835 | 22.950277 | 0 | 0 | 0 | -1533.46 | -1017.9 | 1416.03
12:57 | 77.739305 | 91.96709 | 115.564647 | 114.483003 | 93.057586 | 65.800706 | 103.853038 | 123.768962 | 112.559896 | 106.840077 | 49.179053 | 22.952482 | 0 | 0 | 0 | -1533.46 | -1017.9 | 1416.03
12:57 | 77.701646 | 91.850921 | 115.394258 | 114.343902 | 92.989619 | 65.767492 | 103.555756 | 123.418641 | 112.302178 | 106.524187 | 49.186412 | 22.948461 | 0 | 0 | 0 | -1533.46 | -1017.9 | 1416.03
12:57 | 77.618167 | 91.724872 | 115.212039 | 114.208478 | 92.918145 | 65.753234 | 103.263676 | 123.07603 | 112.06347 | 106.169387 | 49.197409 | 22.950139 | 0 | 0 | 0 | -1533.46 | -1017.9 | 1416.03
12:57 | 77.54499 | 91.597003 | 115.043345 | 114.060344 | 92.841934 | 65.725618 | 102.966334 | 122.730231 | 111.812881 | 105.850177 | 49.205487 | 22.941985 | 0 | 0 | 0 | -1533.46 | -1017.9 | 1416.03
12:57 | 77.47301 | 91.479608 | 114.872413 | 113.931789 | 92.777399 | 65.707412 | 102.689655 | 122.38744 | 111.571807 | 105.563912 | 49.220435 | 22.957252 | 0 | 0 | 0 | -1533.46 | -1017.9 | 1416.03
12:57 | 77.386907 | 91.346812 | 114.688272 | 113.782014 | 92.688365 | 65.675687 | 102.398141 | 122.04912 | 111.31545 | 105.285058 | 49.223829 | 22.943053 | 0 | 0 | 0 | -1533.46 | -1017.9 | 1416.03
12:57 | 77.323414 | 91.2134 | 114.510502 | 113.63623 | 92.617979 | 65.647532 | 102.108895 | 121.713901 | 111.063582 | 104.99582 | 49.232776 | 22.940834 | 0 | 0 | 0 | -1533.46 | -1017.9 | 1416.03
12:57 | 77.240624 | 91.076828 | 114.331305 | 113.495671 | 92.5355 | 65.62805 | 101.834974 | 121.389812 | 110.832284 | 104.719494 | 49.234609 | 22.942887 | 0 | 0 | 0 | -1533.46 | -1017.9 | 1416.03
12:57 | 77.168832 | 90.947899 | 114.160014 | 113.355694 | 92.457052 | 65.601317 | 101.558531 | 121.067297 | 110.598484 | 104.457755 | 49.253819 | 22.945202 | 0 | 0 | 0 | -1533.46 | -1017.9 | 1416.03
12:57 | 77.090235 | 90.816168 | 113.981856 | 113.207828 | 92.368242 | 65.569657 | 101.279789 | 120.743348 | 110.36087 | 104.170971 | 49.254281 | 22.949099 | 0 | 0 | 0 | -1533.46 | -1017.9 | 1416.03
12:57 | 77.021744 | 90.685859 | 113.81192 | 113.061371 | 92.284642 | 65.542762 | 100.996954 | 120.413975 | 110.128748 | 103.89584 | 49.269798 | 22.944398 | 0 | 0 | 0 | -1533.46 | -1017.9 | 1416.03
12:57 | 76.934526 | 90.568108 | 113.634133 | 112.918145 | 92.20379 | 65.515692 | 100.738072 | 120.09613 | 109.895752 | 103.619651 | 49.279668 | 22.953938 | 0 | 0 | 0 | -1533.46 | -1017.9 | 1416.03
12:57 | 76.840062 | 90.431798 | 113.46268 | 112.771882 | 92.117642 | 65.487964 | 100.474402 | 119.773528 | 109.662774 | 103.363664 | 49.295579 | 22.950541 | 0 | 0 | 0 | -1533.46 | -1017.9 | 1416.03
12:57 | 76.726239 | 90.298815 | 113.279519 | 112.614763 | 92.01986 | 65.448781 | 100.186947 | 119.450445 | 109.421817 | 103.088375 | 49.29938 | 22.950097 | 0 | 0 | 0 | -1533.46 | -1017.9 | 1416.03
12:57 | 76.644381 | 90.17295 | 113.104766 | 112.466568 | 91.929193 | 65.397794 | 99.927117 | 119.123651 | 109.192343 | 102.834174 | 49.301131 | 22.944495 | 0 | 0 | 0 | -1533.46 | -1017.9 | 1416.03
12:57 | 76.56064 | 90.049858 | 112.921502 | 112.310888 | 91.840096 | 65.367257 | 99.668997 | 118.807905 | 108.957239 | 102.578089 | 49.311557 | 22.949196 | 0 | 0 | 0 | -1533.46 | -1017.9 | 1416.03
12:57 | 76.497504 | 89.927938 | 112.747748 | 112.153467 | 91.749248 | 65.334598 | 99.410479 | 118.50486 | 108.734213 | 102.294385 | 49.325309 | 22.939988 | 0 | 0 | 0 | -1533.46 | -1017.9 | 1416.03
12:57 | 76.429697 | 89.808434 | 112.569222 | 111.990762 | 91.650496 | 65.296365 | 99.15846 | 118.199415 | 108.526208 | 102.043194 | 49.323015 | 22.939988 | 0 | 0 | 0 | -1533.46 | -1017.9 | 1416.03
12:57 | 76.385246 | 89.694036 | 112.399328 | 111.85051 | 91.558913 | 65.258776 | 98.904131 | 117.904436 | 108.317964 | 101.784731 | 49.344315 | 22.952912 | 0 | 0 | 0 | -1533.46 | -1017.9 | 1416.03
12:57 | 76.279559 | 89.572041 | 112.216961 | 111.696591 | 91.465419 | 65.226759 | 98.661421 | 117.59699 | 108.098586 | 101.546779 | 49.358189 | 22.950319 | 0 | 0 | 0 | -1533.46 | -1017.9 | 1416.03
12:57 | 76.183379 | 89.461552 | 112.039842 | 111.549802 | 91.376369 | 65.18197 | 98.414714 | 117.294931 | 107.893342 | 101.282055 | 49.362682 | 22.952385 | 0 | 0 | 0 | -1533.46 | -1017.9 | 1416.03
12:57 | 76.105299 | 89.326493 | 111.865677 | 111.39147 | 91.262429 | 65.133754 | 98.161185 | 116.985585 | 107.665254 | 101.015825 | 49.36089 | 22.94064 | 0 | 0 | 0 | -1533.46 | -1017.9 | 1416.03
12:57 | 76.075704 | 89.216149 | 111.687157 | 111.24175 | 91.161999 | 65.105186 | 97.925389 | 116.697581 | 107.456373 | 100.783751 | 49.375605 | 22.952066 | 0 | 0 | 0 | -1533.46 | -1017.9 | 1416.03
12:57 | 76.008882 | 89.087951 | 111.520291 | 111.091917 | 91.064556 | 65.054685 | 97.68483 | 116.409612 | 107.236776 | 100.546751 | 49.387565 | 22.943913 | 0 | 0 | 0 | -1533.46 | -1017.9 | 1416.03
12:57 | 75.910458 | 88.960579 | 111.33684 | 110.935565 | 90.967254 | 65.002409 | 97.443189 | 116.118012 | 107.027215 | 100.291193 | 49.398085 | 22.946908 | 0 | 0 | 0 | -1533.46 | -1017.9 | 1416.03
12:57 | 75.813176 | 88.831582 | 111.15604 | 110.772996 | 90.856284 | 64.941508 | 97.202314 | 115.826146 | 106.81159 | 100.048051 | 49.399185 | 22.945147 | 0 | 0 | 0 | -1533.46 | -1017.9 | 1416.03
12:57 | 75.752923 | 88.725916 | 110.991174 | 110.618686 | 90.764149 | 64.901465 | 96.972647 | 115.552383 | 106.614825 | 99.813876 | 49.412366 | 22.945271 | 0 | 0 | 0 | -1533.46 | -1017.89 | 1416.03
12:57 | 75.752923 | 88.725916 | 110.991174 | 110.618686 | 90.764149 | 64.901465 | 96.972647 | 115.552383 | 106.614825 | 99.813876 | 49.412366 | 22.945271 | 0 | 0 | 0 | -1533.46 | -1017.89 | 1416.03
12:57 | 75.729595 | 88.608502 | 110.825419 | 110.472703 | 90.675598 | 64.873968 | 96.749452 | 115.268687 | 106.425539 | 99.559594 | 49.426402 | 22.952579 | 0 | 0 | 0 | -1533.46 | -1017.9 | 1416.03
12:57 | 75.650307 | 88.494262 | 110.648299 | 110.314161 | 90.56681 | 64.840614 | 96.518933 | 114.987937 | 106.218369 | 99.317706 | 49.440872 | 22.959249 | 0 | 0 | 0 | -1533.46 | -1017.89 | 1416.03
12:57 | 75.607679 | 88.372141 | 110.472584 | 110.167268 | 90.453422 | 64.785832 | 96.29239 | 114.705677 | 106.020123 | 99.087333 | 49.436868 | 22.946145 | 0 | 0 | 0 | -1533.46 | -1017.9 | 1416.03
12:57 | 75.546938 | 88.257013 | 110.292867 | 110.00511 | 90.344265 | 64.733252 | 96.064041 | 114.413099 | 105.815983 | 98.848983 | 49.44356 | 22.945771 | 0 | 0 | 0 | -1533.46 | -1017.9 | 1416.03
12:57 | 75.476291 | 88.127043 | 110.119781 | 109.849415 | 90.239737 | 64.690611 | 95.836857 | 114.155583 | 105.623782 | 98.640262 | 49.455533 | 22.946824 | 0 | 0 | 0 | -1533.46 | -1017.89 | 1416.03
12:57 | 75.426011 | 88.010747 | 109.94965 | 109.691899 | 90.135615 | 64.645242 | 95.631009 | 113.888394 | 105.440523 | 98.426957 | 49.468102 | 22.953716 | 0 | 0 | 0 | -1533.46 | -1017.9 | 1416.03
12:58 | 75.364222 | 87.877154 | 109.77792 | 109.533297 | 90.022653 | 64.608376 | 95.408774 | 113.631182 | 105.247963 | 98.198829 | 49.47303 | 22.94505 | 0 | 0 | 0 | -1533.46 | -1017.89 | 1416.03
12:58 | 75.263827 | 87.764503 | 109.587492 | 109.374093 | 89.912705 | 64.567411 | 95.191245 | 113.360571 | 105.052573 | 97.970083 | 49.480875 | 22.933415 | 0 | 0 | 0 | -1533.46 | -1017.9 | 1416.03
12:58 | 75.209335 | 87.655559 | 109.416774 | 109.21224 | 89.80491 | 64.531256 | 94.981518 | 113.112018 | 104.867179 | 97.753758 | 49.49411 | 22.946395 | 0 | 0 | 0 | -1533.46 | -1017.9 | 1416.03
12:58 | 75.174319 | 87.534925 | 109.255305 | 109.06271 | 89.708859 | 64.492869 | 94.773183 | 112.865186 | 104.677877 | 97.551178 | 49.50562 | 22.94914 | 0 | 0 | 0 | -1533.46 | -1017.9 | 1416.03
12:58 | 75.12208 | 87.410107 | 109.079614 | 108.912791 | 89.598987 | 64.435925 | 94.564789 | 112.613005 | 104.486296 | 97.33344 | 49.513914 | 22.950222 | 0 | 0 | 0 | -1533.46 | -1017.9 | 1416.03
12:58 | 75.072163 | 87.279657 | 108.913198 | 108.752852 | 89.484008 | 64.396864 | 94.36383 | 112.368541 | 104.293911 | 97.119865 | 49.519981 | 22.934608 | 0 | 0 | 0 | -1533.46 | -1017.9 | 1416.03
12:58 | 75.039601 | 87.156268 | 108.740281 | 108.609128 | 89.38883 | 64.36217 | 94.164054 | 112.130535 | 104.130937 | 96.921887 | 49.536989 | 22.949099 | 0 | 0 | 0 | -1533.46 | -1017.9 | 1416.03
12:58 | 74.985409 | 87.010521 | 108.561612 | 108.44787 | 89.278728 | 64.309199 | 93.956248 | 111.88234 | 103.937562 | 96.68757 | 49.533419 | 22.949778 | 0 | 0 | 0 | -1533.46 | -1017.9 | 1416.03
12:58 | 74.939947 | 86.891029 | 108.402283 | 108.299294 | 89.174013 | 64.272876 | 93.765319 | 111.651061 | 103.773998 | 96.478343 | 49.54702 | 22.950152 | 0 | 0 | 0 | -1533.46 | -1017.89 | 1416.03
12:58 | 74.885979 | 86.777738 | 108.227742 | 108.140119 | 89.063092 | 64.230263 | 93.571966 | 111.403897 | 103.58869 | 96.275276 | 49.547739 | 22.949625 | 0 | 0 | 0 | -1533.45 | -1017.88 | 1416.02
12:58 | 74.812261 | 86.64844 | 108.07458 | 107.978069 | 88.957716 | 64.172141 | 93.367117 | 111.150266 | 103.416928 | 96.073946 | 49.553793 | 22.944814 | 0 | 0 | 0 | -1533.46 | -1017.89 | 1416.03
12:58 | 74.738126 | 86.533729 | 107.897428 | 107.835931 | 88.847273 | 64.131944 | 93.181954 | 110.929987 | 103.232422 | 95.882148 | 49.565425 | 22.950749 | 0 | 0 | 0 | -1533.46 | -1017.89 | 1416.03
12:58 | 74.649045 | 86.413995 | 107.734259 | 107.681641 | 88.745425 | 64.082648 | 92.991431 | 110.703363 | 103.041384 | 95.689461 | 49.57722 | 22.94315 | 0 | 0 | 0 | -1533.46 | -1017.9 | 1416.03
12:58 | 74.584051 | 86.305427 | 107.569331 | 107.536529 | 88.633883 | 64.037154 | 92.807557 | 110.461321 | 102.852687 | 95.478341 | 49.577328 | 22.951553 | 0 | 0 | 0 | -1533.46 | -1017.9 | 1416.03
12:58 | 74.515796 | 86.197756 | 107.398965 | 107.379487 | 88.528751 | 63.99432 | 92.622847 | 110.233291 | 102.653744 | 95.278576 | 49.600239 | 22.949722 | 0 | 0 | 0 | -1533.46 | -1017.9 | 1416.03
12:58 | 74.446149 | 86.089733 | 107.233542 | 107.226024 | 88.423268 | 63.943272 | 92.4407 | 110.015824 | 102.468481 | 95.090645 | 49.605682 | 22.957626 | 0 | 0 | 0 | -1533.46 | -1017.9 | 1416.03
12:58 | 74.372092 | 85.990092 | 107.080004 | 107.068043 | 88.307373 | 63.895301 | 92.263288 | 109.797419 | 102.302313 | 94.889748 | 49.615821 | 22.956628 | 0 | 0 | 0 | -1533.46 | -1017.9 | 1416.03
12:58 | 74.29938 | 85.888336 | 106.913088 | 106.909841 | 88.20229 | 63.840997 | 92.070339 | 109.56325 | 102.140889 | 94.699787 | 49.628566 | 22.952343 | 0 | 0 | 0 | -1533.46 | -1017.9 | 1416.03
12:58 | 74.243977 | 85.787039 | 106.743715 | 106.755679 | 88.096803 | 63.801491 | 91.895039 | 109.341642 | 101.973921 | 94.514568 | 49.628199 | 22.955214 | 0 | 0 | 0 | -1533.45 | -1017.88 | 1416.01
12:58 | 74.177297 | 85.682644 | 106.578446 | 106.597418 | 87.986153 | 63.749415 | 91.709586 | 109.114905 | 101.805413 | 94.310616 | 49.633316 | 22.946741 | 0 | 0 | 0 | -1533.45 | -1017.88 | 1416.01
12:58 | 74.109828 | 85.577978 | 106.411194 | 106.455293 | 87.876438 | 63.705457 | 91.534348 | 108.90223 | 101.634232 | 94.12872 | 49.652277 | 22.951151 | 0 | 0 | 0 | -1533.45 | -1017.88 | 1416.01
12:58 | 73.977579 | 85.467784 | 106.260169 | 106.300681 | 87.77051 | 63.644022 | 91.367183 | 108.698758 | 101.477597 | 93.943372 | 49.659768 | 22.954118 | 0 | 0 | 0 | -1533.45 | -1017.88 | 1416.01
12:58 | 73.863596 | 85.361247 | 106.089003 | 106.145416 | 87.654445 | 63.594683 | 91.199183 | 108.471741 | 101.301121 | 93.755297 | 49.676652 | 22.951539 | 0 | 0 | 0 | -1533.45 | -1017.89 | 1416.01
12:58 | 73.803823 | 85.264052 | 105.93717 | 105.988799 | 87.55357 | 63.543623 | 91.029302 | 108.262493 | 101.121746 | 93.581155 | 49.679977 | 22.951331 | 0 | 0 | 0 | -1533.45 | -1017.88 | 1416.01
12:58 | 73.705407 | 85.143815 | 105.772767 | 105.841155 | 87.439681 | 63.506287 | 90.851928 | 108.042559 | 100.94639 | 93.372711 | 49.678986 | 22.951581 | 0 | 0 | 0 | -1533.45 | -1017.88 | 1416.01
12:58 | 73.652015 | 85.046569 | 105.615233 | 105.685676 | 87.327204 | 63.459902 | 90.677676 | 107.843828 | 100.784595 | 93.186807 | 49.687211 | 22.955297 | 0 | 0 | 0 | -1532.61 | -1017.72 | 1604.95
12:58 | 73.584552 | 84.933437 | 105.451532 | 105.533265 | 87.2211 | 63.398134 | 90.519935 | 107.626288 | 100.62039 | 92.980599 | 49.698611 | 22.945854 | 0 | 0 | 0 | -1080.3 | -338.982 | 1621.96
12:58 | 73.500716 | 84.82958 | 105.299751 | 105.385252 | 87.10633 | 63.352231 | 90.362315 | 107.421847 | 100.45699 | 92.803906 | 49.709265 | 22.946824 | 0 | 0 | 0 | -441.983 | -42.4725 | 1958.69
12:58 | 73.404061 | 84.723513 | 105.145606 | 105.241031 | 87.009871 | 63.309162 | 90.200762 | 107.223066 | 100.284022 | 92.614685 | 49.728428 | 22.954326 | 0 | 0 | 0 | -12.0548 | 345.654 | 1192.31
12:58 | 73.326284 | 84.605129 | 104.982506 | 105.077936 | 86.897316 | 63.249782 | 90.043103 | 107.00542 | 100.107046 | 92.442076 | 49.731835 | 22.955463 | 0 | 0 | 0 | -161.89 | -64.2928 | 626.933
12:58 | 73.231811 | 84.511587 | 104.834946 | 104.932263 | 86.795952 | 63.210839 | 89.878531 | 106.806883 | 99.947697 | 92.2617 | 49.735228 | 22.952621 | 0 | 0 | 0 | -213.513 | -570.902 | 627.344
12:58 | 73.160882 | 84.416753 | 104.683021 | 104.788384 | 86.698642 | 63.167969 | 89.733154 | 106.626539 | 99.810883 | 92.093786 | 49.752477 | 22.957626 | 0 | 0 | 0 | -235.154 | -567.959 | 627.863
12:58 | 73.09654 | 84.315512 | 104.523718 | 104.635075 | 86.586309 | 63.111448 | 89.56967 | 106.42617 | 99.663248 | 91.920684 | 49.756657 | 22.949098 | 0 | 0 | 0 | -243.429 | -566.443 | 628.075
12:58 | 72.973596 | 84.214225 | 104.379762 | 104.493178 | 86.481864 | 63.067647 | 89.416639 | 106.233266 | 99.530135 | 91.750453 | 49.764854 | 22.949362 | 0 | 0 | 0 | -243.456 | -566.434 | 628.064
12:58 | 72.898179 | 84.125806 | 104.220492 | 104.34897 | 86.379921 | 63.01677 | 89.274541 | 106.040953 | 99.384935 | 91.583569 | 49.784261 | 22.967388 | 0 | 0 | 0 | -231.572 | -568.058 | 627.641
12:58 | 72.815513 | 84.027764 | 104.067423 | 104.198133 | 86.266468 | 62.966121 | 89.107337 | 105.844403 | 99.23995 | 91.405024 | 49.779551 | 22.954825 | 0 | 0 | 0 | -155.031 | 60.8585 | 626.885
12:58 | 72.749206 | 83.922317 | 103.910094 | 104.053986 | 86.148722 | 62.903607 | 88.957027 | 105.638631 | 99.086067 | 91.250754 | 49.791982 | 22.952745 | 0 | 0 | 0 | 21.1972 | -250.45 | 49.1594
12:58 | 72.665677 | 83.818406 | 103.76489 | 103.907935 | 86.051141 | 62.845099 | 88.798596 | 105.445824 | 98.937818 | 91.084241 | 49.798931 | 22.953716 | 24.8 | 0.5 | 0 | 20.2872 | -249.964 | 30.9184
12:58 | 72.65061 | 83.802568 | 103.692219 | 103.822949 | 86.003404 | 62.843055 | 88.715433 | 105.299501 | 98.833959 | 90.965546 | 49.867082 | 23.017043 | 24.8 | 0.5 | 0 | 20.2456 | -249.993 | 25.8382
12:58 | 72.580325 | 83.673125 | 103.518976 | 103.658443 | 85.897574 | 62.797175 | 88.544961 | 105.112522 | 98.700138 | 90.765314 | 49.856958 | 23.037883 | 24.8 | 0.4 | 0 | 20.241 | -249.993 | 20.7722
12:58 | 72.485891 | 83.556469 | 103.359596 | 103.521319 | 85.758967 | 62.759176 | 88.441003 | 104.943327 | 98.541626 | 90.597953 | 49.894656 | 22.991862 | 24.8 | 0.4 | 0 | 20.2178 | -249.983 | 15.6968
12:58 | 72.376275 | 83.46774 | 103.233356 | 103.366507 | 85.687078 | 62.718674 | 88.279946 | 104.75953 | 98.403118 | 90.47098 | 49.884139 | 22.987786 | 24.8 | 0.4 | 0 | 20.231 | -249.989 | 10.6431
12:58 | 72.330691 | 83.366635 | 103.059079 | 103.220823 | 85.57142 | 62.670893 | 88.126526 | 104.562443 | 98.209436 | 90.288459 | 49.874749 | 22.990268 | 0.1 | 3.4 | 0 | 20.2879 | -250.011 | 5.78088
12:58 | 72.223151 | 83.263557 | 102.913481 | 103.091666 | 85.476399 | 62.58492 | 87.935798 | 104.348167 | 98.045863 | 90.110332 | 49.841475 | 22.949417 | 0 | 0 | 0 | 20.2675 | -249.975 | 31.9359
12:58 | 72.109318 | 83.122779 | 102.728133 | 102.877574 | 85.31818 | 62.500838 | 87.791911 | 104.163956 | 97.891515 | 89.941805 | 49.861803 | 22.951802 | 0 | 0 | 0 | 20.2282 | -250.008 | 5.96448
12:58 | 72.04194 | 83.033006 | 102.591429 | 102.727356 | 85.226266 | 62.451773 | 87.653914 | 103.993801 | 97.740627 | 89.780537 | 49.87635 | 22.957654 | 0 | 0 | 0 | 20.2536 | -249.979 | 5.97375
12:58 | 71.990396 | 82.924061 | 102.441377 | 102.568923 | 85.120898 | 62.40237 | 87.520059 | 103.821422 | 97.597291 | 89.61393 | 49.878386 | 22.959554 | 16.5 | 169.4 | 1 | 20.3006 | -249.314 | 5.9942
12:58 | 71.921542 | 82.831607 | 102.293792 | 102.438638 | 85.026652 | 62.37526 | 87.357482 | 103.629431 | 97.462776 | 89.468057 | 49.889676 | 22.949279 | 17.1 | 164.1 | 1 | 20.2221 | -242.654 | 6.87807
12:58 | 71.866529 | 82.75118 | 102.148357 | 102.300575 | 84.917489 | 62.334963 | 87.227586 | 103.460633 | 97.346203 | 89.313151 | 49.898076 | 22.957502 | 16.6 | 170.8 | 1 | 20.2712 | -235.774 | 7.80543
12:58 | 71.830789 | 82.656377 | 102.027032 | 102.163162 | 84.842647 | 62.274348 | 87.161109 | 103.334754 | 97.215699 | 89.163718 | 49.906977 | 22.957044 | 16.2 | 160.9 | 1 | 20.3511 | -228.961 | 8.48591
12:58 | 71.760137 | 82.560054 | 101.873031 | 102.037767 | 84.752304 | 62.28339 | 87.012073 | 103.130177 | 97.092091 | 89.015692 | 49.899161 | 22.959332 | 16.4 | 157.3 | 1 | 20.2313 | -222.098 | 8.20015
12:58 | 71.673656 | 82.472369 | 101.733235 | 101.910824 | 84.644347 | 62.282636 | 86.872337 | 103.004833 | 96.968132 | 88.850255 | 49.915689 | 22.960358 | 16.2 | 149 | 1 | 20.2119 | -215.21 | 8.30797
12:58 | 71.592816 | 82.383031 | 101.589742 | 101.766143 | 84.535773 | 62.200624 | 86.788205 | 102.806983 | 96.809577 | 88.716241 | 49.930887 | 22.952094 | 16.4 | 167.7 | 1 | 20.375 | -208.415 | 8.65595
12:58 | 71.528937 | 82.282372 | 101.440851 | 101.641069 | 84.469763 | 62.165934 | 86.692606 | 102.700966 | 96.672043 | 88.569733 | 49.947591 | 22.965558 | 16.1 | 161.5 | 1 | 20.2829 | -201.528 | 9.05148
12:58 | 71.464947 | 82.190937 | 101.3124 | 101.50064 | 84.372562 | 62.131835 | 86.594654 | 102.502906 | 96.565292 | 88.431552 | 49.939667 | 22.958361 | 17.4 | 164.5 | 1 | 20.2094 | -194.664 | 9.15263
12:58 | 71.397517 | 82.088646 | 101.169763 | 101.370348 | 84.285412 | 62.099351 | 86.510536 | 102.36 | 96.432826 | 88.284612 | 49.945895 | 22.955533 | 15.6 | 161.4 | 1 | 20.1657 | -187.758 | 9.59717
12:58 | 71.317654 | 81.996643 | 101.036975 | 101.23346 | 84.162949 | 62.032146 | 86.433925 | 102.200226 | 96.284308 | 88.131206 | 49.965978 | 22.9519 | 17.6 | 170.8 | 1 | 20.274 | -180.962 | 9.79009
12:58 | 71.251222 | 81.897067 | 100.894111 | 101.08033 | 84.067805 | 61.967777 | 86.409617 | 102.022158 | 96.159512 | 88.00437 | 49.962463 | 22.951192 | 15.8 | 163.3 | 1 | 20.1597 | -174.049 | 10.0505
12:58 | 71.186647 | 81.824061 | 100.766434 | 100.966025 | 83.977267 | 61.93467 | 86.36007 | 101.873993 | 96.038089 | 87.842827 | 49.973536 | 22.961786 | 16.2 | 169 | 1 | 20.1499 | -167.233 | 10.1205
12:58 | 71.133604 | 81.741596 | 100.625952 | 100.844401 | 83.891441 | 61.919112 | 86.406313 | 101.714568 | 95.923753 | 87.722695 | 50.003889 | 22.960719 | 16.2 | 155.2 | 1 | 20.207 | -160.321 | 10.4768
12:58 | 71.051708 | 81.648777 | 100.495768 | 100.714059 | 83.790437 | 61.86019 | 86.40273 | 101.592838 | 95.782993 | 87.580517 | 50.000226 | 22.960219 | 16.5 | 151.5 | 1 | 20.401 | -153.584 | 10.1995
12:59 | 70.945892 | 81.562792 | 100.361214 | 100.570094 | 83.708004 | 61.831455 | 86.492558 | 101.419638 | 95.660347 | 87.433421 | 49.998245 | 22.945396 | 16.5 | 148 | 1 | 20.1822 | -146.66 | 10.1568
12:59 | 70.853387 | 81.464271 | 100.230001 | 100.437179 | 83.607523 | 61.779892 | 86.615073 | 101.26262 | 95.523019 | 87.307443 | 50.014174 | 22.965641 | 16.4 | 151.3 | 1 | 20.249 | -139.8 | 9.86753
12:59 | 70.78794 | 81.392299 | 100.084134 | 100.318914 | 83.520085 | 61.748369 | 86.819765 | 101.139087 | 95.386804 | 87.14896 | 50.026495 | 22.954257 | 16.2 | 149.9 | 1 | 20.1094 | -134.309 | 9.89138
12:59 | 70.736852 | 81.313672 | 99.964058 | 100.18377 | 83.417015 | 61.711865 | 87.088675 | 100.9699 | 95.289833 | 87.019183 | 50.045084 | 22.958112 | 16.5 | 151.8 | 1 | 20.314 | -127.475 | 10.2357
12:59 | 70.671856 | 81.212743 | 99.820165 | 100.061656 | 83.320519 | 61.6647 | 87.40325 | 100.823328 | 95.163156 | 86.852505 | 50.03564 | 22.952787 | 16.2 | 151.2 | 1 | 20.3594 | -120.661 | 9.81163
12:59 | 70.61715 | 81.133976 | 99.686231 | 99.931507 | 83.232164 | 61.665157 | 87.840188 | 100.665979 | 95.057111 | 86.727232 | 50.040688 | 22.965516 | 16.8 | 164 | 1 | 20.1115 | -113.761 | 10.0309
12:59 | 70.534091 | 81.049337 | 99.560701 | 99.809933 | 83.14883 | 61.648304 | 88.365275 | 100.503664 | 94.94592 | 86.577645 | 50.057743 | 22.968525 | 17.4 | 162.7 | 1 | 20.1576 | -106.881 | 9.37386
12:59 | 70.49195 | 80.969219 | 99.437592 | 99.702607 | 83.062235 | 61.679076 | 88.943139 | 100.380262 | 94.816541 | 86.470851 | 50.058951 | 22.974446 | 16.2 | 155 | 1 | 20.3683 | -100.07 | 9.34483
12:59 | 70.397546 | 80.87555 | 99.275334 | 99.579795 | 82.967462 | 61.624923 | 89.648056 | 100.250289 | 94.690708 | 86.321908 | 50.053225 | 22.956337 | 16.3 | 165.3 | 1 | 20.2443 | -93.2094 | 9.41772
12:59 | 70.344371 | 80.796569 | 99.18729 | 99.451992 | 82.873016 | 61.630428 | 90.413311 | 100.10727 | 94.582036 | 86.185879 | 50.068299 | 22.965253 | 16 | 161.1 | 1 | 20.205 | -86.3555 | 9.08259
12:59 | 70.259049 | 80.69826 | 99.045801 | 99.324577 | 82.773434 | 61.658212 | 91.249232 | 99.991204 | 94.461384 | 86.063523 | 50.094187 | 22.958001 | 16.4 | 149 | 1 | 20.2866 | -79.4941 | 9.11347
12:59 | 70.197729 | 80.622944 | 98.910976 | 99.194913 | 82.721188 | 61.651683 | 92.151369 | 99.894314 | 94.349647 | 85.951326 | 50.098013 | 22.960649 | 16.3 | 157.4 | 1 | 20.3596 | -72.656 | 9.17688
12:59 | 70.106133 | 80.528433 | 98.808053 | 99.082572 | 82.617277 | 61.684366 | 93.077371 | 99.845598 | 94.246681 | 85.80221 | 50.111201 | 22.960968 | 16.6 | 152.6 | 1 | 20.0982 | -65.7803 | 9.16456
12:59 | 70.029717 | 80.4433 | 98.669494 | 98.959462 | 82.51461 | 61.669842 | 94.041329 | 99.805147 | 94.121754 | 85.655366 | 50.109437 | 22.962591 | 16.5 | 150.6 | 1 | 20.2026 | -58.8771 | 9.09079
12:59 | 70.000539 | 80.367921 | 98.539568 | 98.841899 | 82.458501 | 61.707706 | 95.014538 | 99.762534 | 94.009775 | 85.542402 | 50.129965 | 22.957072 | 16.5 | 149.8 | 1 | 20.3429 | -52.0227 | 9.64523
12:59 | 69.88606 | 80.273503 | 98.41358 | 98.713527 | 82.397551 | 61.720897 | 95.95211 | 99.772541 | 93.89504 | 85.433056 | 50.128975 | 22.961648 | 16.7 | 164.4 | 1 | 20.1938 | -45.1452 | 9.77735
12:59 | 69.80042 | 80.199621 | 98.278612 | 98.601729 | 82.345707 | 61.756606 | 96.919431 | 99.769983 | 93.777667 | 85.310188 | 50.137807 | 22.959499 | 15.9 | 157.9 | 1 | 20.1283 | -38.2868 | 9.5191
12:59 | 69.756533 | 80.110826 | 98.153387 | 98.494358 | 82.284154 | 61.791413 | 97.85834 | 99.803394 | 93.636542 | 85.205408 | 50.158606 | 22.956781 | 16.5 | 146.1 | 1 | 20.2644 | -31.4524 | 9.88168
12:59 | 69.684373 | 80.029748 | 98.050389 | 98.378513 | 82.221323 | 61.845224 | 98.798331 | 99.889871 | 93.55241 | 85.096069 | 50.146531 | 22.96517 | 17.1 | 172.4 | 1 | 20.1505 | -25.9092 | 9.7574
12:59 | 69.59011 | 79.919948 | 97.939165 | 98.251525 | 82.172679 | 61.889948 | 99.672294 | 100.005666 | 93.435455 | 84.984148 | 50.165865 | 22.964199 | 16 | 142.8 | 1 | 20.3326 | -19.0226 | 10.1176
12:59 | 69.522617 | 79.86151 | 97.80182 | 98.144046 | 82.140244 | 61.932531 | 100.529261 | 100.19425 | 93.339083 | 84.859578 | 50.166814 | 22.962826 | 16 | 173 | 1 | 20.3556 | -12.2014 | 10.4334
12:59 | 69.463869 | 79.76901 | 97.691099 | 98.031797 | 82.156601 | 61.992123 | 101.373958 | 100.47916 | 93.22418 | 84.736767 | 50.184737 | 22.968165 | 16.5 | 151.2 | 1 | 20.2779 | -5.27807 | 10.7119
12:59 | 69.378555 | 79.700993 | 97.544249 | 97.92271 | 82.099391 | 62.068413 | 102.160725 | 100.86297 | 93.128261 | 84.620933 | 50.179988 | 22.966196 | 16.3 | 142.2 | 1 | 20.2084 | 1.5664 | 10.5007
12:59 | 69.284543 | 79.600096 | 97.424513 | 97.814489 | 82.083858 | 62.108502 | 102.914719 | 101.401061 | 93.019456 | 84.505797 | 50.196418 | 22.966404 | 16.9 | 146.9 | 1 | 20.3765 | 8.42724 | 10.6801
12:59 | 69.209173 | 79.538332 | 97.321772 | 97.685002 | 82.084417 | 62.187087 | 103.608423 | 102.1161 | 92.904813 | 84.396883 | 50.209862 | 22.961398 | 15.7 | 160.3 | 1 | 20.3272 | 15.2918 | 10.281
12:59 | 69.145711 | 79.453779 | 97.184771 | 97.556088 | 82.097144 | 62.230052 | 104.227401 | 102.917945 | 92.816882 | 84.273178 | 50.213322 | 22.96223 | 16 | 146.4 | 1 | 20.3211 | 22.1345 | 10.2528
12:59 | 69.067133 | 79.382421 | 97.069253 | 97.44831 | 82.099192 | 62.295446 | 104.803501 | 103.862948 | 92.720733 | 84.138971 | 50.215588 | 22.955172 | 16.1 | 155.4 | 1 | 20.2591 | 28.9705 | 10.1413
12:59 | 69.024406 | 79.297182 | 96.974469 | 97.35766 | 82.144952 | 62.366756 | 105.336346 | 104.925567 | 92.584313 | 84.027353 | 50.226997 | 22.969718 | 15.9 | 163.5 | 1 | 20.236 | 35.8878 | 10.1797
12:59 | 68.972004 | 79.211153 | 96.853158 | 97.233281 | 82.173849 | 62.425377 | 105.830857 | 106.08114 | 92.515895 | 83.920471 | 50.241839 | 22.971909 | 16.2 | 149.6 | 1 | 20.1736 | 42.7135 | 10.0962
12:59 | 68.909953 | 79.150509 | 96.723878 | 97.110717 | 82.189887 | 62.47116 | 106.249479 | 107.304623 | 92.435197 | 83.806262 | 50.257848 | 22.968442 | 16 | 167.4 | 1 | 20.2439 | 49.5561 | 9.90802
12:59 | 68.838185 | 79.082455 | 96.629819 | 97.025426 | 82.277705 | 62.518207 | 106.619873 | 108.630869 | 92.363136 | 83.726633 | 50.257848 | 22.964837 | 16.4 | 155.8 | 1 | 20.2457 | 56.4057 | 10.1457
12:59 | 68.775231 | 79.002731 | 96.535689 | 96.92256 | 82.35076 | 62.558015 | 106.979893 | 109.961822 | 92.283782 | 83.637434 | 50.267127 | 22.974322 | 16.6 | 159.1 | 1 | 20.154 | 63.2572 | 10.182
12:59 | 68.738098 | 78.913864 | 96.398164 | 96.836893 | 82.398096 | 62.642281 | 107.270016 | 111.301342 | 92.284099 | 83.513029 | 50.276094 | 22.966543 | 17.3 | 181.9 | 1 | 20.2322 | 70.1295 | 10.006
12:59 | 68.738098 | 78.913864 | 96.398164 | 96.836893 | 82.398096 | 62.642281 | 107.270016 | 111.301342 | 92.284099 | 83.513029 | 50.276094 | 22.966543 | 15.7 | 163.7 | 1 | 20.2201 | 75.5921 | 9.89933
12:59 | 68.670945 | 78.845549 | 96.298518 | 96.767131 | 82.467503 | 62.702357 | 107.561078 | 112.665537 | 92.266648 | 83.413614 | 50.305112 | 22.971327 | 15.8 | 152.3 | 1 | 20.2241 | 82.4951 | 9.98738
12:59 | 68.61218 | 78.775872 | 96.194944 | 96.69602 | 82.542983 | 62.779769 | 107.775089 | 113.987992 | 92.299618 | 83.289513 | 50.299414 | 22.966404 | 16.2 | 155.6 | 1 | 20.2969 | 89.3727 | 9.96777
12:59 | 68.568074 | 78.695654 | 96.084182 | 96.584939 | 82.633178 | 62.828179 | 107.974246 | 115.306596 | 92.368732 | 83.201197 | 50.297447 | 22.974488 | 16 | 160.9 | 1 | 20.1984 | 96.1882 | 9.86083
12:59 | 68.518941 | 78.613554 | 95.967602 | 96.570521 | 82.712507 | 62.885356 | 108.13891 | 116.568414 | 92.456959 | 83.045514 | 50.320021 | 22.978815 | 15.8 | 156.1 | 1 | 20.1568 | 103.044 | 9.7739
12:59 | 68.443134 | 78.56608 | 95.861306 | 96.543043 | 82.77039 | 62.94479 | 108.242576 | 117.768215 | 92.626168 | 82.93007 | 50.302724 | 22.977899 | 17.1 | 176.2 | 1 | 20.2461 | 109.913 | 10.0873
12:59 | 68.405726 | 78.495287 | 95.734464 | 96.507564 | 82.890031 | 62.992926 | 108.325978 | 118.92675 | 92.858018 | 82.832139 | 50.332935 | 22.968942 | 16.4 | 148.6 | 1 | 20.2452 | 116.78 | 9.96096
12:59 | 68.326563 | 78.407408 | 95.626743 | 96.494294 | 82.9985 | 63.035532 | 108.368966 | 120.029791 | 93.191859 | 82.667213 | 50.315775 | 22.959693 | 16.9 | 182 | 1 | 20.22 | 123.619 | 10.0993
12:59 | 68.301457 | 78.337927 | 95.515793 | 96.474712 | 83.093524 | 63.08517 | 108.413871 | 121.066159 | 93.632087 | 82.599103 | 50.34098 | 22.972658 | 16.3 | 169.3 | 1 | 20.2726 | 130.467 | 9.40309
12:59 | 68.2293 | 78.261341 | 95.406383 | 96.465257 | 83.217917 | 63.134632 | 108.413516 | 122.0347 | 94.166222 | 82.485705 | 50.359307 | 22.962009 | 16.5 | 166 | 1 | 20.2572 | 137.332 | 9.64877
12:59 | 68.177181 | 78.190643 | 95.301948 | 96.486701 | 83.324506 | 63.188463 | 108.409916 | 122.92291 | 94.81962 | 82.400995 | 50.363525 | 22.975334 | 16.2 | 144.9 | 1 | 20.2866 | 144.193 | 9.53355
12:59 | 68.11463 | 78.128457 | 95.182763 | 96.526023 | 83.419713 | 63.24127 | 108.371843 | 123.73989 | 95.588765 | 82.357794 | 50.373767 | 22.981477 | 16.3 | 142.8 | 1 | 20.162 | 151.048 | 9.65475
12:59 | 68.071436 | 78.040294 | 95.078873 | 96.571881 | 83.525295 | 63.275035 | 108.292108 | 124.469214 | 96.46185 | 82.298183 | 50.38702 | 22.974655 | 16.2 | 145.2 | 1 | 20.3612 | 157.901 | 9.48564
12:59 | 67.993062 | 77.966188 | 94.972427 | 96.608495 | 83.634524 | 63.319839 | 108.210005 | 125.137783 | 97.413202 | 82.208345 | 50.393952 | 22.977955 | 17.2 | 169.4 | 1 | 20.2694 | 164.8 | 9.42781
12:59 | 67.919778 | 77.898183 | 94.874948 | 96.696812 | 83.702849 | 63.345979 | 108.113762 | 125.737163 | 98.453198 | 82.160205 | 50.407802 | 22.974627 | 16.6 | 175.3 | 1 | 20.147 | 171.632 | 9.23494
12:59 | 67.821726 | 77.830509 | 94.78587 | 96.7628 | 83.823668 | 63.386962 | 107.99615 | 126.274129 | 99.541727 | 82.127438 | 50.423578 | 22.96786 | 16.4 | 161.6 | 1 | 20.2655 | 178.461 | 9.1901
12:59 | 67.778028 | 77.755355 | 94.684907 | 96.835797 | 83.946352 | 63.443473 | 107.860228 | 126.74921 | 100.67854 | 82.234328 | 50.431567 | 22.982878 | 17.3 | 158.7 | 1 | 19.9932 | 183.937 | 9.44923
12:59 | 67.726324 | 77.664613 | 94.602508 | 96.932317 | 84.002377 | 63.468709 | 107.738662 | 127.165865 | 101.847002 | 82.294207 | 50.430754 | 22.968526 | 16.3 | 173.3 | 1 | 20.2577 | 190.813 | 9.69374
12:59 | 67.689958 | 77.583399 | 94.527665 | 97.042733 | 84.083615 | 63.499713 | 107.557123 | 127.517489 | 103.014024 | 82.344231 | 50.432585 | 22.965531 | 16.4 | 157.8 | 1 | 20.2163 | 197.693 | 9.71238
12:59 | 67.589465 | 77.506887 | 94.455939 | 97.141501 | 84.219446 | 63.535288 | 107.364491 | 127.823466 | 104.170063 | 82.422628 | 50.473414 | 22.978066 | 16.3 | 157.1 | 1 | 20.3417 | 204.573 | 9.67562
12:59 | 67.52425 | 77.453145 | 94.409191 | 97.302276 | 84.304222 | 63.563238 | 107.176353 | 128.072994 | 105.313643 | 82.510077 | 50.452416 | 22.974267 | 17 | 168.2 | 1 | 20.1572 | 211.357 | 9.70571
12:59 | 67.498287 | 77.377761 | 94.350784 | 97.370583 | 84.417165 | 63.598206 | 106.98874 | 128.304379 | 106.424408 | 82.64162 | 50.48805 | 22.963825 | 16.2 | 168.5 | 1 | 20.3123 | 218.278 | 9.50681
12:59 | 67.434637 | 77.309454 | 94.315203 | 97.503031 | 84.509356 | 63.624059 | 106.77904 | 128.478393 | 107.525082 | 82.82843 | 50.471461 | 22.973906 | 16.4 | 148.5 | 1 | 20.3452 | 225.128 | 9.58461
12:59 | 67.389426 | 77.265546 | 94.298826 | 97.653962 | 84.527088 | 63.624529 | 106.553046 | 128.592659 | 108.543773 | 83.109355 | 50.471935 | 22.961052 | 16.7 | 167 | 1 | 20.2294 | 231.98 | 9.91775
12:59 | 67.366103 | 77.202315 | 94.298522 | 97.805489 | 84.681999 | 63.644842 | 106.342166 | 128.683776 | 109.529883 | 83.460472 | 50.481674 | 22.97209 | 16.7 | 155.9 | 1 | 20.2773 | 238.812 | 10.3324
12:59 | 67.3339 | 77.117079 | 94.290843 | 97.927514 | 84.767683 | 63.661324 | 106.106835 | 128.728433 | 110.449415 | 84.01448 | 50.492132 | 22.973227 | 16.3 | 160.2 | 1 | 20.3062 | 245.651 | 10.6364
13:00 | 67.26838 | 77.028879 | 94.29999 | 98.034252 | 84.797762 | 63.674122 | 105.858304 | 128.740514 | 111.296277 | 84.608024 | 50.503635 | 22.959929 | 16.4 | 157.6 | 1 | 17.6962 | 249.934 | 10.7499
13:00 | 67.237584 | 76.997047 | 94.339404 | 98.233635 | 84.890705 | 63.692364 | 105.622257 | 128.729555 | 112.093264 | 85.369864 | 50.538968 | 22.963964 | 16.5 | 165.4 | 1 | 15.8672 | 244.956 | 10.1031
13:00 | 67.193065 | 76.888982 | 94.387291 | 98.353473 | 84.935535 | 63.714505 | 105.361615 | 128.679301 | 112.823059 | 86.285338 | 50.529392 | 22.97184 | 16.2 | 162.4 | 1 | 15.673 | 238.073 | 10.1736
13:00 | 67.145849 | 76.847757 | 94.447811 | 98.480599 | 85.033451 | 63.725905 | 105.116942 | 128.607767 | 113.482178 | 87.283239 | 50.542305 | 22.969538 | 16.1 | 167.5 | 1 | 15.7173 | 231.187 | 10.0772
13:00 | 67.12004 | 76.780137 | 94.524613 | 98.722576 | 85.15169 | 63.73272 | 104.854589 | 128.514991 | 114.084859 | 88.432414 | 50.528552 | 22.970079 | 16.1 | 162.8 | 1 | 15.8065 | 224.416 | 10.1773
13:00 | 67.090167 | 76.750607 | 94.620944 | 98.762136 | 85.180807 | 63.75486 | 104.589247 | 128.403332 | 114.639647 | 89.645976 | 50.559707 | 22.978136 | 16.3 | 160.7 | 1 | 15.6852 | 217.544 | 10.3473
13:00 | 67.039943 | 76.680556 | 94.698427 | 98.927438 | 85.188746 | 63.777403 | 104.330942 | 128.262208 | 115.12504 | 90.925817 | 50.56147 | 22.966058 | 16.3 | 162.9 | 1 | 15.7042 | 210.661 | 10.4082
13:00 | 66.993232 | 76.63966 | 94.808745 | 99.082124 | 85.243487 | 63.761702 | 104.053987 | 128.102105 | 115.526742 | 92.269388 | 50.596762 | 22.960498 | 17 | 148.1 | 1 | 15.7675 | 203.822 | 10.4579
13:00 | 66.954958 | 76.607153 | 94.933896 | 99.241494 | 85.342648 | 63.787834 | 103.794861 | 127.941551 | 115.914657 | 93.59652 | 50.599854 | 22.980243 | 16 | 149.4 | 1 | 15.762 | 198.303 | 10.3736
13:00 | 66.895326 | 76.558613 | 95.059133 | 99.336657 | 85.324712 | 63.782081 | 103.540934 | 127.752919 | 116.222574 | 94.907455 | 50.578886 | 22.983141 | 16.1 | 165.3 | 1 | 15.8171 | 191.455 | 10.7176
13:00 | 66.857532 | 76.509763 | 95.188353 | 99.579624 | 85.424865 | 63.811493 | 103.279659 | 127.543617 | 116.494739 | 96.246818 | 50.590577 | 22.982656 | 17 | 173 | 1 | 15.8482 | 184.611 | 10.6523
13:00 | 66.789054 | 76.48087 | 95.310021 | 99.709451 | 85.440119 | 63.814181 | 102.994235 | 127.310391 | 116.724326 | 97.540937 | 50.619208 | 22.970648 | 17.2 | 148.4 | 1 | 15.6771 | 177.716 | 11.3069
13:00 | 66.742725 | 76.466889 | 95.459675 | 99.76231 | 85.508526 | 63.806734 | 102.706379 | 127.064931 | 116.898903 | 98.843562 | 50.58031 | 22.963687 | 15.8 | 158.7 | 1 | 15.8085 | 170.848 | 11.4054
13:00 | 66.687298 | 76.446466 | 95.619082 | 99.911982 | 85.616421 | 63.806774 | 102.447568 | 126.831136 | 117.053016 | 100.038982 | 50.608562 | 22.961926 | 16.3 | 189.5 | 1 | 15.7285 | 164.031 | 10.6729
13:00 | 66.660355 | 76.461647 | 95.807205 | 99.970862 | 85.545244 | 63.799529 | 102.172857 | 126.582611 | 117.179934 | 101.231089 | 50.61853 | 22.984015 | 16.5 | 153.2 | 1 | 15.5903 | 157.102 | 9.91871
13:00 | 66.575525 | 76.426736 | 95.947607 | 100.131396 | 85.559341 | 63.785496 | 101.894715 | 126.323741 | 117.264147 | 102.390252 | 50.620063 | 22.967916 | 16.2 | 142.2 | 1 | 15.699 | 150.31 | 10.1887
13:00 | 66.49799 | 76.420412 | 96.120593 | 100.278012 | 85.594983 | 63.784192 | 101.60658 | 126.056847 | 117.312923 | 103.546081 | 50.645724 | 22.986941 | 16.1 | 154.1 | 1 | 15.9297 | 143.434 | 10.5111
13:00 | 66.457987 | 76.443598 | 96.271962 | 100.445721 | 85.714515 | 63.790254 | 101.365711 | 125.768398 | 117.35747 | 104.73148 | 50.666474 | 22.985984 | 15.9 | 146.5 | 1 | 15.7581 | 136.596 | 10.3509
13:00 | 66.397101 | 76.471865 | 96.459078 | 100.522486 | 85.679486 | 63.776274 | 101.09472 | 125.465036 | 117.37279 | 105.919601 | 50.675819 | 22.980576 | 16 | 172.3 | 1 | 15.7361 | 129.744 | 10.4675
13:00 | 66.32808 | 76.50124 | 96.636804 | 100.56042 | 85.581191 | 63.761487 | 100.817082 | 125.176991 | 117.352599 | 107.152839 | 50.675005 | 22.96316 | 16.8 | 185.6 | 1 | 15.7682 | 122.881 | 10.7012
13:00 | 66.304889 | 76.537497 | 96.78683 | 100.704017 | 85.646261 | 63.763423 | 100.551181 | 124.887 | 117.31363 | 108.410009 | 50.806716 | 22.973269 | 17.9 | 173.2 | 1 | 15.7986 | 116.067 | 10.7664
13:00 | 66.252546 | 76.590213 | 96.96412 | 100.765183 | 85.648677 | 63.75154 | 100.266899 | 124.585253 | 117.220686 | 109.717926 | 50.747304 | 22.969663 | 17.9 | 162.4 | 1 | 15.6935 | 109.197 | 11.6355
13:00 | 66.201397 | 76.663883 | 97.141369 | 100.898276 | 85.650549 | 63.734387 | 100.001752 | 124.297207 | 117.187805 | 111.080946 | 50.724534 | 22.987482 | 17 | 162.4 | 1 | 15.7117 | 102.388 | 11.0957
13:00 | 66.184861 | 76.69895 | 97.282808 | 100.947313 | 85.637992 | 63.732156 | 99.763036 | 123.984572 | 117.077871 | 112.509829 | 50.69566 | 22.970759 | 16.1 | 147.5 | 1 | 15.8325 | 95.4827 | 10.6405
13:00 | 66.150715 | 76.812227 | 97.452561 | 101.03919 | 85.650124 | 63.707744 | 99.47168 | 123.657481 | 116.948538 | 113.892288 | 50.732915 | 22.972797 | 16.7 | 144.3 | 1 | 15.7793 | 88.6635 | 10.5162
13:00 | 66.127589 | 76.895531 | 97.631764 | 101.115158 | 85.645372 | 63.684931 | 99.227977 | 123.353826 | 116.797432 | 115.353626 | 50.709548 | 22.967473 | 16.1 | 145.4 | 1 | 15.8176 | 83.1684 | 10.667
13:00 | 66.101361 | 77.033307 | 97.793666 | 101.189451 | 85.64204 | 63.656566 | 98.96834 | 123.029962 | 116.645166 | 116.780014 | 50.718661 | 22.97643 | 16.2 | 154.1 | 1 | 15.7271 | 76.3145 | 10.5689
13:00 | 66.099429 | 77.167299 | 97.942215 | 101.248535 | 85.627532 | 63.643794 | 98.693279 | 122.709502 | 116.482034 | 118.228018 | 50.736102 | 22.961635 | 16.1 | 153.1 | 1 | 15.73 | 69.4423 | 10.3589
13:00 | 66.092435 | 77.338028 | 98.094356 | 101.317895 | 85.590245 | 63.62945 | 98.441681 | 122.391558 | 116.292497 | 119.684312 | 50.727802 | 22.972978 | 16.8 | 169.6 | 1 | 15.7914 | 62.6302 | 10.8856
13:00 | 66.110717 | 77.484277 | 98.225191 | 101.378834 | 85.578643 | 63.623817 | 98.181281 | 122.076274 | 116.07908 | 121.081382 | 50.733932 | 22.973297 | 15.9 | 144.5 | 1 | 15.7909 | 55.683 | 10.7823
13:00 | 66.153897 | 77.658188 | 98.394385 | 101.405634 | 85.514181 | 63.597857 | 97.939325 | 121.754106 | 115.853843 | 122.445126 | 50.751115 | 22.96653 | 17.1 | 164.1 | 1 | 15.6508 | 48.8111 | 10.5296
13:00 | 66.182405 | 77.847492 | 98.527195 | 101.470958 | 85.550833 | 63.58604 | 97.719117 | 121.415743 | 115.657019 | 123.711263 | 50.73937 | 22.973269 | 16.3 | 149.3 | 1 | 15.7093 | 41.9796 | 10.4478
13:00 | 66.207155 | 78.082598 | 98.675854 | 101.513065 | 85.537173 | 63.564167 | 97.439257 | 121.068239 | 115.405751 | 124.930952 | 50.765788 | 22.968735 | 16 | 159.5 | 1 | 15.8882 | 35.1283 | 10.4823
13:00 | 66.259552 | 78.305452 | 98.783598 | 101.554738 | 85.495981 | 63.532936 | 97.189128 | 120.75767 | 115.242952 | 126.144822 | 50.74645 | 22.977443 | 16.6 | 154.3 | 1 | 15.6968 | 28.2913 | 10.2593
13:00 | 66.341071 | 78.542124 | 98.932306 | 101.590916 | 85.479799 | 63.516547 | 96.959724 | 120.434813 | 115.113011 | 127.287642 | 50.763944 | 22.976403 | 15.9 | 156.5 | 1 | 15.6341 | 21.4543 | 10.3222
13:00 | 66.361537 | 78.778431 | 99.025121 | 101.603985 | 85.45293 | 63.498423 | 96.709369 | 120.124518 | 114.982906 | 128.390051 | 50.774576 | 22.967986 | 17.2 | 161.9 | 1 | 15.7811 | 14.6153 | 9.88247
13:00 | 66.391304 | 79.034675 | 99.177307 | 101.641426 | 85.387973 | 63.464798 | 96.462987 | 119.813903 | 114.998173 | 129.425342 | 50.784381 | 22.971342 | 15.9 | 153.2 | 1 | 15.759 | 7.73869 | 9.74225
13:00 | 66.460523 | 79.304416 | 99.250304 | 101.659199 | 85.382583 | 63.441686 | 96.23875 | 119.526755 | 115.095071 | 130.371688 | 50.792802 | 22.975626 | 17.1 | 152.4 | 1 | 15.8862 | 0.902298 | 9.80487
13:00 | 66.522521 | 79.572837 | 99.369521 | 101.687694 | 85.350721 | 63.416583 | 95.99176 | 119.268773 | 115.278608 | 131.263649 | 50.791284 | 22.965241 | 16.6 | 161.9 | 1 | 15.7372 | -5.91698 | 10.2422
13:00 | 66.608803 | 79.869993 | 99.469571 | 101.69876 | 85.304055 | 63.393793 | 95.757832 | 118.907029 | 115.568632 | 132.042409 | 50.814839 | 22.986803 | 15.7 | 160.6 | 1 | 15.8348 | -12.7917 | 10.4982
13:00 | 66.655109 | 80.158247 | 99.551934 | 101.719562 | 85.29982 | 63.345979 | 95.567815 | 118.609021 | 115.982073 | 132.785906 | 50.822148 | 22.967418 | 17.1 | 182.9 | 1 | 15.7461 | -19.6907 | 10.7445
13:00 | 66.750575 | 80.474461 | 99.678149 | 101.722184 | 85.234632 | 63.301284 | 95.296691 | 118.338183 | 116.496914 | 133.491115 | 50.853582 | 22.973242 | 17.8 | 191.7 | 1 | 15.7818 | -25.2195 | 10.7755
13:00 | 66.859962 | 80.775889 | 99.77245 | 101.724094 | 85.164065 | 63.238206 | 95.104177 | 118.004665 | 117.004484 | 134.097098 | 50.853257 | 22.988231 | 16.9 | 153.6 | 1 | 15.7263 | -32.0243 | 11.3233
13:00 | 66.949097 | 81.080887 | 99.866734 | 101.724278 | 85.163215 | 63.223885 | 94.891877 | 117.687266 | 117.595184 | 134.628639 | 50.857501 | 22.969678 | 17 | 122.8 | 1 | 15.6939 | -38.9055 | 10.9225
13:00 | 67.046316 | 81.394203 | 99.983018 | 101.705176 | 85.071122 | 63.193198 | 94.640108 | 117.39526 | 118.284187 | 135.082631 | 50.857935 | 22.964353 | 16 | 136.2 | 1 | 15.9174 | -45.7954 | 10.4517
13:00 | 67.142818 | 81.714369 | 100.074947 | 101.704215 | 85.038909 | 63.155155 | 94.423004 | 117.119724 | 118.998363 | 135.48374 | 50.861176 | 22.982088 | 15.6 | 158.3 | 1 | 15.8761 | -52.6853 | 10.4552
13:00 | 67.257892 | 82.020743 | 100.206723 | 101.697693 | 85.002128 | 63.136611 | 94.236901 | 116.787899 | 119.694597 | 135.84986 | 50.847412 | 22.964589 | 16.6 | 158.4 | 1 | 15.5815 | -59.4866 | 10.2864
13:00 | 67.407185 | 82.360308 | 100.323978 | 101.680435 | 84.945548 | 63.074238 | 94.053585 | 116.482309 | 120.443943 | 136.178424 | 50.876187 | 22.986623 | 17.1 | 163.4 | 1 | 15.7589 | -66.3594 | 10.1558
13:00 | 67.531748 | 82.665805 | 100.470397 | 101.686851 | 84.888316 | 63.040926 | 93.829904 | 116.206868 | 121.14758 | 136.409688 | 50.863929 | 22.980577 | 17.1 | 184.8 | 1 | 15.6621 | -73.2117 | 10.3512
13:00 | 67.672768 | 82.994314 | 100.595125 | 101.668855 | 84.85205 | 62.984091 | 93.625702 | 115.91002 | 121.882915 | 136.603448 | 50.887185 | 22.984529 | 16.2 | 154.7 | 1 | 15.7098 | -80.1001 | 10.1177
13:00 | 67.797981 | 83.316095 | 100.727279 | 101.633628 | 84.791854 | 62.962115 | 93.446987 | 115.664644 | 122.552888 | 136.78914 | 50.868906 | 22.977374 | 16.1 | 145.2 | 1 | 15.6165 | -86.9669 | 10.2195
13:00 | 67.947747 | 83.625025 | 100.902586 | 101.610717 | 84.757193 | 62.955161 | 93.245552 | 115.395387 | 123.221342 | 136.926753 | 50.882873 | 22.976334 | 16.2 | 158.3 | 1 | 15.9138 | -93.9051 | 10.3976
13:00 | 68.097888 | 83.927554 | 101.061817 | 101.563697 | 84.700818 | 62.909957 | 93.055312 | 115.252715 | 123.867271 | 136.993163 | 50.927553 | 22.988675 | 16.7 | 156.8 | 1 | 15.7662 | -100.739 | 10.6984
13:00 | 68.220736 | 84.216645 | 101.222828 | 101.51607 | 84.625357 | 62.883367 | 92.883189 | 115.243333 | 124.445897 | 137.007195 | 50.909383 | 22.972978 | 16.7 | 151.2 | 1 | 15.5986 | -107.524 | 10.1563
13:00 | 68.374792 | 84.531618 | 101.428046 | 101.483027 | 84.581516 | 62.876211 | 92.691991 | 115.256122 | 125.025632 | 137.024467 | 50.909044 | 22.982546 | 16.4 | 143.5 | 1 | 15.7024 | -114.391 | 9.93522
13:00 | 68.477662 | 84.82018 | 101.627475 | 101.427255 | 84.519943 | 62.840958 | 92.512867 | 115.340851 | 125.51551 | 136.986291 | 50.915105 | 22.98604 | 16.1 | 150.3 | 1 | 15.6924 | -121.26 | 10.5072
13:00 | 68.622661 | 85.084851 | 101.827032 | 101.377794 | 84.454716 | 62.793087 | 92.323209 | 115.533033 | 125.96319 | 136.922367 | 50.920787 | 22.972382 | 16.3 | 154.9 | 1 | 15.8759 | -126.781 | 10.3776
13:00 | 68.756807 | 85.37033 | 102.031156 | 101.331889 | 84.397734 | 62.741153 | 92.129367 | 115.939248 | 126.396683 | 136.80916 | 50.920787 | 22.973824 | 16.2 | 154.2 | 1 | 15.9006 | -133.691 | 10.243
13:00 | 68.881387 | 85.626803 | 102.250185 | 101.293375 | 84.336634 | 62.781574 | 91.968217 | 116.42972 | 126.788399 | 136.655193 | 50.926984 | 22.973131 | 16.1 | 157.1 | 1 | 15.8246 | -140.488 | 10.6825
13:00 | 69.013073 | 85.903575 | 102.470023 | 101.234964 | 84.275504 | 62.690468 | 91.760578 | 117.060533 | 127.138131 | 136.508808 | 50.93333 | 22.977277 | 16.3 | 151.2 | 1 | 15.7125 | -147.31 | 10.5251
13:00 | 69.126193 | 86.167448 | 102.710976 | 101.198043 | 84.217907 | 62.658197 | 91.594635 | 117.756813 | 127.430387 | 136.325602 | 50.970253 | 22.982408 | 16.1 | 152.8 | 1 | 15.7214 | -154.176 | 10.6612
13:01 | 69.266232 | 86.413281 | 102.930271 | 101.146324 | 84.166803 | 62.617813 | 91.420009 | 118.505608 | 127.663344 | 136.106441 | 50.956517 | 22.987829 | 15.9 | 156.9 | 1 | 15.8035 | -161.081 | 10.1657
13:01 | 69.41672 | 86.666512 | 103.186015 | 101.110205 | 84.113294 | 62.565375 | 91.245726 | 119.346592 | 127.885949 | 135.907422 | 50.972938 | 22.979385 | 15.8 | 155.2 | 1 | 15.6475 | -167.924 | 9.60005
13:01 | 69.564249 | 86.885751 | 103.43507 | 101.076497 | 84.062732 | 62.530263 | 91.046832 | 120.287512 | 128.059529 | 135.640867 | 50.96487 | 22.974199 | 15.9 | 153.1 | 1 | 15.8769 | -174.847 | 10.3302
13:01 | 69.702348 | 87.104607 | 103.681006 | 101.070528 | 83.989877 | 62.511926 | 90.945663 | 121.195992 | 128.168628 | 135.303857 | 50.96666 | 22.975128 | 16.1 | 159.7 | 1 | 15.9182 | -181.747 | 10.5631
13:01 | 69.861797 | 87.326835 | 103.938499 | 101.034355 | 83.926983 | 62.458556 | 90.708118 | 122.136607 | 128.291581 | 135.002657 | 50.960287 | 22.976182 | 16.4 | 157.3 | 1 | 15.8417 | -188.548 | 10.2055
13:01 | 69.982825 | 87.513245 | 104.18337 | 101.0469 | 83.859662 | 62.40805 | 90.554617 | 123.063747 | 128.384572 | 134.686767 | 50.981127 | 22.972798 | 17.1 | 150 | 1 | 15.685 | -195.326 | 10.2291
13:01 | 70.106483 | 87.736554 | 104.428071 | 101.05142 | 83.814475 | 62.394824 | 90.387014 | 123.995561 | 128.435013 | 134.358515 | 50.975907 | 22.982963 | 16.9 | 178.6 | 1 | 15.7878 | -202.205 | 10.4472
13:01 | 70.229422 | 87.920009 | 104.675129 | 101.077169 | 83.746127 | 62.374939 | 90.266385 | 124.89958 | 128.450331 | 134.005158 | 50.990944 | 22.9704 | 16.9 | 143 | 1 | 15.8208 | -209.127 | 10.2261
13:01 | 70.359568 | 88.106801 | 104.929766 | 101.106937 | 83.683212 | 62.325399 | 90.174237 | 125.811059 | 128.470306 | 133.647103 | 50.995311 | 22.980453 | 16.9 | 188 | 1 | 15.6211 | -215.929 | 9.67334
13:01 | 70.496169 | 88.271027 | 105.171576 | 101.145467 | 83.595791 | 62.302122 | 90.129114 | 126.662062 | 128.446547 | 133.288192 | 51.000233 | 22.979718 | 16.4 | 153 | 1 | 15.8543 | -222.837 | 9.64966
13:01 | 70.619106 | 88.442053 | 105.421321 | 101.211154 | 83.527981 | 62.296955 | 90.152437 | 127.456098 | 128.367245 | 132.892916 | 51.031689 | 22.993321 | 16.2 | 160.9 | 1 | 15.9205 | -229.689 | 9.60684
13:01 | 70.731394 | 88.583056 | 105.64588 | 101.256087 | 83.453231 | 62.256252 | 90.202247 | 128.180032 | 128.255516 | 132.508752 | 51.03333 | 22.98202 | 16.4 | 163.3 | 1 | 15.7277 | -235.115 | 9.21146
13:01 | 70.826743 | 88.734679 | 105.879085 | 101.336594 | 83.408313 | 62.169839 | 90.349617 | 128.87391 | 128.154079 | 132.129578 | 51.012883 | 22.977513 | 16.1 | 169 | 1 | 15.8058 | -242.01 | 9.48243
13:01 | 70.942536 | 88.886728 | 106.130309 | 101.435003 | 83.33619 | 62.149991 | 90.598631 | 129.525516 | 128.029491 | 131.758419 | 51.063566 | 22.982838 | 16.3 | 151.6 | 1 | 15.7024 | -248.83 | 9.77474
13:01 | 70.942536 | 88.886728 | 106.130309 | 101.435003 | 83.33619 | 62.149991 | 90.598631 | 129.525516 | 128.029491 | 131.758419 | 51.063566 | 22.982838 | 16.2 | 167.4 | 1 | 11.3161 | -248.473 | 10.7117
13:01 | 70.999078 | 88.998189 | 106.347913 | 101.527322 | 83.26017 | 62.171332 | 90.937707 | 130.163853 | 127.863413 | 131.332052 | 51.029723 | 22.974546 | 16.2 | 162.1 | 1 | 11.1513 | -241.663 | 10.8757
13:01 | 71.111326 | 89.121398 | 106.583313 | 101.626527 | 83.180904 | 62.151256 | 91.366245 | 130.730921 | 127.709073 | 130.931944 | 51.034171 | 22.981438 | 15.9 | 153.1 | 1 | 11.3361 | -234.851 | 11.2215
13:01 | 71.239851 | 89.243327 | 106.795725 | 101.756147 | 83.132324 | 62.171171 | 91.849851 | 131.259869 | 127.545328 | 130.516469 | 51.060407 | 22.974199 | 16.9 | 160.6 | 1 | 11.3015 | -228.045 | 11.6072
13:01 | 71.330957 | 89.355418 | 107.008275 | 101.878211 | 83.060231 | 62.143841 | 92.476594 | 131.715183 | 127.392422 | 130.081435 | 51.072881 | 22.981008 | 16 | 146.5 | 1 | 11.3339 | -221.196 | 11.0912
13:01 | 71.407755 | 89.441629 | 107.209662 | 102.009476 | 83.00451 | 62.056466 | 93.081619 | 132.091104 | 127.15989 | 129.64478 | 51.065925 | 22.97804 | 16.2 | 155.8 | 1 | 11.2127 | -214.285 | 11.0964
13:01 | 71.476054 | 89.541985 | 107.402858 | 102.168327 | 82.936718 | 62.01425 | 93.739778 | 132.478192 | 126.968263 | 129.190291 | 51.071688 | 22.978706 | 15.6 | 155.5 | 1 | 11.4351 | -207.426 | 10.5762
13:01 | 71.579562 | 89.623643 | 107.595776 | 102.323138 | 82.918427 | 61.96739 | 94.428226 | 132.787392 | 126.736484 | 128.742094 | 51.069776 | 22.979996 | 18.1 | 175.8 | 1 | 11.2597 | -200.543 | 10.4805
13:01 | 71.662395 | 89.709286 | 107.788876 | 102.47574 | 82.873896 | 61.938926 | 95.189134 | 133.057463 | 126.503697 | 128.285892 | 51.092744 | 22.992669 | 16.4 | 140.2 | 1 | 11.1786 | -193.664 | 10.0107
13:01 | 71.791921 | 89.787958 | 107.975391 | 102.6452 | 82.846219 | 61.906706 | 95.882388 | 133.287293 | 126.256049 | 127.789004 | 51.099767 | 22.976959 | 15.9 | 157.8 | 1 | 11.2773 | -186.828 | 9.92163
13:01 | 71.874892 | 89.850665 | 108.113778 | 102.812134 | 82.812374 | 61.896585 | 96.637954 | 133.510724 | 126.006736 | 127.323823 | 51.105787 | 22.977708 | 15.9 | 160.9 | 1 | 11.3043 | -180.007 | 10.5951
13:01 | 71.989863 | 89.927159 | 108.292136 | 102.985402 | 82.794959 | 61.810892 | 97.343685 | 133.677758 | 125.76285 | 126.891001 | 51.115698 | 22.976127 | 16 | 164.1 | 1 | 11.0995 | -173.074 | 10.3395
13:01 | 72.102795 | 89.966855 | 108.458751 | 103.20475 | 82.815963 | 61.774416 | 98.13278 | 133.862787 | 125.515602 | 126.428983 | 51.10416 | 22.987761 | 16.1 | 147.3 | 1 | 11.1832 | -166.279 | 10.225
13:01 | 72.191313 | 90.020947 | 108.594378 | 103.341524 | 82.812015 | 61.698152 | 98.693809 | 133.866878 | 125.200018 | 126.003159 | 51.112824 | 22.974449 | 16.4 | 156.2 | 1 | 11.1954 | -160.775 | 9.78886
13:01 | 72.247051 | 90.037411 | 108.717099 | 103.488807 | 82.82249 | 61.678311 | 99.385756 | 133.957585 | 124.909951 | 125.543404 | 51.126327 | 22.972938 | 15.6 | 168.7 | 1 | 11.2652 | -153.912 | 9.70503
13:01 | 72.335374 | 90.09321 | 108.887876 | 103.70649 | 82.861214 | 61.67675 | 100.030098 | 133.996209 | 124.660521 | 125.086549 | 51.151016 | 22.973673 | 17.3 | 160.4 | 1 | 11.3549 | -147.108 | 9.38832
13:01 | 72.4027 | 90.118917 | 108.996699 | 103.878851 | 82.901878 | 61.605407 | 100.623239 | 133.962053 | 124.350653 | 124.579233 | 51.115467 | 22.976252 | 16.6 | 169 | 1 | 11.1126 | -140.222 | 9.86835
13:01 | 72.476602 | 90.169562 | 109.126493 | 104.081285 | 82.940268 | 61.560984 | 101.123014 | 133.989006 | 124.063827 | 124.137368 | 51.1303 | 22.970872 | 16.2 | 156.2 | 1 | 11.1653 | -133.349 | 10.3952
13:01 | 72.541569 | 90.179681 | 109.255019 | 104.243433 | 82.987403 | 61.557619 | 101.686668 | 133.870252 | 123.766718 | 123.667009 | 51.145241 | 22.980024 | 17.2 | 173.1 | 1 | 11.2469 | -126.513 | 10.4365
13:01 | 72.607884 | 90.187177 | 109.36011 | 104.429651 | 83.070094 | 61.547913 | 102.227374 | 133.766867 | 123.445759 | 123.182269 | 51.148508 | 22.984808 | 16.8 | 146.4 | 1 | 11.2954 | -119.659 | 10.6298
13:01 | 72.668768 | 90.196182 | 109.451841 | 104.617696 | 83.125958 | 61.566167 | 102.783665 | 133.75896 | 123.185039 | 122.757224 | 51.17077 | 22.985224 | 16.6 | 159.9 | 1 | 11.182 | -112.797 | 10.6617
13:01 | 72.762832 | 90.201387 | 109.535532 | 104.775783 | 83.218611 | 61.552383 | 103.346145 | 133.567789 | 122.87977 | 122.303389 | 51.169048 | 22.971746 | 16.3 | 151 | 1 | 11.2694 | -105.907 | 10.9654
13:01 | 72.815182 | 90.204698 | 109.615123 | 104.952842 | 83.304693 | 61.595298 | 103.910545 | 133.437752 | 122.563594 | 121.872091 | 51.165211 | 22.971607 | 16.3 | 153 | 1 | 11.298 | -99.0773 | 10.9208
13:01 | 72.893905 | 90.212273 | 109.704062 | 105.096502 | 83.387622 | 61.635547 | 104.522327 | 133.247202 | 122.253805 | 121.374738 | 51.167502 | 22.984225 | 17.1 | 164.8 | 1 | 11.1987 | -92.1971 | 10.7159
13:01 | 72.964336 | 90.192011 | 109.759592 | 105.252347 | 83.506707 | 61.635426 | 105.156239 | 133.165104 | 121.960863 | 120.885006 | 51.175312 | 22.980496 | 16.3 | 164.5 | 1 | 11.2081 | -85.3296 | 10.2332
13:01 | 73.033175 | 90.18274 | 109.819704 | 105.387807 | 83.612801 | 61.67185 | 105.848431 | 132.935605 | 121.624353 | 120.429177 | 51.188028 | 22.97854 | 16.2 | 164.9 | 1 | 11.2387 | -78.4903 | 9.92992
13:01 | 73.091986 | 90.153895 | 109.877649 | 105.559732 | 83.732762 | 61.723202 | 106.545095 | 132.715969 | 121.302988 | 119.961426 | 51.190401 | 22.971053 | 16.6 | 177 | 1 | 11.4277 | -71.6684 | 10.0253
13:01 | 73.157758 | 90.15261 | 109.915463 | 105.706525 | 83.88969 | 61.791713 | 107.298133 | 132.498705 | 121.012374 | 119.523212 | 51.20671 | 22.968987 | 16 | 166.7 | 1 | 11.2374 | -64.7524 | 10.0902
13:01 | 73.189581 | 90.132493 | 109.966184 | 105.845721 | 84.01597 | 61.835483 | 108.047976 | 132.284752 | 120.68477 | 119.065642 | 51.206032 | 22.975504 | 17.2 | 177.2 | 1 | 11.2327 | -57.8618 | 10.3128
13:01 | 73.232188 | 90.130294 | 110.01521 | 105.991248 | 84.182321 | 61.917582 | 108.863694 | 132.05521 | 120.370407 | 118.65923 | 51.226517 | 22.975365 | 16.1 | 148.8 | 1 | 11.1661 | -52.3807 | 10.6735
13:01 | 73.275009 | 90.060642 | 110.003341 | 106.115267 | 84.319168 | 61.992543 | 109.663487 | 131.782482 | 120.028329 | 118.212299 | 51.208446 | 22.969319 | 16 | 154.2 | 1 | 11.27 | -45.5622 | 10.9699
13:01 | 73.333504 | 90.057318 | 110.045447 | 106.244105 | 84.529255 | 62.095533 | 110.524164 | 131.588404 | 119.748843 | 117.76755 | 51.238705 | 22.978998 | 15.5 | 169.9 | 1 | 11.3766 | -38.6918 | 10.7814
13:01 | 73.380251 | 90.011014 | 110.054677 | 106.379668 | 84.776331 | 62.211002 | 111.366711 | 131.341674 | 119.437586 | 117.326204 | 51.242948 | 22.986763 | 16.5 | 149.9 | 1 | 11.2282 | -31.833 | 10.8952
13:01 | 73.405307 | 89.972313 | 110.071102 | 106.501918 | 84.902394 | 62.294655 | 112.193325 | 131.047837 | 119.080221 | 116.866087 | 51.225189 | 22.977792 | 15.9 | 143.5 | 1 | 11.2006 | -24.9568 | 10.9846
13:01 | 73.454845 | 89.925504 | 110.084441 | 106.608938 | 85.130276 | 62.413097 | 112.966988 | 130.758368 | 118.778435 | 116.420357 | 51.249713 | 22.988996 | 17.5 | 155.5 | 1 | 11.2091 | -18.0593 | 11.406
13:01 | 73.501428 | 89.879727 | 110.069106 | 106.713732 | 85.368486 | 62.51439 | 113.753554 | 130.483624 | 118.428803 | 115.997207 | 51.250798 | 22.977667 | 16.6 | 144.6 | 1 | 11.2416 | -11.2371 | 11.4221
13:01 | 73.520176 | 89.829432 | 110.08599 | 106.794556 | 85.589716 | 62.625079 | 114.43165 | 130.239841 | 118.177793 | 115.637316 | 51.270699 | 22.970623 | 16.3 | 160.1 | 1 | 11.2793 | -4.33061 | 11.3888
13:01 | 73.54968 | 89.766552 | 110.066165 | 106.881516 | 85.860946 | 62.744316 | 115.169533 | 129.978397 | 117.85765 | 115.220979 | 51.283184 | 22.973299 | 15.9 | 148 | 1 | 11.2239 | 2.4909 | 11.6224
13:01 | 73.568588 | 89.722441 | 110.054191 | 106.944036 | 86.129722 | 62.865642 | 115.839264 | 129.781362 | 117.567599 | 114.812588 | 51.263595 | 22.964799 | 16.2 | 154.2 | 1 | 11.2922 | 9.36116 | 12.043
13:01 | 73.621234 | 89.681813 | 110.027408 | 107.034448 | 86.403848 | 62.992593 | 116.469541 | 129.641325 | 117.280452 | 114.38867 | 51.284228 | 22.979414 | 15.8 | 160.2 | 1 | 11.1634 | 16.221 | 11.1274
13:01 | 73.641651 | 89.605098 | 109.978001 | 107.104089 | 86.655423 | 63.109824 | 117.062984 | 129.577663 | 116.97599 | 113.974138 | 51.285733 | 22.972301 | 16.2 | 159.5 | 1 | 11.2672 | 23.0426 | 11.0514
13:01 | 73.646448 | 89.544755 | 109.99398 | 107.151356 | 86.932845 | 63.245416 | 117.638956 | 129.605066 | 116.71169 | 113.557341 | 51.284784 | 22.974936 | 17.8 | 167.8 | 1 | 11.3272 | 29.8615 | 11.2237
13:01 | 73.66001 | 89.472433 | 109.946884 | 107.233388 | 87.298242 | 63.370413 | 118.157883 | 129.723767 | 116.399766 | 113.127601 | 51.293257 | 22.985585 | 17.4 | 155.8 | 1 | 11.3422 | 36.716 | 11.0906
13:01 | 73.652006 | 89.416617 | 109.925705 | 107.285661 | 87.5146 | 63.512677 | 118.633473 | 129.921275 | 116.101065 | 112.765288 | 51.296416 | 22.972232 | 16.2 | 162.7 | 1 | 11.2303 | 43.594 | 10.8011
13:01 | 73.664579 | 89.35795 | 109.880709 | 107.335619 | 87.849434 | 63.655359 | 119.068915 | 130.191748 | 115.795598 | 112.377426 | 51.307233 | 22.976808 | 15.8 | 163.3 | 1 | 11.2976 | 50.4908 | 10.7375
13:02 | 73.684474 | 89.292247 | 109.847003 | 107.429684 | 88.12478 | 63.801898 | 119.481015 | 130.570205 | 115.496426 | 112.011023 | 51.333058 | 22.981772 | 18.1 | 169.4 | 1 | 11.2194 | 55.9752 | 11.0139
13:02 | 73.664005 | 89.230609 | 109.818182 | 107.480454 | 88.456887 | 63.947483 | 119.868161 | 130.980759 | 115.130377 | 111.608 | 51.307179 | 22.976752 | 15.9 | 160.4 | 1 | 11.2154 | 62.8029 | 10.3874
13:02 | 73.707923 | 89.122407 | 109.747145 | 107.622061 | 88.797673 | 64.092826 | 120.210139 | 131.499841 | 114.888262 | 111.248198 | 51.351914 | 22.975103 | 16.3 | 169.1 | 1 | 11.2747 | 69.6504 | 10.7607
13:02 | 73.727203 | 89.062977 | 109.729734 | 107.63812 | 89.070729 | 64.211454 | 120.486129 | 132.033614 | 114.623149 | 110.853393 | 51.31896 | 22.975824 | 16.3 | 146.6 | 1 | 11.2737 | 76.4904 | 10.8519
13:02 | 73.734712 | 88.983257 | 109.670197 | 107.78098 | 89.373757 | 64.359983 | 120.735439 | 132.630536 | 114.311869 | 110.46932 | 51.330103 | 22.969916 | 16.4 | 162.7 | 1 | 11.2641 | 83.3359 | 10.4294
13:02 | 73.749476 | 88.915898 | 109.627691 | 107.889456 | 89.731463 | 64.485577 | 120.971258 | 133.225288 | 114.060505 | 110.074227 | 51.346668 | 22.974603 | 16.4 | 148.1 | 1 | 11.2605 | 90.2023 | 10.7076
13:02 | 73.733336 | 88.821157 | 109.529887 | 108.039962 | 90.023518 | 64.619558 | 121.14791 | 133.859754 | 113.759874 | 109.685233 | 51.345624 | 22.982549 | 15.8 | 157.3 | 1 | 11.148 | 97.0164 | 10.8063
13:02 | 73.721151 | 88.732402 | 109.482913 | 108.180854 | 90.375919 | 64.725021 | 121.308023 | 134.502198 | 113.514569 | 109.347359 | 51.34736 | 22.960709 | 17.2 | 156.1 | 1 | 11.2093 | 103.91 | 10.4941
13:02 | 73.701564 | 88.650601 | 109.426956 | 108.280813 | 90.615754 | 64.877344 | 121.426547 | 135.165419 | 113.270161 | 108.978259 | 51.366961 | 22.977696 | 16.4 | 162.3 | 1 | 11.2442 | 110.741 | 10.5689
13:02 | 73.679504 | 88.556868 | 109.340399 | 108.443067 | 90.933142 | 64.991547 | 121.515619 | 135.786675 | 113.046661 | 108.641685 | 51.374891 | 22.961292 | 16.7 | 172.1 | 1 | 11.2626 | 117.583 | 10.8515
13:02 | 73.696887 | 88.506394 | 109.305242 | 108.597467 | 91.187168 | 65.130723 | 121.575976 | 136.408688 | 112.85879 | 108.338726 | 51.375433 | 22.962928 | 15.8 | 140.6 | 1 | 11.1374 | 124.446 | 10.3858
13:02 | 73.712908 | 88.391844 | 109.199597 | 108.758545 | 91.410734 | 65.236218 | 121.594713 | 136.977156 | 112.705205 | 107.987416 | 51.390629 | 22.968197 | 16 | 164.3 | 1 | 11.1346 | 131.255 | 10.6236
13:02 | 73.691703 | 88.306529 | 109.13163 | 108.994691 | 91.776501 | 65.372553 | 121.611868 | 137.544811 | 112.596575 | 107.661631 | 51.404184 | 22.973952 | 16.8 | 137.1 | 1 | 11.2999 | 138.168 | 11.1609
13:02 | 73.687334 | 88.233779 | 109.044011 | 109.194948 | 92.023503 | 65.508338 | 121.602663 | 138.082766 | 112.589387 | 107.350656 | 51.402219 | 22.978431 | 15.6 | 151.8 | 1 | 11.1875 | 145.021 | 10.9586
13:02 | 73.69344 | 88.126955 | 108.948076 | 109.39729 | 92.307508 | 65.608384 | 121.553735 | 138.584503 | 112.644148 | 107.026023 | 51.385329 | 22.971609 | 17.3 | 161.8 | 1 | 11.1562 | 151.885 | 10.9671
13:02 | 73.686212 | 88.043777 | 108.874887 | 109.586511 | 92.605443 | 65.723998 | 121.495666 | 139.044781 | 112.769538 | 106.725315 | 51.391564 | 22.9733 | 16.5 | 159 | 1 | 11.3369 | 158.764 | 11.6633
13:02 | 73.680253 | 87.974437 | 108.813702 | 109.821689 | 92.848539 | 65.82744 | 121.4181 | 139.476817 | 112.989258 | 106.402915 | 51.401378 | 22.964773 | 16.3 | 163.2 | 1 | 11.2197 | 165.568 | 11.9154
13:02 | 73.639647 | 87.850721 | 108.747485 | 110.042599 | 93.056625 | 65.951213 | 121.316654 | 139.867302 | 113.299745 | 106.109798 | 51.42838 | 22.970402 | 16.2 | 149.3 | 1 | 11.1769 | 172.437 | 11.1523
13:02 | 73.632753 | 87.769069 | 108.691354 | 110.241659 | 93.256108 | 66.058761 | 121.192268 | 140.212113 | 113.673616 | 105.81512 | 51.439184 | 22.972801 | 15.9 | 162.3 | 1 | 11.3154 | 177.931 | 10.6114
13:02 | 73.625391 | 87.682641 | 108.657646 | 110.498607 | 93.501865 | 66.171067 | 121.055178 | 140.528205 | 114.145651 | 105.522169 | 51.448631 | 22.981024 | 16.4 | 160.1 | 1 | 11.1521 | 184.732 | 10.5147
13:02 | 73.610105 | 87.615756 | 108.630152 | 110.741433 | 93.744739 | 66.263891 | 120.875984 | 140.807148 | 114.664698 | 105.260544 | 51.462376 | 22.973814 | 16.2 | 151.4 | 1 | 11.2443 | 191.615 | 10.9038
13:02 | 73.581083 | 87.51541 | 108.627406 | 110.954535 | 93.946669 | 66.344484 | 120.721759 | 141.025543 | 115.212935 | 104.950476 | 51.45549 | 22.966049 | 16.5 | 168.1 | 1 | 11.1976 | 198.487 | 10.974
13:02 | 73.564901 | 87.453319 | 108.655558 | 111.188251 | 94.110245 | 66.44076 | 120.535547 | 141.218896 | 115.799372 | 104.689789 | 51.460045 | 22.979 | 16 | 155.8 | 1 | 11.3976 | 205.363 | 10.9626
13:02 | 73.544871 | 87.349132 | 108.663702 | 111.432495 | 94.347842 | 66.512058 | 120.319537 | 141.368436 | 116.404732 | 104.401677 | 51.459109 | 22.967768 | 16.3 | 150 | 1 | 11.2071 | 212.206 | 11.0166
13:02 | 73.499893 | 87.250006 | 108.707092 | 111.676101 | 94.513661 | 66.604875 | 120.112761 | 141.510767 | 117.013262 | 104.117531 | 51.50758 | 22.968323 | 16.1 | 149.7 | 1 | 11.2822 | 219.055 | 11.1196
13:02 | 73.462143 | 87.152188 | 108.758782 | 111.922348 | 94.670639 | 66.668142 | 119.886687 | 141.581535 | 117.647127 | 103.794102 | 51.472285 | 22.977641 | 16.6 | 156.4 | 1 | 11.2621 | 225.934 | 11.2023
13:02 | 73.423523 | 87.051951 | 108.824474 | 112.141284 | 94.855436 | 66.74379 | 119.646819 | 141.639794 | 118.261964 | 103.604452 | 51.476812 | 22.962083 | 16.1 | 161.7 | 1 | 11.1681 | 232.761 | 11.2943
13:02 | 73.391317 | 86.956697 | 108.925156 | 112.373662 | 95.006708 | 66.828491 | 119.426819 | 141.685363 | 118.868321 | 103.393895 | 51.473572 | 22.983825 | 16.1 | 143.9 | 1 | 11.2509 | 239.607 | 11.4559
13:02 | 73.341284 | 86.86961 | 109.032388 | 112.608472 | 95.150134 | 66.901917 | 119.153112 | 141.688575 | 119.462711 | 103.223435 | 51.483969 | 22.967962 | 16.5 | 155.8 | 1 | 11.2495 | 246.471 | 11.7235
13:02 | 73.323082 | 86.772728 | 109.154168 | 112.920366 | 95.417419 | 66.973812 | 118.890478 | 141.70805 | 120.026068 | 103.220051 | 51.526475 | 22.969807 | 16.3 | 158.2 | 1 | 7.71877 | 249.965 | 11.0754
13:02 | 73.302568 | 86.67027 | 109.2805 | 113.031855 | 95.428741 | 67.036232 | 118.613645 | 141.650403 | 120.56478 | 103.226884 | 51.495978 | 22.969432 | 16.3 | 159.2 | 1 | 6.8412 | 244.106 | 11.0276
13:02 | 73.315919 | 86.576934 | 109.421494 | 113.224815 | 95.549788 | 67.094626 | 118.315162 | 141.582094 | 121.05051 | 103.359667 | 51.50018 | 22.961473 | 16.1 | 146.8 | 1 | 6.68264 | 237.204 | 11.24
13:02 | 73.333693 | 86.508857 | 109.582875 | 113.415283 | 95.685847 | 67.172802 | 118.054847 | 141.491213 | 121.533521 | 103.579113 | 51.500763 | 22.973606 | 17.2 | 156.5 | 1 | 6.74556 | 230.32 | 11.4279
13:02 | 73.342233 | 86.452652 | 109.765215 | 113.654631 | 95.766408 | 67.224444 | 117.756699 | 141.375288 | 121.979208 | 103.930092 | 51.537264 | 22.981746 | 17.4 | 144.9 | 1 | 6.86117 | 223.518 | 11.1553
13:02 | 73.342286 | 86.376808 | 109.929817 | 113.772121 | 95.802864 | 67.280644 | 117.463993 | 141.230312 | 122.366229 | 104.300377 | 51.511064 | 22.969724 | 16.2 | 153.3 | 1 | 6.74468 | 218.019 | 11.2087
13:02 | 73.33642 | 86.311298 | 110.120509 | 114.042809 | 95.937864 | 67.33125 | 117.181969 | 141.085826 | 122.721244 | 104.77493 | 51.537535 | 22.975354 | 16.3 | 156.4 | 1 | 6.75655 | 211.161 | 11.5036
13:02 | 73.329256 | 86.268822 | 110.306158 | 114.199045 | 96.039469 | 67.38003 | 116.871917 | 140.926887 | 123.061529 | 105.322842 | 51.555467 | 22.96017 | 15.7 | 152.2 | 1 | 6.67069 | 204.341 | 11.0842
13:02 | 73.296875 | 86.227526 | 110.477946 | 114.362744 | 96.168339 | 67.429479 | 116.556356 | 140.753547 | 123.351125 | 105.904285 | 51.549585 | 22.972359 | 16.3 | 156.9 | 1 | 6.64532 | 197.458 | 11.6022
13:02 | 73.295392 | 86.202765 | 110.691162 | 114.514991 | 96.102835 | 67.489535 | 116.252484 | 140.571889 | 123.630817 | 106.54983 | 51.560238 | 22.976768 | 15.3 | 155.9 | 1 | 6.7651 | 190.616 | 11.2348
13:02 | 73.273488 | 86.185327 | 110.879015 | 114.652484 | 96.240167 | 67.548623 | 115.93878 | 140.349894 | 123.861984 | 107.207076 | 51.548595 | 22.963595 | 16.2 | 158.4 | 1 | 6.8426 | 183.822 | 11.4112
13:02 | 73.252986 | 86.15738 | 111.092631 | 114.803783 | 96.288236 | 67.580003 | 115.62812 | 140.13906 | 124.058499 | 107.878512 | 51.575025 | 22.988832 | 16.7 | 167.6 | 1 | 6.71208 | 176.932 | 11.1025
13:02 | 73.194328 | 86.135364 | 111.288724 | 114.979503 | 96.37654 | 67.611798 | 115.31221 | 139.907312 | 124.247934 | 108.566742 | 51.574564 | 22.969433 | 16.3 | 160.1 | 1 | 6.73209 | 170.079 | 10.488
13:02 | 73.156371 | 86.145981 | 111.47971 | 115.045867 | 96.408734 | 67.64885 | 115.015201 | 139.668306 | 124.408345 | 109.259422 | 51.587522 | 22.966285 | 17 | 155 | 1 | 6.81393 | 163.285 | 10.5011
13:02 | 73.133917 | 86.159225 | 111.683345 | 115.204091 | 96.385004 | 67.690473 | 114.687872 | 139.404974 | 124.534992 | 109.967828 | 51.594529 | 22.968046 | 17.1 | 166.5 | 1 | 6.65157 | 156.379 | 10.5343
13:02 | 73.110834 | 86.157181 | 111.878502 | 115.303772 | 96.445628 | 67.741053 | 114.35682 | 139.14152 | 124.627058 | 110.632422 | 51.604775 | 22.968255 | 15.9 | 158.8 | 1 | 6.75768 | 149.568 | 10.7347
13:02 | 73.079705 | 86.191658 | 112.049714 | 115.447174 | 96.465685 | 67.787567 | 114.041865 | 138.875967 | 124.692409 | 111.323749 | 51.603691 | 22.964081 | 15.9 | 168.9 | 1 | 6.72265 | 142.65 | 10.3861
13:02 | 73.064789 | 86.201173 | 112.260704 | 115.486549 | 96.451808 | 67.810952 | 113.721303 | 138.598609 | 124.747284 | 111.973162 | 51.60918 | 22.967894 | 16.4 | 162 | 1 | 6.81451 | 135.807 | 10.514
13:02 | 73.028152 | 86.283831 | 112.44678 | 115.605297 | 96.497667 | 67.812896 | 113.394395 | 138.308544 | 124.786875 | 112.634352 | 51.62295 | 22.969184 | 16.1 | 163.9 | 1 | 6.73014 | 128.932 | 10.1579
13:02 | 72.999761 | 86.341553 | 112.632752 | 115.666208 | 96.457261 | 67.838104 | 113.070596 | 138.006864 | 124.810073 | 113.342678 | 51.618478 | 22.964788 | 16.5 | 160.1 | 1 | 6.70823 | 122.036 | 10.2819
13:02 | 72.952229 | 86.418911 | 112.806067 | 115.769332 | 96.522055 | 67.836964 | 112.740593 | 137.698536 | 124.814056 | 114.06153 | 51.628778 | 22.971721 | 17.6 | 197.5 | 1 | 6.73097 | 115.185 | 10.1898
13:02 | 72.908452 | 86.512241 | 112.943332 | 115.822654 | 96.504216 | 67.837152 | 112.414918 | 137.375569 | 124.7959 | 114.845041 | 51.636544 | 22.958576 | 17.4 | 167.1 | 1 | 6.65747 | 109.667 | 10.7538
13:02 | 72.875701 | 86.614615 | 113.127722 | 115.936344 | 96.553573 | 67.854328 | 112.092352 | 137.04893 | 124.750994 | 115.603541 | 51.644039 | 22.950021 | 16 | 149.2 | 1 | 6.82053 | 102.84 | 10.4174
13:02 | 72.837216 | 86.747855 | 113.306303 | 115.981397 | 96.451359 | 67.852504 | 111.767529 | 136.717017 | 124.698614 | 116.382439 | 51.650829 | 22.955165 | 16.5 | 147.7 | 1 | 6.6518 | 95.9432 | 10.4547
13:02 | 72.833526 | 86.916823 | 113.470593 | 115.98834 | 96.426772 | 67.855427 | 111.45533 | 136.39933 | 124.627425 | 117.199805 | 51.658364 | 22.958368 | 16.4 | 152.6 | 1 | 6.75819 | 89.0741 | 10.8307
13:02 | 72.811429 | 87.090618 | 113.615284 | 116.044174 | 96.391726 | 67.880151 | 111.140036 | 136.084846 | 124.523641 | 118.029033 | 51.661685 | 22.957439 | 16.2 | 158.3 | 1 | 6.7353 | 82.1868 | 11.1126
13:02 | 72.819022 | 87.303683 | 113.759601 | 116.055362 | 96.406437 | 67.892299 | 110.813075 | 135.736965 | 124.389769 | 118.897128 | 51.658459 | 22.955401 | 17.6 | 163.1 | 1 | 6.70125 | 75.3373 | 11.0218
13:02 | 72.819022 | 87.303683 | 113.759601 | 116.055362 | 96.406437 | 67.892299 | 110.813075 | 135.736965 | 124.389769 | 118.897128 | 51.658459 | 22.955401 | 16.2 | 162.5 | 1 | 6.72225 | 68.4712 | 10.6724
13:02 | 72.806149 | 87.531763 | 113.889633 | 116.077317 | 96.353894 | 67.896817 | 110.50642 | 135.395862 | 124.248288 | 119.770787 | 51.671836 | 22.95737 | 16.7 | 136.4 | 1 | 6.87678 | 61.6396 | 10.3217
13:02 | 72.802339 | 87.767944 | 114.044396 | 116.12246 | 96.294681 | 67.893345 | 110.169375 | 135.037993 | 124.085087 | 120.670399 | 51.673083 | 22.96838 | 16.5 | 150.3 | 1 | 6.77882 | 54.776 | 10.5274
13:02 | 72.813675 | 88.064793 | 114.146178 | 116.133909 | 96.270687 | 67.891816 | 109.871402 | 134.69654 | 123.902541 | 121.594245 | 51.691446 | 22.96013 | 16.5 | 149.2 | 1 | 6.69881 | 47.8965 | 10.6964
13:02 | 72.842122 | 88.322041 | 114.25076 | 116.102863 | 96.199045 | 67.891414 | 109.568865 | 134.360213 | 123.700528 | 122.46504 | 51.703373 | 22.95737 | 16.3 | 130.6 | 1 | 6.75094 | 41.0518 | 10.8224
13:03 | 72.84779 | 88.660053 | 114.322778 | 116.103478 | 96.142152 | 67.861019 | 109.240156 | 133.986925 | 123.520912 | 123.356811 | 51.693262 | 22.946845 | 16.6 | 152 | 1 | 6.79259 | 34.1461 | 11.4466
13:03 | 72.91023 | 88.954026 | 114.441602 | 116.120731 | 96.108727 | 67.86909 | 108.939356 | 133.656904 | 123.3183 | 124.251672 | 51.710406 | 22.961683 | 16.3 | 179.4 | 1 | 6.83905 | 27.3169 | 11.291
13:03 | 72.927327 | 89.30171 | 114.487505 | 116.124032 | 96.026725 | 67.854865 | 108.640413 | 133.314502 | 123.104475 | 125.085848 | 51.722102 | 22.943906 | 17 | 147 | 1 | 6.65975 | 20.4726 | 10.9219
13:03 | 72.95624 | 89.637107 | 114.595771 | 116.100596 | 95.97803 | 67.851097 | 108.340581 | 132.987822 | 122.903547 | 125.910131 | 51.714242 | 22.95389 | 16.6 | 155.4 | 1 | 6.85767 | 13.5813 | 10.7769
13:03 | 72.981289 | 89.996343 | 114.667702 | 116.081549 | 95.904054 | 67.846243 | 108.043407 | 132.649552 | 122.719559 | 126.696152 | 51.721316 | 22.95518 | 16.8 | 190 | 1 | 6.82554 | 6.73473 | 10.3761
13:03 | 73.004187 | 90.358031 | 114.752684 | 116.04762 | 95.849412 | 67.837314 | 107.742203 | 132.31593 | 122.532776 | 127.509234 | 51.747526 | 22.948468 | 15.3 | 147.2 | 1 | 6.83812 | 1.27572 | 10.3601
13:03 | 73.064897 | 90.744031 | 114.781714 | 116.028101 | 95.793673 | 67.802693 | 107.434576 | 131.982889 | 122.380584 | 128.232322 | 51.754464 | 22.947636 | 16.2 | 156.9 | 1 | 6.72231 | -5.5958 | 10.099
13:03 | 73.143808 | 91.136458 | 114.883455 | 115.991682 | 95.706983 | 67.822417 | 107.157288 | 131.63673 | 122.329119 | 128.94453 | 51.736874 | 22.956317 | 16 | 154.9 | 1 | 6.74035 | -12.4555 | 10.4674
13:03 | 73.220525 | 91.512359 | 114.954762 | 115.972699 | 95.618124 | 67.810658 | 106.872344 | 131.285517 | 122.319354 | 129.618674 | 51.753001 | 22.95371 | 15.9 | 166.6 | 1 | 6.86299 | -19.3124 | 10.3767
13:03 | 73.292894 | 91.887332 | 115.053836 | 115.912843 | 95.524109 | 67.807963 | 106.576429 | 130.951727 | 122.30908 | 130.229961 | 51.739354 | 22.966966 | 16.6 | 161.3 | 1 | 6.76942 | -26.1958 | 10.2648
13:03 | 73.409267 | 92.292389 | 115.148871 | 115.886589 | 95.456076 | 67.780221 | 106.28942 | 130.594227 | 122.396911 | 130.796614 | 51.75025 | 22.951797 | 15.9 | 146.7 | 1 | 6.61864 | -33.0673 | 10.4819
13:03 | 73.516625 | 92.693439 | 115.255683 | 115.849801 | 95.371923 | 67.98241 | 106.02856 | 130.289946 | 122.534385 | 131.359134 | 51.769805 | 22.962793 | 16.4 | 149.8 | 1 | 6.71091 | -39.9417 | 10.3286
13:03 | 73.6286 | 93.04569 | 115.366172 | 115.79268 | 95.274647 | 68.02853 | 105.756493 | 129.907924 | 122.695066 | 131.871174 | 51.765862 | 22.945959 | 16.3 | 172.6 | 1 | 6.68666 | -46.7888 | 10.6949
13:03 | 73.76761 | 93.43668 | 115.48427 | 115.743851 | 95.228498 | 67.953639 | 105.465706 | 129.587019 | 122.937411 | 132.345306 | 51.781067 | 22.961337 | 16.1 | 150.4 | 1 | 6.79037 | -53.6538 | 10.6521
13:03 | 73.865701 | 93.797427 | 115.594096 | 115.675171 | 95.177275 | 67.870807 | 105.17616 | 129.186631 | 123.203091 | 132.72103 | 51.778736 | 22.966343 | 16.5 | 160.3 | 1 | 6.59429 | -60.4844 | 10.0931
13:03 | 73.987779 | 94.175839 | 115.775137 | 115.607028 | 95.031604 | 67.801072 | 104.907985 | 128.882212 | 123.557109 | 133.116051 | 51.790174 | 22.95353 | 16.7 | 181 | 1 | 6.74799 | -67.3513 | 10.1913
13:03 | 74.108994 | 94.527739 | 115.945791 | 115.539917 | 94.950526 | 67.717052 | 104.614991 | 128.476522 | 123.823285 | 133.425679 | 51.789293 | 22.955153 | 16.5 | 153 | 1 | 6.8271 | -74.2464 | 10.6531
13:03 | 74.247351 | 94.862878 | 116.119802 | 115.468167 | 94.851884 | 67.711434 | 104.357676 | 128.076511 | 124.21542 | 133.778089 | 51.789428 | 22.961961 | 16.4 | 157.8 | 1 | 6.68429 | -81.0804 | 10.5312
13:03 | 74.376133 | 95.224059 | 116.329548 | 115.386522 | 94.75288 | 67.626485 | 104.081843 | 127.715969 | 124.578115 | 134.039176 | 51.799063 | 22.958481 | 16.4 | 154.6 | 1 | 6.70668 | -87.9208 | 10.8126
13:03 | 74.487358 | 95.549619 | 116.544204 | 115.293107 | 94.6664 | 67.600617 | 103.818627 | 127.381673 | 124.923945 | 134.246553 | 51.81027 | 22.964901 | 16.7 | 162.8 | 1 | 6.79346 | -94.768 | 10.6578
13:03 | 74.585128 | 95.85788 | 116.764894 | 115.191434 | 94.562485 | 67.561419 | 103.548115 | 127.010952 | 125.321951 | 134.446559 | 51.79638 | 22.962766 | 16.6 | 172.5 | 1 | 6.78877 | -100.286 | 10.6481
13:03 | 74.695084 | 96.149827 | 117.017612 | 115.10121 | 94.475614 | 67.549282 | 103.309617 | 126.700983 | 125.66868 | 134.606972 | 51.813008 | 22.961393 | 15.8 | 159.8 | 1 | 6.84834 | -107.144 | 10.7273
13:03 | 74.78236 | 96.455362 | 117.270885 | 114.999465 | 94.387431 | 67.496068 | 103.025974 | 126.394105 | 126.028847 | 134.721053 | 51.808035 | 22.959909 | 17.2 | 188.9 | 1 | 6.70731 | -114.009 | 10.5846
13:03 | 74.89723 | 96.740944 | 117.53707 | 114.887322 | 94.296838 | 67.446863 | 102.792282 | 126.137439 | 126.397969 | 134.818537 | 51.831424 | 22.958786 | 16.4 | 150.5 | 1 | 6.72927 | -120.84 | 10.5181
13:03 | 75.029783 | 96.99387 | 117.805261 | 114.801912 | 94.181828 | 67.411416 | 102.539723 | 125.93404 | 126.744466 | 134.87114 | 51.821152 | 22.957289 | 15.9 | 154.6 | 1 | 6.71092 | -127.686 | 10.368
13:03 | 75.137695 | 97.273892 | 118.089096 | 114.705437 | 94.103084 | 67.389582 | 102.304956 | 125.823156 | 127.05819 | 134.92257 | 51.845951 | 22.953822 | 17 | 164.8 | 1 | 6.79079 | -134.565 | 10.3247
13:03 | 75.258709 | 97.519485 | 118.386097 | 114.61314 | 94.021509 | 67.303154 | 102.061525 | 125.732052 | 127.389112 | 134.92076 | 51.819052 | 22.952435 | 16.3 | 151.7 | 1 | 6.62093 | -141.401 | 10.5385
13:03 | 75.396987 | 97.761883 | 118.677715 | 114.537118 | 93.914587 | 67.282552 | 101.798124 | 125.733214 | 127.663768 | 134.90465 | 51.842983 | 22.956193 | 16.8 | 178.5 | 1 | 6.78019 | -148.256 | 10.1299
13:03 | 75.491209 | 97.987641 | 118.959803 | 114.47748 | 93.826593 | 67.236344 | 101.591753 | 125.820806 | 127.951829 | 134.883317 | 51.835584 | 22.958897 | 16.4 | 144.3 | 1 | 6.7742 | -155.112 | 10.3295
13:03 | 75.586974 | 98.186091 | 119.249165 | 114.419019 | 93.72294 | 67.233367 | 101.349894 | 125.935033 | 128.201516 | 134.844025 | 51.859705 | 22.961587 | 15.8 | 156.5 | 1 | 6.8497 | -162.03 | 10.591
13:03 | 75.669121 | 98.373297 | 119.535189 | 114.369852 | 93.632611 | 67.211302 | 101.088403 | 126.173083 | 128.436859 | 134.784845 | 51.86331 | 22.963473 | 16 | 160.1 | 1 | 6.64024 | -168.829 | 10.0248
13:03 | 75.785147 | 98.570658 | 119.836034 | 114.339991 | 93.53597 | 67.153718 | 100.821109 | 126.511301 | 128.605583 | 134.695747 | 51.856927 | 22.96235 | 15.9 | 159.3 | 1 | 6.7388 | -175.693 | 10.2795
13:03 | 75.855475 | 98.759704 | 120.108553 | 114.327276 | 93.447682 | 67.128325 | 100.571196 | 126.741829 | 128.765584 | 134.57983 | 51.864922 | 22.956471 | 16.9 | 180 | 1 | 6.82716 | -182.611 | 10.6578
13:03 | 75.966431 | 98.920311 | 120.392139 | 114.334709 | 93.301153 | 67.101403 | 100.337747 | 127.097779 | 128.913575 | 134.421108 | 51.857808 | 22.960908 | 16 | 148.6 | 1 | 6.6266 | -189.397 | 11.098
13:03 | 76.0848 | 99.063206 | 120.67974 | 114.371923 | 93.241909 | 67.067291 | 100.078184 | 127.517954 | 129.076274 | 134.24998 | 51.87285 | 22.961519 | 16.8 | 169.7 | 1 | 6.70274 | -196.183 | 10.7624
13:03 | 76.185122 | 99.217751 | 120.93705 | 114.418849 | 93.145357 | 67.032828 | 99.884237 | 127.910424 | 129.174866 | 134.066481 | 51.877146 | 22.961768 | 16.2 | 154.9 | 1 | 6.87657 | -203.159 | 10.6009
13:03 | 76.262211 | 99.340582 | 121.195542 | 114.482147 | 93.032307 | 67.001344 | 99.672632 | 128.364603 | 129.245827 | 133.883833 | 51.877051 | 22.969423 | 16.6 | 154.7 | 1 | 6.76367 | -210.007 | 11.1504
13:03 | 76.367232 | 99.45622 | 121.474082 | 114.576467 | 92.94179 | 66.970046 | 99.403763 | 128.822803 | 129.325448 | 133.688317 | 51.879083 | 22.96988 | 16.9 | 140.6 | 1 | 6.84246 | -215.498 | 11.2696
13:03 | 76.467538 | 99.584683 | 121.706679 | 114.668542 | 92.839377 | 66.904712 | 99.140664 | 129.277016 | 129.36214 | 133.483788 | 51.889016 | 22.960576 | 16.2 | 150.6 | 1 | 6.68557 | -222.305 | 10.9568
13:03 | 76.583099 | 99.677656 | 121.940618 | 114.792476 | 92.734208 | 66.861003 | 98.955383 | 129.752192 | 129.386284 | 133.225215 | 51.893488 | 22.955418 | 15.8 | 147.8 | 1 | 6.66256 | -229.106 | 10.5138
13:03 | 76.679071 | 99.772353 | 122.184239 | 114.93158 | 92.652778 | 66.802829 | 98.713681 | 130.191884 | 129.396197 | 132.985947 | 51.910128 | 22.965235 | 15.8 | 157.7 | 1 | 6.84399 | -236.027 | 10.6515
13:03 | 76.769929 | 99.845199 | 122.395815 | 115.08508 | 92.550973 | 66.810503 | 98.622964 | 130.672123 | 129.37975 | 132.739471 | 51.932499 | 22.958385 | 16.2 | 154.8 | 1 | 6.77633 | -242.839 | 10.9353
13:03 | 76.88615 | 99.90884 | 122.595873 | 115.256169 | 92.427031 | 66.776196 | 98.499025 | 131.113368 | 129.350466 | 132.443559 | 51.917933 | 22.966372 | 17.3 | 154.9 | 1 | 6.54852 | -249.643 | 10.6715
13:03 | 76.959234 | 99.990857 | 122.81125 | 115.429502 | 92.338207 | 66.704428 | 98.394328 | 131.592047 | 129.332414 | 132.163928 | 51.928245 | 22.950426 | 16 | 154.4 | 1 | 2.1855 | -247.617 | 10.8444
13:03 | 77.047065 | 100.034838 | 122.986189 | 115.613057 | 92.238728 | 66.739769 | 98.399407 | 131.953421 | 129.254515 | 131.890049 | 51.937161 | 22.962975 | 17.1 | 160.3 | 1 | 2.15977 | -240.785 | 11.0787
13:03 | 77.12649 | 100.062114 | 123.178877 | 115.792262 | 92.146906 | 66.728982 | 98.414698 | 132.333148 | 129.164326 | 131.577943 | 51.920982 | 22.961921 | 16.3 | 151.8 | 1 | 2.18946 | -233.911 | 10.765
13:03 | 77.248074 | 100.111195 | 123.326065 | 116.00692 | 92.06372 | 66.684744 | 98.50789 | 132.747941 | 129.077058 | 131.278897 | 51.916822 | 22.96163 | 16.7 | 174.5 | 1 | 2.34456 | -227.161 | 10.935
13:03 | 77.350517 | 100.120793 | 123.463668 | 116.206169 | 92.011772 | 66.624914 | 98.636684 | 133.032531 | 128.97802 | 130.957558 | 51.939546 | 22.966678 | 16.5 | 173.5 | 1 | 2.31476 | -220.317 | 10.6346
13:03 | 77.446008 | 100.138946 | 123.634715 | 116.40471 | 91.958433 | 66.564719 | 98.795466 | 133.351299 | 128.881171 | 130.645499 | 51.93918 | 22.9636 | 16.1 | 175.4 | 1 | 2.18002 | -213.389 | 10.6659
13:03 | 77.539107 | 100.136744 | 123.765705 | 116.633584 | 91.923539 | 66.530554 | 99.044808 | 133.62723 | 128.740941 | 130.338367 | 51.934451 | 22.96543 | 16.8 | 163.1 | 1 | 2.32472 | -206.557 | 10.6667
13:03 | 77.609045 | 100.14849 | 123.893529 | 116.841734 | 91.922083 | 66.497328 | 99.316819 | 133.868995 | 128.603992 | 130.00296 | 51.943353 | 22.96048 | 16.1 | 152.4 | 1 | 2.29312 | -199.737 | 10.401
13:03 | 77.694484 | 100.170083 | 124.004101 | 117.056587 | 91.921395 | 66.441503 | 99.606019 | 134.129451 | 128.460163 | 129.653357 | 51.955684 | 22.974721 | 16.3 | 157.6 | 1 | 2.15832 | -192.848 | 10.5251
13:03 | 77.741954 | 100.137509 | 124.091218 | 117.268006 | 91.91863 | 66.357574 | 99.908537 | 134.324175 | 128.298504 | 129.294378 | 51.963597 | 22.96984 | 16.3 | 159.9 | 1 | 2.1884 | -185.97 | 10.9286
13:03 | 77.832505 | 100.126804 | 124.205611 | 117.496705 | 91.951235 | 66.329579 | 100.265617 | 134.507309 | 128.157976 | 128.933262 | 51.96792 | 22.983997 | 16.4 | 145.4 | 1 | 2.36109 | -179.212 | 11.0134
13:03 | 77.911336 | 100.100913 | 124.282023 | 117.69839 | 92.001107 | 66.227847 | 100.574216 | 134.652404 | 127.96933 | 128.552158 | 51.974776 | 22.964695 | 16.5 | 150 | 1 | 2.27475 | -173.645 | 10.9994
13:03 | 77.992415 | 100.081191 | 124.355036 | 117.889679 | 92.051322 | 66.201312 | 100.942736 | 134.820857 | 127.780333 | 128.184751 | 51.984098 | 22.973154 | 16.6 | 157 | 1 | 2.29024 | -166.846 | 10.9418
13:03 | 78.036119 | 100.049182 | 124.422666 | 118.089857 | 92.10589 | 66.128941 | 101.288469 | 134.931454 | 127.601898 | 127.857392 | 51.994179 | 22.972114 | 16.2 | 136.4 | 1 | 2.17721 | -159.916 | 10.8382
13:03 | 78.105264 | 100.003778 | 124.476853 | 118.289825 | 92.200334 | 66.051827 | 101.631041 | 134.999696 | 127.402557 | 127.463467 | 52.003704 | 22.955904 | 16.8 | 154.7 | 1 | 2.18284 | -153.071 | 10.7737
13:03 | 78.146993 | 99.965875 | 124.508413 | 118.469661 | 92.315889 | 66.019343 | 101.963249 | 135.073484 | 127.204862 | 127.090837 | 51.998921 | 22.968855 | 16.5 | 165.6 | 1 | 2.43625 | -146.316 | 10.8412
13:04 | 78.22545 | 99.922658 | 124.569522 | 118.653059 | 92.423698 | 66.008323 | 102.346774 | 135.129834 | 127.024464 | 126.693048 | 52.000304 | 22.964682 | 16.6 | 153.6 | 1 | 2.21412 | -139.429 | 10.4353
13:04 | 78.28454 | 99.865768 | 124.575648 | 118.833933 | 92.538765 | 65.939057 | 102.656665 | 135.149147 | 126.782494 | 126.28931 | 52.009653 | 22.959648 | 16.3 | 147.4 | 1 | 2.15914 | -132.508 | 10.2917
13:04 | 78.299305 | 99.801018 | 124.567197 | 119.009208 | 92.68532 | 65.927579 | 102.968253 | 135.127855 | 126.53035 | 125.94394 | 52.023961 | 22.965639 | 16.8 | 176 | 1 | 2.35761 | -125.685 | 10.6146
13:04 | 78.301877 | 99.752998 | 124.598417 | 119.188319 | 92.834379 | 65.921096 | 103.282302 | 135.131723 | 126.298997 | 125.603391 | 52.014422 | 22.975706 | 16.7 | 147.7 | 1 | 2.3715 | -118.901 | 10.4923
13:04 | 78.353756 | 99.678858 | 124.582023 | 119.347112 | 92.976139 | 65.900235 | 103.629271 | 135.092016 | 126.060604 | 125.208241 | 52.018379 | 22.965514 | 16.4 | 140.3 | 1 | 2.22642 | -111.988 | 10.9939
13:04 | 78.389762 | 99.617808 | 124.592356 | 119.478915 | 93.14151 | 65.906141 | 103.937244 | 135.029011 | 125.838723 | 124.867274 | 52.023284 | 22.958636 | 16 | 160.4 | 1 | 2.1289 | -105.089 | 10.6248
13:04 | 78.43319 | 99.532217 | 124.573114 | 119.637731 | 93.296011 | 65.883401 | 104.254903 | 135.008474 | 125.611709 | 124.515037 | 52.038025 | 22.961285 | 16.4 | 147.8 | 1 | 2.33897 | -98.2823 | 11.002
13:04 | 78.519216 | 99.458781 | 124.552501 | 119.76336 | 93.475929 | 65.925392 | 104.587047 | 134.886172 | 125.38178 | 124.111965 | 52.053105 | 22.961756 | 17.9 | 175.9 | 1 | 2.24968 | -91.4253 | 10.8559
13:04 | 78.598042 | 99.384907 | 124.522287 | 119.899776 | 93.694068 | 65.893469 | 104.979939 | 134.800007 | 125.141386 | 123.749348 | 52.039557 | 22.965376 | 17.3 | 165.5 | 1 | 2.13568 | -84.5211 | 10.8067
13:04 | 78.649073 | 99.295179 | 124.483672 | 120.01655 | 93.879966 | 65.938077 | 105.345328 | 134.741529 | 124.934684 | 123.362657 | 52.049705 | 22.965306 | 15.7 | 159.6 | 1 | 2.36466 | -77.7061 | 10.7436
13:04 | 78.686099 | 99.216276 | 124.440838 | 120.139977 | 94.116914 | 65.964039 | 105.7495 | 134.593169 | 124.658714 | 122.940434 | 52.054948 | 22.957153 | 16.1 | 146 | 1 | 2.27785 | -70.8137 | 11.2092
13:04 | 78.718661 | 99.132265 | 124.394137 | 120.252046 | 94.350782 | 66.017089 | 106.159629 | 134.445181 | 124.41078 | 122.544362 | 52.061642 | 22.95499 | 16.6 | 168.7 | 1 | 2.33878 | -65.3662 | 11.3097
13:04 | 78.750304 | 99.033625 | 124.331758 | 120.353685 | 94.615669 | 66.04705 | 106.592709 | 134.280032 | 124.160736 | 122.220073 | 52.079201 | 22.967553 | 16.1 | 176.5 | 1 | 2.25093 | -58.5067 | 11.0125
13:04 | 78.760575 | 98.921197 | 124.25148 | 120.43774 | 94.899009 | 66.098929 | 107.038123 | 134.09703 | 123.896679 | 121.809003 | 52.06992 | 22.957874 | 16.1 | 142.3 | 1 | 2.13859 | -51.603 | 10.5884
13:04 | 78.800037 | 98.842293 | 124.197447 | 120.499949 | 95.192367 | 66.150552 | 107.480987 | 133.950012 | 123.669892 | 121.443866 | 52.089091 | 22.969383 | 15.1 | 156.9 | 1 | 2.26166 | -44.7969 | 10.7994
13:04 | 78.823325 | 98.72731 | 124.092565 | 120.564133 | 95.551564 | 66.237176 | 107.985203 | 133.800891 | 123.409727 | 121.06723 | 52.079486 | 22.977038 | 16 | 151 | 1 | 2.3734 | -37.9759 | 11.1025
13:04 | 78.857297 | 98.622214 | 124.032467 | 120.622311 | 95.911336 | 66.309087 | 108.461427 | 133.588369 | 123.155604 | 120.691344 | 52.089376 | 22.967872 | 16.2 | 169 | 1 | 2.18198 | -31.0999 | 10.6846
13:04 | 78.872111 | 98.518037 | 123.957316 | 120.653519 | 96.247252 | 66.390134 | 108.944116 | 133.379795 | 122.906114 | 120.336562 | 52.081898 | 22.970854 | 16.4 | 154.1 | 1 | 2.21506 | -24.2786 | 10.5468
13:04 | 78.872151 | 98.422035 | 123.84865 | 120.703547 | 96.577055 | 66.501826 | 109.450733 | 133.174546 | 122.63548 | 119.969951 | 52.098494 | 22.977385 | 15.9 | 155.8 | 1 | 2.40082 | -17.3993 | 10.6796
13:04 | 78.890829 | 98.294404 | 123.748408 | 120.731235 | 97.005253 | 66.589196 | 109.961965 | 132.949739 | 122.399765 | 119.580778 | 52.108507 | 22.967623 | 15.8 | 163.8 | 1 | 2.24632 | -10.5677 | 10.8928
13:04 | 78.908787 | 98.199672 | 123.622317 | 120.749376 | 97.381866 | 66.690489 | 110.453785 | 132.732176 | 122.122368 | 119.213641 | 52.112152 | 22.970452 | 16.3 | 153.8 | 1 | 2.22054 | -3.69693 | 10.765
13:04 | 78.918698 | 98.073809 | 123.555598 | 120.758257 | 97.784413 | 66.798149 | 110.937244 | 132.538579 | 121.854895 | 118.82052 | 52.125754 | 22.967789 | 17.1 | 175 | 1 | 2.19473 | 3.15792 | 11.1052
13:04 | 78.896877 | 97.96454 | 123.442801 | 120.761997 | 98.153743 | 66.894076 | 111.395327 | 132.306642 | 121.614896 | 118.465082 | 52.104971 | 22.975541 | 16.3 | 162.1 | 1 | 2.25706 | 9.99155 | 11.2325
13:04 | 78.876215 | 97.852467 | 123.327401 | 120.767216 | 98.623283 | 67.003372 | 111.857542 | 132.137669 | 121.346947 | 118.095763 | 52.124467 | 22.968275 | 17 | 182.1 | 1 | 2.13351 | 16.8529 | 11.3355
13:04 | 78.867382 | 97.722256 | 123.228357 | 120.822134 | 99.04237 | 67.13678 | 112.30114 | 131.94112 | 121.082256 | 117.72696 | 52.13116 | 22.967374 | 16 | 150.1 | 1 | 2.2639 | 23.6844 | 11.3896
13:04 | 78.848745 | 97.587986 | 123.226214 | 120.808767 | 99.449103 | 67.253329 | 112.713869 | 131.78953 | 120.784284 | 117.360218 | 52.146727 | 22.970147 | 15.8 | 141.4 | 1 | 2.21007 | 30.5059 | 10.8458
13:04 | 78.843376 | 97.496022 | 123.091999 | 120.842602 | 99.874036 | 67.371547 | 113.125787 | 131.706329 | 120.552021 | 117.016346 | 52.173498 | 22.971048 | 15.6 | 146.8 | 1 | 2.2906 | 37.3711 | 10.912
13:04 | 78.849931 | 97.361989 | 122.942971 | 120.898342 | 100.256536 | 67.483627 | 113.494319 | 131.649535 | 120.287065 | 116.644313 | 52.153569 | 22.971742 | 16.2 | 155.2 | 1 | 2.20408 | 44.2148 | 11.3301
13:04 | 78.840432 | 97.212385 | 122.798575 | 120.959744 | 100.686658 | 67.608654 | 113.857741 | 131.635496 | 120.026049 | 116.293911 | 52.168214 | 22.951941 | 17.5 | 165.1 | 1 | 2.22308 | 51.0935 | 11.5808
13:04 | 78.810963 | 97.088288 | 122.673831 | 121.043874 | 101.083413 | 67.741287 | 114.201294 | 131.642927 | 119.779584 | 115.961124 | 52.173295 | 22.95642 | 16.1 | 148.6 | 1 | 2.30164 | 57.9014 | 11.9638
13:04 | 78.775045 | 96.974442 | 122.517606 | 121.175394 | 101.551825 | 67.866723 | 114.53846 | 131.722675 | 119.506695 | 115.626896 | 52.181505 | 22.965183 | 17.1 | 164.8 | 1 | 2.18778 | 63.397 | 11.585
13:04 | 78.782719 | 96.845777 | 122.41604 | 121.314335 | 101.875903 | 67.98983 | 114.839923 | 131.841851 | 119.239853 | 115.291553 | 52.195473 | 22.953161 | 16.5 | 149.2 | 1 | 2.26137 | 70.2537 | 11.4764
13:04 | 78.788794 | 96.686513 | 122.341282 | 121.45357 | 102.210854 | 68.090405 | 115.117465 | 131.993687 | 118.986046 | 114.927679 | 52.194077 | 22.965253 | 16.8 | 130.2 | 1 | 2.11945 | 77.0946 | 10.8936
13:04 | 78.790473 | 96.583988 | 122.242154 | 121.664294 | 102.599963 | 68.219138 | 115.371235 | 132.159683 | 118.759205 | 114.574937 | 52.211459 | 22.963755 | 16.1 | 168.4 | 1 | 2.1395 | 83.9335 | 10.719
13:04 | 78.805941 | 96.477616 | 122.161823 | 121.886326 | 102.906265 | 68.334726 | 115.607203 | 132.385751 | 118.471025 | 114.247135 | 52.214507 | 22.964712 | 16 | 153.5 | 1 | 2.3023 | 90.823 | 10.8091
13:04 | 78.80253 | 96.303086 | 122.019116 | 122.132474 | 103.301183 | 68.442464 | 115.836679 | 132.624511 | 118.232506 | 113.94128 | 52.20963 | 22.964227 | 16.2 | 146.7 | 1 | 2.18226 | 97.6677 | 10.7767
13:04 | 78.813721 | 96.221647 | 121.876455 | 122.362681 | 103.581266 | 68.560005 | 116.067381 | 132.892783 | 117.996914 | 113.622319 | 52.222947 | 22.978398 | 16.1 | 148.3 | 1 | 2.21739 | 104.518 | 11.0472
13:04 | 78.813721 | 96.221647 | 121.876455 | 122.362681 | 103.581266 | 68.560005 | 116.067381 | 132.892783 | 117.996914 | 113.622319 | 52.222947 | 22.978398 | 17.6 | 179 | 1 | 2.25405 | 111.366 | 10.9927
13:04 | 78.779536 | 96.079771 | 121.750785 | 122.678681 | 103.940024 | 68.670222 | 116.226031 | 133.190678 | 117.739176 | 113.32156 | 52.239434 | 22.97202 | 16.2 | 157.2 | 1 | 2.28662 | 118.24 | 11.1053
13:04 | 78.763828 | 95.929934 | 121.566074 | 122.920008 | 104.22973 | 68.774802 | 116.369465 | 133.491544 | 117.491916 | 112.977411 | 52.242658 | 22.95495 | 16.2 | 149.4 | 1 | 2.21625 | 125.092 | 10.9374
13:04 | 78.769157 | 95.794934 | 121.434637 | 123.190617 | 104.564812 | 68.904192 | 116.530849 | 133.799746 | 117.270248 | 112.635343 | 52.257059 | 22.967708 | 16.7 | 163.2 | 1 | 2.27763 | 131.916 | 10.3696
13:04 | 78.742565 | 95.709843 | 121.278322 | 123.454184 | 104.791871 | 69.015054 | 116.635133 | 134.06926 | 117.057192 | 112.32541 | 52.254147 | 22.968692 | 16.4 | 149.1 | 1 | 2.33764 | 138.831 | 10.0875
13:04 | 78.704074 | 95.566071 | 121.106922 | 123.865728 | 105.079331 | 69.131711 | 116.745254 | 134.383848 | 116.855921 | 111.962792 | 52.261855 | 22.963603 | 16.3 | 173.4 | 1 | 2.22286 | 145.675 | 9.95511
13:04 | 78.667515 | 95.417507 | 120.96121 | 124.132884 | 105.280257 | 69.209549 | 116.799554 | 134.673376 | 116.686671 | 111.642454 | 52.262018 | 22.95043 | 16.9 | 146.5 | 1 | 2.16509 | 152.48 | 10.4843
13:04 | 78.639083 | 95.284033 | 120.849312 | 124.413081 | 105.539632 | 69.302869 | 116.860308 | 134.959314 | 116.542258 | 111.320358 | 52.270796 | 22.959596 | 16.1 | 143.4 | 1 | 2.3356 | 159.363 | 11.237
13:04 | 78.634366 | 95.174414 | 120.75593 | 124.763371 | 105.700486 | 69.419505 | 116.925305 | 135.258421 | 116.45027 | 111.024656 | 52.263007 | 22.973074 | 16.3 | 144.2 | 1 | 2.20712 | 166.221 | 10.826
13:04 | 78.62917 | 95.057442 | 120.696591 | 125.062045 | 105.954201 | 69.497517 | 116.927008 | 135.52098 | 116.383861 | 110.695002 | 52.293121 | 22.965684 | 16.6 | 132.7 | 1 | 2.21994 | 171.72 | 11.0078
13:04 | 78.617605 | 94.886392 | 120.64205 | 125.407079 | 106.109294 | 69.580092 | 116.919556 | 135.783052 | 116.373513 | 110.388386 | 52.288407 | 22.963923 | 16.4 | 156.9 | 1 | 2.18847 | 178.563 | 11.1457
13:04 | 78.56668 | 94.787614 | 120.64324 | 125.704165 | 106.28468 | 69.662275 | 116.924153 | 136.022386 | 116.412678 | 110.122145 | 52.312357 | 22.957613 | 16.3 | 141.7 | 1 | 2.17486 | 185.401 | 10.8917
13:04 | 78.527293 | 94.637913 | 120.648446 | 125.974001 | 106.45315 | 69.743342 | 116.894975 | 136.246239 | 116.503881 | 109.845398 | 52.309296 | 22.960428 | 16.2 | 153.6 | 1 | 2.25669 | 192.231 | 10.5384
13:04 | 78.440202 | 94.520437 | 120.709016 | 126.337097 | 106.642566 | 69.833043 | 116.880373 | 136.440736 | 116.615278 | 109.567362 | 52.319551 | 22.947671 | 16 | 150.1 | 1 | 2.31434 | 199.108 | 10.6013
13:04 | 78.423119 | 94.391124 | 120.797325 | 126.562886 | 106.747055 | 69.902224 | 116.817274 | 136.633895 | 116.791225 | 109.289321 | 52.322612 | 22.955131 | 17 | 162.8 | 1 | 2.22968 | 205.952 | 10.8074
13:04 | 78.410087 | 94.270805 | 120.905079 | 126.823343 | 106.874507 | 69.976692 | 116.759688 | 136.800373 | 116.988677 | 108.998851 | 52.335251 | 22.960678 | 16.6 | 148.4 | 1 | 2.12245 | 212.789 | 10.2075
13:04 | 78.3762 | 94.1389 | 121.052716 | 127.130716 | 106.945493 | 70.043778 | 116.661342 | 136.948673 | 117.217884 | 108.709137 | 52.336552 | 22.960568 | 16 | 156.4 | 1 | 2.30877 | 219.669 | 10.1111
13:04 | 78.314194 | 93.993357 | 121.231234 | 127.349272 | 107.026164 | 70.121947 | 116.566175 | 137.098437 | 117.481744 | 108.4482 | 52.330578 | 22.962744 | 16.2 | 154.2 | 1 | 2.35497 | 226.532 | 10.0189
13:04 | 78.29875 | 93.873717 | 121.382333 | 127.610698 | 107.146096 | 70.186149 | 116.460579 | 137.224469 | 117.750816 | 108.132197 | 52.345519 | 22.95136 | 16.3 | 158.4 | 1 | 2.09335 | 233.348 | 9.79071
13:04 | 78.277174 | 93.713784 | 121.612401 | 127.856431 | 107.21179 | 70.244015 | 116.350487 | 137.323698 | 118.029499 | 107.855038 | 52.36145 | 22.968569 | 17 | 177.4 | 1 | 2.24742 | 240.198 | 10.0539
13:04 | 78.281785 | 93.568821 | 121.821571 | 128.080459 | 107.290666 | 70.316352 | 116.238543 | 137.402817 | 118.299502 | 107.587613 | 52.32898 | 22.96868 | 16.3 | 166.8 | 1 | 2.29882 | 247.345 | 10.7719
13:04 | 78.285437 | 93.46226 | 122.066156 | 128.287588 | 107.340914 | 70.363878 | 116.116796 | 137.473045 | 118.598825 | 107.365518 | 52.339031 | 22.956796 | 16.3 | 156.5 | 1 | -0.906127 | 249.996 | 10.4302
13:04 | 78.275202 | 93.325068 | 122.315623 | 128.523003 | 107.415737 | 70.437308 | 115.976624 | 137.527681 | 118.906087 | 107.123554 | 52.38903 | 22.966517 | 16.2 | 162.8 | 1 | -2.32272 | 244.343 | 10.5619
13:04 | 78.283372 | 93.221775 | 122.58567 | 128.678728 | 107.41303 | 70.503291 | 115.831205 | 137.557146 | 119.210975 | 106.994736 | 52.390818 | 22.976639 | 17 | 160 | 1 | -2.14804 | 237.469 | 11.2459
13:05 | 78.28601 | 93.146857 | 122.844323 | 128.844126 | 107.470989 | 70.545792 | 115.672165 | 137.567505 | 119.493391 | 106.864214 | 52.405474 | 22.957573 | 16.8 | 153.4 | 1 | -2.3038 | 230.569 | 10.9766
13:05 | 78.257825 | 93.093785 | 123.112821 | 128.986974 | 107.445755 | 70.600661 | 115.489794 | 137.563328 | 119.780045 | 106.738485 | 52.365379 | 22.956908 | 17.1 | 156.9 | 1 | -2.2854 | 223.694 | 10.7573
13:05 | 78.230612 | 93.060762 | 123.396349 | 129.139417 | 107.464536 | 70.64676 | 115.343629 | 137.546227 | 120.068306 | 106.701898 | 52.404987 | 22.955812 | 16.9 | 179.1 | 1 | -2.12259 | 216.901 | 10.946
13:05 | 78.20713 | 93.052245 | 123.67162 | 129.278039 | 107.480505 | 70.69069 | 115.176594 | 137.523634 | 120.338606 | 106.749147 | 52.421092 | 22.964728 | 16.3 | 151.9 | 1 | -2.18099 | 210.054 | 10.6235
13:05 | 78.169854 | 93.065113 | 123.944215 | 129.360933 | 107.422559 | 70.717286 | 115.002119 | 137.462191 | 120.593814 | 106.774072 | 52.414374 | 22.960194 | 16 | 150.3 | 1 | -2.33939 | 203.11 | 10.9275
13:05 | 78.13431 | 93.071792 | 124.205067 | 129.588292 | 107.450382 | 70.747361 | 114.812299 | 137.393135 | 120.831318 | 106.870774 | 52.415227 | 22.968819 | 17.1 | 159.6 | 1 | -2.26309 | 196.221 | 10.6557
13:05 | 78.099965 | 93.125737 | 124.499679 | 129.521955 | 107.367476 | 70.812743 | 114.606947 | 137.340137 | 121.06743 | 107.034276 | 52.414834 | 22.971121 | 16.7 | 173.3 | 1 | -2.19155 | 189.397 | 10.8175
13:05 | 78.056116 | 93.205668 | 124.772045 | 129.632833 | 107.377032 | 70.834653 | 114.413193 | 137.253664 | 121.28995 | 107.219323 | 52.428028 | 22.970747 | 16.1 | 158.6 | 1 | -2.29572 | 182.51 | 10.479
13:05 | 78.014519 | 93.29316 | 125.036578 | 129.726583 | 107.272279 | 70.870829 | 114.201021 | 137.139269 | 121.482876 | 107.439382 | 52.436114 | 22.972896 | 16.1 | 175 | 1 | -2.27688 | 175.667 | 10.5225
13:05 | 77.985383 | 93.416734 | 125.301415 | 129.749785 | 107.279429 | 70.907687 | 114.002795 | 137.041441 | 121.673397 | 107.675125 | 52.432213 | 22.971246 | 16.7 | 182.5 | 1 | -2.12762 | 168.771 | 10.4778
13:05 | 77.927763 | 93.558799 | 125.517783 | 129.841758 | 107.273186 | 70.934734 | 113.778241 | 136.91241 | 121.828488 | 107.948875 | 52.439514 | 22.967003 | 15.9 | 155.1 | 1 | -2.16431 | 161.937 | 10.6015
13:05 | 77.869021 | 93.686853 | 125.734227 | 129.857187 | 107.168443 | 70.94726 | 113.555976 | 136.74979 | 121.974486 | 108.228152 | 52.420673 | 22.962497 | 17.5 | 168.4 | 1 | -2.21242 | 156.413 | 10.2487
13:05 | 77.817262 | 93.842624 | 125.990768 | 129.900303 | 107.115011 | 70.955839 | 113.337666 | 136.616323 | 122.104043 | 108.503523 | 52.45841 | 22.96147 | 16.4 | 154.6 | 1 | -2.22177 | 149.598 | 9.82117
13:05 | 77.783537 | 93.995818 | 126.190782 | 129.915797 | 107.045529 | 70.982524 | 113.144753 | 136.467972 | 122.236497 | 108.804151 | 52.463408 | 22.970553 | 17.7 | 164.3 | 1 | -2.23998 | 142.67 | 10.231
13:05 | 77.730056 | 94.168763 | 126.395366 | 129.921627 | 107.035683 | 71.003642 | 112.919945 | 136.294059 | 122.349403 | 109.124037 | 52.47052 | 22.96864 | 16 | 165.2 | 1 | -2.10178 | 135.89 | 10.8056
13:05 | 77.677867 | 94.356378 | 126.590512 | 129.918718 | 106.866818 | 71.023796 | 112.697924 | 136.121063 | 122.439442 | 109.435596 | 52.477712 | 22.969874 | 15.8 | 137.4 | 1 | -2.25616 | 128.987 | 10.9748
13:05 | 77.626982 | 94.555581 | 126.774877 | 129.90556 | 106.752553 | 71.054481 | 112.470349 | 135.951874 | 122.535348 | 109.791421 | 52.472497 | 22.960209 | 16.4 | 148.5 | 1 | -2.21562 | 122.075 | 10.6645
13:05 | 77.569577 | 94.780085 | 126.969817 | 129.885854 | 106.718675 | 71.051135 | 112.234123 | 135.757183 | 122.606507 | 110.142313 | 52.476859 | 22.972425 | 16.6 | 166.9 | 1 | -2.25182 | 115.241 | 10.4491
13:05 | 77.534274 | 95.042276 | 127.115799 | 129.859118 | 106.619942 | 71.068412 | 112.014853 | 135.559356 | 122.632897 | 110.51424 | 52.487654 | 22.972841 | 16.2 | 159.3 | 1 | -2.2446 | 108.358 | 10.6809
13:05 | 77.497105 | 95.337794 | 127.268771 | 129.764094 | 106.464329 | 71.07529 | 111.775648 | 135.358681 | 122.660516 | 110.915842 | 52.498138 | 22.974921 | 16.3 | 163.7 | 1 | -2.28679 | 101.569 | 10.7139
13:05 | 77.474306 | 95.679108 | 127.380324 | 129.775701 | 106.414669 | 71.059018 | 111.553466 | 135.154935 | 122.700185 | 111.347394 | 52.502269 | 22.961846 | 16.8 | 166.8 | 1 | -2.28376 | 94.6418 | 10.4068
13:05 | 77.407483 | 96.057455 | 127.522412 | 129.715759 | 106.365862 | 71.078756 | 111.319495 | 134.949485 | 122.698565 | 111.765401 | 52.500062 | 22.967697 | 16.1 | 157.7 | 1 | -2.15348 | 87.8172 | 10.7121
13:05 | 77.333324 | 96.475679 | 127.641878 | 129.650168 | 106.175124 | 71.073564 | 111.069583 | 134.725685 | 122.675992 | 112.223367 | 52.505547 | 22.962858 | 16.3 | 162 | 1 | -2.2752 | 80.9302 | 10.8727
13:05 | 77.29055 | 96.929706 | 127.758299 | 129.58408 | 106.034816 | 71.079867 | 110.835017 | 134.518986 | 122.67773 | 112.684506 | 52.522491 | 22.96326 | 16.3 | 154.8 | 1 | -2.29703 | 74.092 | 11.1613
13:05 | 77.261869 | 97.413034 | 127.826928 | 129.481418 | 105.959175 | 71.087963 | 110.600312 | 134.28659 | 122.619369 | 113.173749 | 52.531742 | 22.972731 | 17.2 | 165.3 | 1 | -2.23791 | 67.2022 | 11.0478
13:05 | 77.298631 | 97.918993 | 127.926692 | 129.419201 | 105.839857 | 71.077539 | 110.349466 | 134.033949 | 122.598992 | 113.674926 | 52.522072 | 22.957603 | 16.4 | 148.2 | 1 | -2.20183 | 60.3813 | 11.1373
13:05 | 77.275043 | 98.448479 | 128.022694 | 129.342204 | 105.713667 | 71.076482 | 110.118367 | 133.79007 | 122.485468 | 114.193026 | 52.538433 | 22.95813 | 16.3 | 149 | 1 | -2.27575 | 53.5031 | 10.8601
13:05 | 77.261643 | 99.022895 | 128.077943 | 129.238882 | 105.564349 | 71.062511 | 109.891475 | 133.571711 | 122.427299 | 114.698892 | 52.572714 | 22.964564 | 15.6 | 155.8 | 1 | -2.28625 | 48.0292 | 11.1422
13:05 | 77.26399 | 99.584968 | 128.109247 | 129.137058 | 105.444236 | 71.050601 | 109.64098 | 133.323503 | 122.322371 | 115.262388 | 52.557666 | 22.96376 | 17.2 | 169.9 | 1 | -2.22733 | 41.1499 | 11.0262
13:05 | 77.310911 | 100.175891 | 128.143969 | 129.003374 | 105.302084 | 71.050896 | 109.426851 | 133.086313 | 122.23276 | 115.77947 | 52.5474 | 22.95397 | 16.3 | 160.2 | 1 | -2.28967 | 34.3037 | 10.9002
13:05 | 77.352578 | 100.781001 | 128.20052 | 128.92492 | 105.246402 | 71.044526 | 109.192163 | 132.861931 | 122.063727 | 116.318201 | 52.561025 | 22.961611 | 16.2 | 154.3 | 1 | -2.27682 | 27.4435 | 9.88525
13:05 | 77.383125 | 101.378218 | 128.20514 | 128.768762 | 105.035751 | 71.021428 | 108.961013 | 132.619043 | 121.957714 | 116.835521 | 52.573391 | 22.972829 | 16.2 | 164.4 | 1 | -2.21155 | 20.6215 | 9.61998
13:05 | 77.394871 | 101.984108 | 128.225795 | 128.65119 | 104.876485 | 71.014777 | 108.737278 | 132.392494 | 121.849239 | 117.370882 | 52.572295 | 22.965397 | 16.4 | 185.8 | 1 | -2.34391 | 13.7459 | 9.31099
13:05 | 77.446949 | 102.577462 | 128.241648 | 128.521009 | 104.770863 | 70.998852 | 108.503393 | 132.163337 | 121.708924 | 117.90626 | 52.581179 | 22.968544 | 16.2 | 155.6 | 1 | -2.25122 | 6.94544 | 9.26109
13:05 | 77.48716 | 103.171272 | 128.274556 | 128.39312 | 104.603922 | 70.972409 | 108.240373 | 131.926123 | 121.605579 | 118.453713 | 52.600723 | 22.969265 | 16.3 | 164 | 1 | -2.16733 | 0.054104 | 9.02584
13:05 | 77.542808 | 103.748349 | 128.304422 | 128.2649 | 104.487103 | 70.971378 | 108.027559 | 131.677892 | 121.53301 | 119.017577 | 52.605314 | 22.965314 | 17 | 172.8 | 1 | -2.29022 | -6.79609 | 9.02552
13:05 | 77.641342 | 104.296284 | 128.331484 | 128.140994 | 104.34025 | 70.951639 | 107.804385 | 131.393795 | 121.369915 | 119.536847 | 52.596078 | 22.961084 | 16.5 | 151.7 | 1 | -2.34808 | -13.6333 | 8.98733
13:05 | 77.717421 | 104.858027 | 128.468025 | 127.986458 | 104.147103 | 70.923106 | 107.579732 | 131.179409 | 121.295457 | 120.050832 | 52.618967 | 22.979291 | 16.5 | 163.7 | 1 | -2.22177 | -20.5509 | 9.23219
13:05 | 77.750387 | 105.410617 | 128.556432 | 127.859945 | 104.030802 | 70.892178 | 107.32964 | 130.940134 | 121.232258 | 120.524298 | 52.615838 | 22.967435 | 15.9 | 145.3 | 1 | -2.20562 | -27.3952 | 9.84801
13:05 | 77.820437 | 105.926155 | 128.70742 | 127.698987 | 103.848107 | 70.871166 | 107.088409 | 130.673723 | 121.174667 | 120.972187 | 52.613238 | 22.96261 | 16.1 | 161.9 | 1 | -2.42232 | -34.2499 | 10.2788
13:05 | 77.915503 | 106.423532 | 128.899678 | 127.563876 | 103.719023 | 70.837346 | 106.878665 | 130.349042 | 121.164401 | 121.455772 | 52.612642 | 22.963081 | 16.2 | 154.8 | 1 | -2.15545 | -41.1107 | 10.6451
13:05 | 77.964113 | 106.893967 | 129.14109 | 127.44724 | 103.569556 | 70.802119 | 106.643254 | 130.104337 | 121.176223 | 121.854117 | 52.621716 | 22.956148 | 15.8 | 164.9 | 1 | -2.07492 | -48.0118 | 10.5237
13:05 | 78.03766 | 107.366349 | 129.390781 | 127.314467 | 103.414932 | 70.777319 | 106.425925 | 129.834849 | 121.236992 | 122.26837 | 52.633066 | 22.960378 | 16.2 | 151.7 | 1 | -2.27219 | -54.8417 | 10.7936
13:05 | 78.155051 | 107.790311 | 129.70744 | 127.148106 | 103.289064 | 70.765929 | 106.197822 | 129.568744 | 121.261733 | 122.645539 | 52.646542 | 22.972552 | 16.1 | 156.3 | 1 | -2.17985 | -60.3034 | 10.6895
13:05 | 78.244728 | 108.180566 | 130.034763 | 127.000755 | 103.12298 | 70.755074 | 105.970223 | 129.27126 | 121.352785 | 123.001776 | 52.660735 | 22.978252 | 16.5 | 154.4 | 1 | -2.32557 | -67.1654 | 10.4075
13:05 | 78.35535 | 108.57775 | 130.37391 | 126.820802 | 102.968341 | 70.722804 | 105.777126 | 129.029531 | 121.46694 | 123.347767 | 52.655372 | 22.96555 | 16.5 | 149.9 | 1 | -2.20299 | -74.0045 | 10.4143
13:05 | 78.47781 | 108.938226 | 130.749022 | 126.647014 | 102.807423 | 70.699475 | 105.529023 | 128.70322 | 121.586085 | 123.680875 | 52.669795 | 22.965897 | 16 | 164.5 | 1 | -2.23479 | -80.879 | 10.0239
13:05 | 78.579956 | 109.277953 | 131.139986 | 126.475384 | 102.654843 | 70.66897 | 105.306505 | 128.395666 | 121.728642 | 124.009832 | 52.656009 | 22.955206 | 16.2 | 158.7 | 1 | -2.26642 | -87.7183 | 10.1469
13:05 | 78.678433 | 109.577662 | 131.553419 | 126.299815 | 102.492982 | 70.648009 | 105.080863 | 128.099762 | 121.894281 | 124.298479 | 52.659977 | 22.97405 | 16.7 | 156.5 | 1 | -2.30641 | -94.5569 | 10.246
13:05 | 78.764007 | 109.878623 | 131.9774 | 126.107524 | 102.352604 | 70.60539 | 104.873421 | 127.805281 | 122.057793 | 124.574455 | 52.673195 | 22.976949 | 16 | 161.2 | 1 | -2.08411 | -101.485 | 10.1807
13:05 | 78.836176 | 110.148762 | 132.401774 | 125.937903 | 102.190064 | 70.570882 | 104.635278 | 127.491027 | 122.208146 | 124.809419 | 52.680183 | 22.975632 | 16.5 | 155.1 | 1 | -2.20695 | -108.339 | 10.2341
13:05 | 78.932227 | 110.397358 | 132.821342 | 125.75417 | 102.040342 | 70.544016 | 104.421561 | 127.204049 | 122.391445 | 124.984756 | 52.660045 | 22.949965 | 16 | 148.8 | 1 | -2.34136 | -115.201 | 10.4066
13:05 | 79.051078 | 110.618403 | 133.267231 | 125.600761 | 101.885249 | 70.517966 | 104.255332 | 126.969258 | 122.592694 | 125.172255 | 52.68598 | 22.964081 | 16.5 | 158.2 | 1 | -2.21168 | -122.071 | 10.4046
13:05 | 79.136835 | 110.829862 | 133.686972 | 125.446654 | 101.723282 | 70.461971 | 104.001822 | 126.691334 | 122.774206 | 125.321022 | 52.676337 | 22.954388 | 16.2 | 167.1 | 1 | -2.19205 | -128.965 | 10.6277
13:05 | 79.224306 | 111.012968 | 134.120707 | 125.340403 | 101.585269 | 70.43746 | 103.753577 | 126.464118 | 122.955185 | 125.494555 | 52.686048 | 22.968837 | 17 | 143.2 | 1 | -2.28521 | -135.76 | 10.9805
13:05 | 79.333136 | 111.180089 | 134.524316 | 125.240325 | 101.429329 | 70.38952 | 103.561843 | 126.269709 | 123.156605 | 125.64217 | 52.696354 | 22.953612 | 16.4 | 151.8 | 1 | -2.40756 | -142.563 | 10.6235
13:05 | 79.44453 | 111.330455 | 134.946987 | 125.196417 | 101.288083 | 70.365222 | 103.404296 | 126.15317 | 123.361215 | 125.771929 | 52.696422 | 22.97297 | 16.5 | 152.3 | 1 | -2.11021 | -149.491 | 10.8836
13:05 | 79.518189 | 111.456603 | 135.335427 | 125.166953 | 101.146671 | 70.318311 | 103.131737 | 125.915105 | 123.506538 | 125.850432 | 52.706362 | 22.957009 | 16.5 | 179.4 | 1 | -2.20565 | -156.439 | 11.0674
13:05 | 79.637029 | 111.567903 | 135.73009 | 125.19997 | 100.971843 | 70.29681 | 102.903994 | 125.834554 | 123.696529 | 125.941834 | 52.693415 | 22.954569 | 16.6 | 147.7 | 1 | -2.48729 | -163.196 | 10.9458
13:06 | 79.781733 | 111.650621 | 136.091278 | 125.265492 | 100.875378 | 70.244757 | 102.702672 | 125.751702 | 123.880133 | 126.005983 | 52.708191 | 22.97168 | 16.4 | 135.6 | 1 | -2.22467 | -168.725 | 11.3081
13:06 | 79.866257 | 111.745342 | 136.44302 | 125.360619 | 100.704273 | 70.190158 | 102.498488 | 125.772465 | 124.030842 | 126.024707 | 52.723209 | 22.968311 | 16.6 | 151.3 | 1 | -2.35208 | -175.526 | 11.5506
13:06 | 79.916533 | 111.798639 | 136.778003 | 125.494307 | 100.574305 | 70.165 | 102.248597 | 125.757944 | 124.173247 | 126.028689 | 52.703221 | 22.952351 | 16.2 | 160.4 | 1 | -2.08353 | -182.439 | 11.3701
13:06 | 80.002395 | 111.84027 | 137.073973 | 125.674777 | 100.434325 | 70.137338 | 102.073615 | 125.778158 | 124.311335 | 126.03685 | 52.696544 | 22.954167 | 16.6 | 147.4 | 1 | -2.13556 | -189.288 | 10.8207
13:06 | 80.063292 | 111.876574 | 137.390862 | 125.885923 | 100.278875 | 70.088747 | 101.813983 | 125.872513 | 124.430018 | 126.037842 | 52.731728 | 22.964595 | 16 | 153.9 | 1 | -2.28469 | -196.069 | 10.4235
13:06 | 80.167266 | 111.907747 | 137.672861 | 126.13625 | 100.153734 | 70.030045 | 101.612541 | 125.998423 | 124.550891 | 125.979243 | 52.740138 | 22.957884 | 16.2 | 158.5 | 1 | -2.3971 | -202.896 | 10.6435
13:06 | 80.286969 | 111.900702 | 137.921499 | 126.406232 | 100.001323 | 70.000399 | 101.39394 | 126.118715 | 124.667841 | 125.934888 | 52.739732 | 22.968284 | 16.4 | 154.6 | 1 | -2.28911 | -209.781 | 10.5809
13:06 | 80.394165 | 111.898222 | 138.173466 | 126.716373 | 99.866859 | 69.973846 | 101.162603 | 126.243885 | 124.754352 | 125.888965 | 52.73594 | 22.962418 | 16.8 | 146.1 | 1 | -2.28276 | -216.682 | 10.6954
13:06 | 80.462901 | 111.860568 | 138.398145 | 127.037136 | 99.732519 | 69.919051 | 100.974889 | 126.454041 | 124.848972 | 125.840288 | 52.751826 | 22.961559 | 18 | 133.3 | 1 | -2.33094 | -223.486 | 10.4626
13:06 | 80.503072 | 111.839103 | 138.598779 | 127.361926 | 99.600043 | 69.869462 | 100.742429 | 126.622931 | 124.928634 | 125.771055 | 52.766993 | 22.961947 | 16.2 | 126.6 | 1 | -2.23729 | -230.327 | 11.1666
13:06 | 80.542003 | 111.794415 | 138.789399 | 127.697516 | 99.463762 | 69.834818 | 100.584284 | 126.831156 | 124.988571 | 125.679897 | 52.764352 | 22.95005 | 16.2 | 162 | 1 | -2.18355 | -237.251 | 10.8705
13:06 | 80.617988 | 111.738324 | 138.958725 | 128.058543 | 99.354929 | 69.811516 | 100.410046 | 127.034303 | 125.035121 | 125.603531 | 52.773358 | 22.954043 | 16.7 | 158 | 1 | -2.25195 | -244.12 | 11.0705
13:06 | 80.680953 | 111.679804 | 139.102468 | 128.415082 | 99.239022 | 69.725845 | 100.173206 | 127.229085 | 125.042918 | 125.46499 | 52.779858 | 22.952948 | 15.8 | 163.4 | 1 | -3.38226 | -250.001 | 10.8762
13:06 | 80.712468 | 111.594712 | 139.211238 | 128.775693 | 99.142351 | 69.716471 | 100.038528 | 127.426778 | 125.0786 | 125.340913 | 52.779005 | 22.965414 | 16.7 | 162.5 | 1 | -6.80269 | -246.436 | 11.4839
13:06 | 80.782816 | 111.521637 | 139.34342 | 129.14618 | 99.094793 | 69.736774 | 99.941456 | 127.652531 | 125.088213 | 125.220475 | 52.78193 | 22.967688 | 16 | 153.3 | 1 | -6.74799 | -239.61 | 11.7758
13:06 | 80.826946 | 111.433968 | 139.447097 | 129.48754 | 99.06343 | 69.724948 | 99.770928 | 127.903794 | 125.123712 | 125.103168 | 52.801133 | 22.962294 | 16.5 | 158.7 | 1 | -6.57309 | -232.816 | 11.665
13:06 | 80.928588 | 111.336481 | 139.514323 | 129.842338 | 99.017571 | 69.70119 | 99.719255 | 128.071488 | 125.11871 | 124.96437 | 52.812846 | 22.964194 | 15.9 | 154.4 | 1 | -6.72898 | -227.233 | 11.003
13:06 | 81.013698 | 111.225761 | 139.589743 | 130.189888 | 99.06798 | 69.586623 | 99.607494 | 128.247733 | 125.117521 | 124.800344 | 52.820592 | 22.971405 | 16.1 | 160.4 | 1 | -6.61746 | -220.432 | 10.4426
13:06 | 81.013698 | 111.225761 | 139.589743 | 130.189888 | 99.06798 | 69.586623 | 99.607494 | 128.247733 | 125.117521 | 124.800344 | 52.820592 | 22.971405 | 16.2 | 156.5 | 1 | -6.82172 | -213.502 | 10.2764
13:06 | 81.102064 | 111.117058 | 139.633175 | 130.502118 | 99.130363 | 69.564657 | 99.575755 | 128.433271 | 125.06571 | 124.623547 | 52.813876 | 22.958578 | 16.3 | 177.3 | 1 | -6.8847 | -206.576 | 10.5056
13:06 | 81.141702 | 111.010109 | 139.658059 | 130.835052 | 99.230516 | 69.524635 | 99.555897 | 128.626992 | 125.048417 | 124.457661 | 52.814607 | 22.973027 | 17.1 | 173.9 | 1 | -6.72103 | -199.764 | 10.0908
13:06 | 81.197145 | 110.886499 | 139.679794 | 131.11514 | 99.340331 | 69.46657 | 99.597644 | 128.820259 | 125.006061 | 124.262791 | 52.820159 | 22.952754 | 16.7 | 153.7 | 1 | -6.77441 | -192.887 | 9.72493
13:06 | 81.30216 | 110.759235 | 139.68557 | 131.402259 | 99.492589 | 69.38719 | 99.640696 | 128.972409 | 124.982656 | 124.053237 | 52.827932 | 22.970989 | 17.3 | 177 | 1 | -6.85509 | -185.992 | 9.48327
13:06 | 81.322528 | 110.628487 | 139.676061 | 131.693017 | 99.685395 | 69.315403 | 99.747617 | 129.128218 | 124.924716 | 123.854644 | 52.827187 | 22.961574 | 17 | 166.6 | 1 | -6.74669 | -179.189 | 9.55353
13:06 | 81.362468 | 110.485471 | 139.629039 | 131.927522 | 99.847875 | 69.270807 | 99.800397 | 129.277094 | 124.877499 | 123.656065 | 52.847418 | 22.964444 | 16.2 | 145.4 | 1 | -6.64092 | -172.371 | 10.2917
13:06 | 81.436915 | 110.350731 | 139.606289 | 132.166339 | 100.086872 | 69.186944 | 99.842983 | 129.391632 | 124.77281 | 123.434291 | 52.830952 | 22.962004 | 16.2 | 160.4 | 1 | -6.84912 | -165.502 | 10.2225
13:06 | 81.492656 | 110.197355 | 139.57455 | 132.398506 | 100.279035 | 69.181076 | 99.982894 | 129.591938 | 124.733807 | 123.25257 | 52.85618 | 22.963502 | 15.9 | 158.4 | 1 | -6.77019 | -158.578 | 10.4931
13:06 | 81.552452 | 110.04217 | 139.516171 | 132.660722 | 100.566702 | 69.070264 | 100.093226 | 129.620553 | 124.66041 | 123.04696 | 52.871102 | 22.954807 | 16.2 | 132.5 | 1 | -6.62625 | -151.782 | 10.8124
13:06 | 81.605542 | 109.886846 | 139.435677 | 132.9028 | 100.827475 | 69.066433 | 100.29339 | 129.819776 | 124.568031 | 122.805355 | 52.853499 | 22.968508 | 16.4 | 161.4 | 1 | -6.77356 | -144.914 | 11.1212
13:06 | 81.633875 | 109.718854 | 139.370882 | 133.078266 | 101.12331 | 69.005966 | 100.415716 | 129.893672 | 124.476133 | 122.578829 | 52.882518 | 22.958565 | 16.1 | 150.9 | 1 | -6.8098 | -138.022 | 10.541
13:06 | 81.651022 | 109.571559 | 139.261324 | 133.226844 | 101.419503 | 68.928481 | 100.574413 | 129.91133 | 124.363227 | 122.344181 | 52.854379 | 22.964182 | 16.1 | 152.4 | 1 | -6.74638 | -131.161 | 9.94168
13:06 | 81.623833 | 109.387656 | 139.161844 | 133.358921 | 101.7221 | 68.89726 | 100.692085 | 129.985889 | 124.26044 | 122.127634 | 52.863141 | 22.965402 | 16.1 | 159.7 | 1 | -6.72621 | -124.307 | 10.6197
13:06 | 81.624125 | 109.21858 | 139.062856 | 133.474212 | 102.047418 | 68.857142 | 100.803912 | 130.022457 | 124.152712 | 121.90358 | 52.897589 | 22.970934 | 16.4 | 163.3 | 1 | -6.60538 | -118.883 | 10.8246
13:06 | 81.646513 | 109.019232 | 138.940487 | 133.580824 | 102.377104 | 68.847293 | 100.953555 | 130.058477 | 124.028467 | 121.664683 | 52.879187 | 22.963086 | 17.8 | 163 | 1 | -6.77338 | -112.026 | 10.9748
13:06 | 81.648574 | 108.854611 | 138.818193 | 133.673961 | 102.690389 | 68.780561 | 101.150719 | 130.130176 | 123.900558 | 121.442165 | 52.878469 | 22.966317 | 16.5 | 145.8 | 1 | -6.70003 | -105.21 | 10.7629
13:06 | 81.698323 | 108.672351 | 138.664734 | 133.760791 | 103.05169 | 68.783643 | 101.287362 | 130.114018 | 123.753241 | 121.200211 | 52.892146 | 22.95815 | 16.3 | 182.2 | 1 | -6.80735 | -98.2811 | 11.0186
13:06 | 81.768181 | 108.510795 | 138.505908 | 133.812614 | 103.433011 | 68.778068 | 101.491362 | 130.137244 | 123.628051 | 120.950809 | 52.900243 | 22.961575 | 18.6 | 181.7 | 1 | -6.58297 | -91.4804 | 11.4222
13:06 | 81.794158 | 108.328432 | 138.377055 | 133.87362 | 103.850757 | 68.780199 | 101.66781 | 130.123721 | 123.47045 | 120.66453 | 52.908206 | 22.960535 | 16.1 | 150 | 1 | -6.79643 | -84.6133 | 11.014
13:06 | 81.760427 | 108.138999 | 138.202474 | 133.928985 | 104.291815 | 68.795342 | 101.822957 | 130.101499 | 123.343368 | 120.397556 | 52.911713 | 22.963226 | 15.8 | 155.1 | 1 | -6.87991 | -77.7114 | 10.9
13:06 | 81.755626 | 107.950118 | 138.035379 | 133.970346 | 104.795446 | 68.836842 | 102.036197 | 130.094927 | 123.196795 | 120.155609 | 52.91457 | 22.971379 | 16.5 | 138.6 | 1 | -6.61886 | -70.9048 | 11.1588
13:06 | 81.801448 | 107.76272 | 137.857412 | 134.013191 | 105.246435 | 68.83179 | 102.241844 | 130.076617 | 123.050516 | 119.896256 | 52.924956 | 22.984719 | 16.4 | 154.6 | 1 | -6.61173 | -64.0251 | 11.0349
13:06 | 81.850673 | 107.586532 | 137.680907 | 134.047516 | 105.803119 | 68.847066 | 102.477381 | 130.025027 | 122.872066 | 119.629004 | 52.92631 | 22.95474 | 17 | 160.1 | 1 | -6.73627 | -57.1259 | 10.9167
13:06 | 81.900363 | 107.402932 | 137.486746 | 134.049274 | 106.415346 | 68.921166 | 102.715752 | 129.929981 | 122.758291 | 119.392634 | 52.940812 | 22.98293 | 16.1 | 164.1 | 1 | -6.71165 | -50.2433 | 11.0544
13:06 | 81.898528 | 107.189244 | 137.30002 | 134.057976 | 106.981796 | 68.955025 | 102.944513 | 129.863077 | 122.550034 | 119.123583 | 52.937887 | 22.952895 | 16.8 | 148.2 | 1 | -6.70046 | -43.3516 | 11.2117
13:06 | 81.924131 | 107.010689 | 137.103419 | 134.051724 | 107.598123 | 69.018616 | 103.201612 | 129.791542 | 122.408156 | 118.853433 | 52.944414 | 22.958858 | 16.1 | 151.7 | 1 | -6.82001 | -36.4729 | 11.1062
13:06 | 81.916244 | 106.822262 | 136.90466 | 134.018767 | 108.226649 | 69.079993 | 103.470886 | 129.691403 | 122.214491 | 118.580759 | 52.97247 | 22.963795 | 17 | 157.6 | 1 | -6.7945 | -29.6139 | 11.0814
13:06 | 81.934731 | 106.619385 | 136.684153 | 133.975232 | 108.86604 | 69.151041 | 103.735088 | 129.58864 | 122.048268 | 118.285859 | 52.948517 | 22.958914 | 16.2 | 157.1 | 1 | -6.66515 | -22.7505 | 11.5341
13:06 | 81.937417 | 106.43027 | 136.495891 | 133.915373 | 109.479939 | 69.215401 | 104.017673 | 129.497508 | 121.900156 | 118.051619 | 52.972727 | 22.959191 | 16.1 | 164.5 | 1 | -6.76806 | -17.2153 | 11.4109
13:06 | 81.904407 | 106.231148 | 136.262354 | 133.869831 | 110.132869 | 69.3058 | 104.334019 | 129.404091 | 121.694339 | 117.787328 | 52.978197 | 22.968579 | 16.6 | 159.1 | 1 | -6.7603 | -10.3651 | 11.4755
13:06 | 81.949534 | 106.042424 | 136.058747 | 133.804629 | 110.749276 | 69.386952 | 104.600021 | 129.285223 | 121.542889 | 117.539679 | 52.98471 | 22.965154 | 15.4 | 160.6 | 1 | -6.81883 | -3.49869 | 11.9034
13:06 | 81.958006 | 105.856935 | 135.84599 | 133.741967 | 111.376456 | 69.472801 | 104.899687 | 129.13837 | 121.338904 | 117.263241 | 52.986471 | 22.968399 | 17.1 | 162.8 | 1 | -6.8037 | 3.34252 | 11.6166
13:06 | 81.939359 | 105.669063 | 135.620889 | 133.674588 | 112.08606 | 69.561633 | 105.217982 | 129.056487 | 121.169272 | 117.000081 | 53.002515 | 22.96392 | 15.8 | 144.4 | 1 | -6.7735 | 10.1826 | 10.7373
13:06 | 81.889019 | 105.464368 | 135.389799 | 133.634592 | 112.684934 | 69.643094 | 105.482493 | 128.928593 | 120.951635 | 116.700919 | 52.999496 | 22.94154 | 18.7 | 171.2 | 1 | -6.71241 | 17.047 | 11.4506
13:06 | 81.90341 | 105.274599 | 135.176365 | 133.608719 | 113.29806 | 69.747773 | 105.7997 | 128.781594 | 120.801037 | 116.406899 | 53.012738 | 22.956543 | 17.2 | 165 | 1 | -6.84903 | 23.9543 | 11.118
13:06 | 81.918 | 105.087749 | 134.952957 | 133.648923 | 113.95709 | 69.857695 | 106.081506 | 128.690584 | 120.667631 | 116.156472 | 53.020903 | 22.952106 | 16.6 | 148.6 | 1 | -6.78877 | 30.7885 | 11.0147
13:06 | 81.896454 | 104.894385 | 134.750361 | 133.696071 | 114.534513 | 69.950724 | 106.376955 | 128.567346 | 120.470624 | 115.875536 | 53.030651 | 22.958124 | 16.5 | 164 | 1 | -6.66831 | 37.6753 | 10.7084
13:06 | 81.886639 | 104.707822 | 134.513524 | 133.812968 | 115.136662 | 70.079754 | 106.703276 | 128.489704 | 120.301297 | 115.597101 | 53.041605 | 22.965016 | 17.2 | 146.5 | 1 | -6.80757 | 44.5298 | 10.5789
13:06 | 81.819046 | 104.508388 | 134.30882 | 133.947277 | 115.675805 | 70.183161 | 106.998768 | 128.394563 | 120.113566 | 115.354895 | 53.03317 | 22.954935 | 16.1 | 152.6 | 1 | -6.79479 | 51.4445 | 10.1663
13:06 | 81.748551 | 104.298542 | 134.067565 | 134.164936 | 116.188828 | 70.287471 | 107.256674 | 128.302851 | 119.889978 | 115.087494 | 53.068955 | 22.948501 | 16.1 | 161 | 1 | -6.88931 | 58.2636 | 10.2713
13:06 | 81.744774 | 104.126461 | 133.866067 | 134.432678 | 116.70054 | 70.396795 | 107.536567 | 128.250633 | 119.719924 | 114.822597 | 53.070566 | 22.941499 | 16.6 | 157.8 | 1 | -6.70639 | 65.121 | 10.0073
13:06 | 81.674928 | 103.925098 | 133.632365 | 134.72934 | 117.158012 | 70.49444 | 107.790791 | 128.214347 | 119.523142 | 114.530739 | 53.07586 | 22.948723 | 16.9 | 168.5 | 1 | -6.84966 | 71.9917 | 10.2318
13:07 | 81.644121 | 103.733089 | 133.454503 | 135.077576 | 117.641073 | 70.585599 | 108.052124 | 128.191421 | 119.343829 | 114.25892 | 53.081641 | 22.940584 | 18.6 | 166.5 | 1 | -6.77962 | 78.8449 | 10.381
13:07 | 81.61487 | 103.545856 | 133.241231 | 135.443045 | 118.061426 | 70.666662 | 108.293447 | 128.191904 | 119.14358 | 113.994061 | 53.086367 | 22.954977 | 17.4 | 157.1 | 1 | -6.82747 | 84.27 | 10.5843
13:07 | 81.601222 | 103.338282 | 133.017823 | 135.848973 | 118.458786 | 70.773338 | 108.554939 | 128.212611 | 118.944548 | 113.679786 | 53.102045 | 22.956974 | 15.8 | 149.1 | 1 | -6.74922 | 91.1503 | 10.5973
13:07 | 81.586975 | 103.149096 | 132.787546 | 136.318752 | 118.886127 | 70.881318 | 108.760484 | 128.238838 | 118.767372 | 113.403581 | 53.115178 | 22.945548 | 16.8 | 167 | 1 | -6.74944 | 97.9974 | 10.7726
13:07 | 81.573075 | 102.971021 | 132.551156 | 136.742107 | 119.169321 | 70.988423 | 108.978649 | 128.278465 | 118.586782 | 113.177469 | 53.100854 | 22.956836 | 16 | 158.6 | 1 | -6.70064 | 104.862 | 11.2099
13:07 | 81.53459 | 102.751651 | 132.302017 | 137.208198 | 119.466919 | 71.080184 | 109.186183 | 128.358774 | 118.384714 | 112.884137 | 53.131032 | 22.940875 | 16.3 | 140.9 | 1 | -6.70994 | 111.714 | 11.1729
13:07 | 81.510459 | 102.578655 | 132.112671 | 137.682354 | 119.75139 | 71.191597 | 109.382945 | 128.454177 | 118.198799 | 112.653351 | 53.135865 | 22.940778 | 17.9 | 152 | 1 | -6.7166 | 118.604 | 11.1401
13:07 | 81.461464 | 102.392332 | 131.92488 | 138.173238 | 119.995738 | 71.284432 | 109.580584 | 128.564712 | 118.003041 | 112.386945 | 53.163443 | 22.947934 | 15.7 | 166.9 | 1 | -6.7252 | 125.435 | 11.0873
13:07 | 81.432117 | 102.214661 | 131.740742 | 138.622048 | 120.330808 | 71.375977 | 109.742296 | 128.712829 | 117.831882 | 112.151827 | 53.153289 | 22.967638 | 16.4 | 145.8 | 1 | -6.83628 | 132.262 | 11.2752
13:07 | 81.424707 | 102.022567 | 131.603339 | 139.143336 | 120.534548 | 71.463663 | 109.912165 | 128.856844 | 117.627496 | 111.916492 | 53.177076 | 22.95 | 15.9 | 163.9 | 1 | -6.59858 | 139.176 | 11.4893
13:07 | 81.413 | 101.84658 | 131.520355 | 139.527778 | 120.687631 | 71.55972 | 110.058665 | 129.008171 | 117.44491 | 111.647217 | 53.173787 | 22.947352 | 16 | 162.6 | 1 | -6.79181 | 145.989 | 11.5437
13:07 | 81.325687 | 101.633732 | 131.474965 | 140.033054 | 120.799195 | 71.669135 | 110.188064 | 129.160313 | 117.267224 | 111.419854 | 53.194054 | 22.949363 | 16.2 | 152.2 | 1 | -6.85823 | 152.851 | 11.0989
13:07 | 81.265258 | 101.466333 | 131.490999 | 140.504871 | 120.956397 | 71.754626 | 110.331359 | 129.326431 | 117.102032 | 111.184191 | 53.179554 | 22.959388 | 16.8 | 151.6 | 1 | -6.82211 | 159.697 | 10.9021
13:07 | 81.255027 | 101.298961 | 131.559097 | 140.919028 | 121.061779 | 71.817896 | 110.429121 | 129.458159 | 116.939593 | 110.894288 | 53.183575 | 22.940613 | 16.7 | 135.5 | 1 | -6.61713 | 166.591 | 10.8884
13:07 | 81.240897 | 101.123605 | 131.693869 | 141.351646 | 121.215685 | 71.918105 | 110.558527 | 129.611324 | 116.816043 | 110.609209 | 53.208269 | 22.946437 | 16.2 | 144.9 | 1 | -6.75729 | 173.418 | 10.9013
13:07 | 81.230919 | 100.997575 | 131.89472 | 141.735543 | 121.258577 | 71.996924 | 110.641855 | 129.759396 | 116.718878 | 110.371032 | 53.199699 | 22.950278 | 17.3 | 158.6 | 1 | -6.84583 | 180.329 | 10.3606
13:07 | 81.200836 | 100.830037 | 132.140251 | 142.113451 | 121.337468 | 72.062658 | 110.730771 | 129.928784 | 116.645507 | 110.125283 | 53.214672 | 22.949751 | 16.7 | 155.5 | 1 | -6.77788 | 187.197 | 10.9989
13:07 | 81.129972 | 100.67829 | 132.425788 | 142.418533 | 121.408747 | 72.146859 | 110.787474 | 130.060398 | 116.56962 | 109.873064 | 53.214375 | 22.952872 | 17 | 133.2 | 1 | -6.70739 | 194.049 | 10.9436
13:07 | 81.120565 | 100.516476 | 132.777422 | 142.734459 | 121.360234 | 72.22259 | 110.834162 | 130.221217 | 116.543333 | 109.642382 | 53.248977 | 22.954605 | 16.8 | 141.3 | 1 | -6.55237 | 199.534 | 10.8524
13:07 | 81.093541 | 100.353821 | 133.154965 | 142.997333 | 121.410513 | 72.276615 | 110.879851 | 130.350186 | 116.519455 | 109.387976 | 53.237673 | 22.954744 | 16.4 | 160.3 | 1 | -6.72578 | 206.386 | 10.7456
13:07 | 81.089709 | 100.197508 | 133.559749 | 143.307004 | 121.423406 | 72.344906 | 110.922481 | 130.47967 | 116.509383 | 109.152168 | 53.241166 | 22.953634 | 16.4 | 170.5 | 1 | -6.72136 | 213.173 | 10.7484
13:07 | 81.007171 | 100.030901 | 133.980576 | 143.562592 | 121.392612 | 72.407459 | 110.959651 | 130.615762 | 116.528087 | 108.877918 | 53.233748 | 22.939366 | 16.5 | 162.4 | 1 | -6.76269 | 220.058 | 10.3749
13:07 | 80.955501 | 99.885443 | 134.444781 | 143.800843 | 121.342006 | 72.483125 | 110.980178 | 130.748874 | 116.575986 | 108.623528 | 53.22553 | 22.948795 | 15.4 | 170.2 | 1 | -6.65564 | 226.96 | 10.3383
13:07 | 80.928807 | 99.741756 | 134.909839 | 144.02597 | 121.320705 | 72.552772 | 110.991727 | 130.855437 | 116.638252 | 108.422806 | 53.255218 | 22.94856 | 16.1 | 165.1 | 1 | -6.77755 | 233.828 | 10.0127
13:07 | 80.924868 | 99.568496 | 135.397107 | 144.190367 | 121.265325 | 72.597654 | 110.981871 | 130.941578 | 116.705886 | 108.143248 | 53.255611 | 22.953288 | 16.8 | 173.8 | 1 | -6.84505 | 240.632 | 10.3227
13:07 | 80.903178 | 99.444147 | 135.885562 | 144.402624 | 121.16105 | 72.68084 | 110.98573 | 131.031343 | 116.818021 | 107.915485 | 53.27455 | 22.969082 | 17.3 | 151.4 | 1 | -6.80721 | 247.514 | 10.7481
13:07 | 80.906119 | 99.525404 | 136.35811 | 144.577609 | 121.058027 | 72.740625 | 110.950582 | 131.133542 | 116.917789 | 107.663166 | 53.275782 | 22.957906 | 16.2 | 160.2 | 1 | -11.2883 | 249.595 | 11.123
13:07 | 80.911256 | 99.38598 | 136.831055 | 144.65998 | 120.973989 | 72.794794 | 110.925277 | 131.199587 | 117.043038 | 107.478428 | 53.275552 | 22.940906 | 16.3 | 155.2 | 1 | -11.0939 | 242.987 | 11.2122
13:07 | 80.909885 | 99.29976 | 137.315343 | 144.751366 | 120.910756 | 72.850593 | 110.881099 | 131.265188 | 117.158303 | 107.265037 | 53.294572 | 22.96165 | 16.7 | 153.8 | 1 | -11.2394 | 236.112 | 11.1814
13:07 | 80.894782 | 99.354568 | 137.766179 | 144.849609 | 120.765166 | 72.899545 | 110.85221 | 131.319707 | 117.281839 | 107.04353 | 53.295926 | 22.954565 | 16.3 | 141.9 | 1 | -11.3944 | 229.196 | 10.8456
13:07 | 80.876897 | 99.464047 | 138.223038 | 144.91406 | 120.64353 | 72.942053 | 110.807269 | 131.363535 | 117.421016 | 106.876506 | 53.309585 | 22.94404 | 15.8 | 144.8 | 1 | -11.2043 | 222.408 | 10.7185
13:07 | 80.832875 | 99.570422 | 138.669514 | 144.99775 | 120.476645 | 72.999317 | 110.750881 | 131.425652 | 117.553196 | 106.723814 | 53.309856 | 22.94648 | 16.1 | 162.1 | 1 | -11.1618 | 215.564 | 11.2014
13:07 | 80.789997 | 99.759688 | 139.065815 | 145.005038 | 120.365972 | 73.010812 | 110.714562 | 131.465503 | 117.697898 | 106.566261 | 53.334168 | 22.944706 | 16.1 | 137.9 | 1 | -11.2716 | 208.694 | 10.9574
13:07 | 80.746586 | 99.96418 | 139.446844 | 145.02194 | 120.198483 | 73.06 | 110.636422 | 131.487547 | 117.835092 | 106.465774 | 53.326262 | 22.952651 | 17.4 | 160 | 1 | -11.28 | 201.87 | 10.7946
13:07 | 80.7215 | 100.271976 | 139.829008 | 145.048454 | 120.078419 | 73.090929 | 110.544103 | 131.524151 | 117.977882 | 106.370569 | 53.327142 | 22.951209 | 16 | 133.3 | 1 | -11.2989 | 196.378 | 11.0319
13:07 | 80.686165 | 100.627497 | 140.209067 | 144.941174 | 119.852016 | 73.155526 | 110.475462 | 131.536483 | 118.132198 | 106.307627 | 53.323406 | 22.960722 | 16.6 | 154.7 | 1 | -11.2312 | 189.557 | 11.0043
13:07 | 80.624092 | 100.970022 | 140.542171 | 144.918413 | 119.684354 | 73.166512 | 110.376692 | 131.528727 | 118.265654 | 106.252283 | 53.343157 | 22.949407 | 17.8 | 182.1 | 1 | -11.1881 | 182.675 | 11.4374
13:07 | 80.593587 | 101.380233 | 140.861632 | 144.859081 | 119.53309 | 73.198081 | 110.302572 | 131.512576 | 118.393396 | 106.22471 | 53.357884 | 22.944845 | 16.4 | 152.5 | 1 | -11.3199 | 175.828 | 11.1735
13:07 | 80.547642 | 101.817562 | 141.150266 | 144.81339 | 119.33517 | 73.229088 | 110.215781 | 131.516043 | 118.529431 | 106.207011 | 53.382778 | 22.942404 | 16.3 | 151.5 | 1 | -11.247 | 168.996 | 10.8453
13:07 | 80.505316 | 102.283561 | 141.421794 | 144.738972 | 119.177882 | 73.254868 | 110.13034 | 131.486961 | 118.664426 | 106.15511 | 53.381966 | 22.958517 | 16.4 | 166.6 | 1 | -11.1904 | 162.149 | 10.5624
13:07 | 80.432216 | 102.676911 | 141.617443 | 144.679275 | 118.960047 | 73.28276 | 110.010956 | 131.434518 | 118.778173 | 106.158279 | 53.38382 | 22.945996 | 16.4 | 152.7 | 1 | -11.1942 | 155.236 | 10.9019
13:07 | 80.351805 | 103.169086 | 141.88521 | 144.525797 | 118.701662 | 73.287331 | 109.900404 | 131.402371 | 118.907869 | 106.20517 | 53.391794 | 22.946953 | 16.2 | 161.5 | 1 | -11.2947 | 148.377 | 10.8588
13:07 | 80.275104 | 103.666199 | 142.055527 | 144.427455 | 118.533855 | 73.320995 | 109.809214 | 131.360981 | 119.024879 | 106.265985 | 53.373276 | 22.948173 | 16.2 | 182.1 | 1 | -11.2481 | 141.536 | 10.0793
13:07 | 80.219434 | 104.140719 | 142.224744 | 144.251165 | 118.339245 | 73.340507 | 109.692678 | 131.29782 | 119.128706 | 106.349453 | 53.412747 | 22.947868 | 16.3 | 145.7 | 1 | -11.1871 | 134.689 | 10.4995
13:07 | 80.178698 | 104.640855 | 142.397048 | 144.126103 | 118.147737 | 73.364415 | 109.574823 | 131.248438 | 119.217781 | 106.434851 | 53.41004 | 22.961139 | 16.5 | 157.3 | 1 | -11.2497 | 127.868 | 10.7251
13:07 | 80.111136 | 105.200571 | 142.503781 | 144.029078 | 117.928647 | 73.367649 | 109.452866 | 131.1616 | 119.301411 | 106.571522 | 53.40311 | 22.964134 | 16.1 | 136.6 | 1 | -11.2734 | 120.947 | 10.6344
13:07 | 80.080569 | 105.824917 | 142.61757 | 143.862414 | 117.704904 | 73.38561 | 109.310718 | 131.089126 | 119.404561 | 106.683364 | 53.412856 | 22.949782 | 16.5 | 160.3 | 1 | -11.289 | 114.052 | 10.8386
13:07 | 80.015986 | 106.455678 | 142.695442 | 143.690246 | 117.46335 | 73.372033 | 109.1823 | 131.002154 | 119.449272 | 106.772208 | 53.455765 | 22.947592 | 16.6 | 135.5 | 1 | -11.3043 | 107.145 | 10.914
13:07 | 79.99037 | 107.148334 | 142.760666 | 143.518267 | 117.27168 | 73.385584 | 109.057658 | 130.900121 | 119.511188 | 106.941736 | 53.424971 | 22.945068 | 15.6 | 144.2 | 1 | -11.369 | 100.294 | 10.9507
13:07 | 79.937274 | 107.919075 | 142.810551 | 143.323512 | 117.051605 | 73.378153 | 108.911022 | 130.798801 | 119.560385 | 107.150082 | 53.421316 | 22.94529 | 16.4 | 156.6 | 1 | -11.281 | 94.8173 | 11.0922
13:07 | 79.888118 | 108.704398 | 142.851611 | 143.140198 | 116.806106 | 73.380065 | 108.77817 | 130.698288 | 119.591683 | 107.292247 | 53.439793 | 22.95178 | 15.8 | 159 | 1 | -11.3006 | 87.9567 | 10.8076
13:07 | 79.841636 | 109.47812 | 142.851013 | 142.931948 | 116.58893 | 73.38084 | 108.649489 | 130.587001 | 119.66473 | 107.484884 | 53.476475 | 22.941227 | 17 | 172.9 | 1 | -11.3812 | 81.091 | 10.8887
13:07 | 79.797869 | 110.408909 | 142.914739 | 142.733266 | 116.388712 | 73.385905 | 108.501108 | 130.493287 | 119.646387 | 107.716405 | 53.457322 | 22.947024 | 16.6 | 157.6 | 1 | -11.146 | 74.2702 | 11.0126
13:07 | 79.790107 | 111.302174 | 142.889927 | 142.541335 | 116.148972 | 73.374987 | 108.366553 | 130.382281 | 119.671756 | 107.932531 | 53.48304 | 22.936957 | 16.3 | 152 | 1 | -11.353 | 67.3918 | 10.9125
13:07 | 79.790732 | 112.230006 | 142.854717 | 142.300466 | 115.856834 | 73.372835 | 108.216014 | 130.273891 | 119.654682 | 108.135223 | 53.488778 | 22.951308 | 16.2 | 153.5 | 1 | -11.3852 | 60.5456 | 10.9962
13:07 | 79.797989 | 113.155181 | 142.779682 | 142.066903 | 115.677645 | 73.353538 | 108.082088 | 130.15521 | 119.662323 | 108.400974 | 53.485774 | 22.949673 | 16.4 | 178.4 | 1 | -11.1709 | 53.5853 | 11.2087
13:07 | 79.787723 | 114.108972 | 142.772364 | 141.876723 | 115.432826 | 73.353659 | 107.962977 | 130.059202 | 119.656658 | 108.714987 | 53.503667 | 22.949798 | 16.9 | 187.1 | 1 | -11.2133 | 46.7109 | 10.8751
13:07 | 79.801798 | 115.043966 | 142.699927 | 141.651144 | 115.194563 | 73.335297 | 107.792887 | 129.915656 | 119.621842 | 108.968107 | 53.500203 | 22.941381 | 15.9 | 159.6 | 1 | -11.3124 | 39.9155 | 10.7671
13:07 | 79.801798 | 115.043966 | 142.699927 | 141.651144 | 115.194563 | 73.335297 | 107.792887 | 129.915656 | 119.621842 | 108.968107 | 53.500203 | 22.941381 | 16.5 | 154.4 | 1 | -11.1577 | 33.0151 | 10.6854
13:08 | 79.810439 | 115.968021 | 142.662909 | 141.377824 | 114.973763 | 73.307486 | 107.643904 | 129.791367 | 119.607881 | 109.280894 | 53.516201 | 22.944612 | 16.1 | 156.6 | 1 | -11.2478 | 26.1658 | 10.5913
13:08 | 79.809907 | 116.849378 | 142.601219 | 141.151815 | 114.708645 | 73.294964 | 107.482953 | 129.657917 | 119.546124 | 109.57623 | 53.516363 | 22.940812 | 14.5 | 176.3 | 1 | -11.288 | 19.3313 | 10.2856
13:08 | 79.843567 | 117.740766 | 142.588286 | 140.928252 | 114.464553 | 73.298345 | 107.328405 | 129.504715 | 119.499937 | 109.914297 | 53.52929 | 22.947205 | 16.5 | 159.1 | 1 | -11.4043 | 12.4755 | 9.94383
13:08 | 79.863367 | 118.559381 | 142.590379 | 140.6482 | 114.239342 | 73.284513 | 107.164779 | 129.373707 | 119.456967 | 110.25555 | 53.541498 | 22.950339 | 16.4 | 158.6 | 1 | -11.1625 | 5.63751 | 10.0318
13:08 | 79.864405 | 119.353715 | 142.621471 | 140.407456 | 113.999731 | 73.252893 | 107.051828 | 129.256703 | 119.393519 | 110.598228 | 53.542202 | 22.955386 | 16.2 | 161 | 1 | -11.2368 | -1.20814 | 10.2173
13:08 | 79.912551 | 120.088509 | 142.677259 | 140.179235 | 113.797963 | 73.219561 | 106.849009 | 129.09563 | 119.329586 | 110.90062 | 53.556306 | 22.941354 | 16.7 | 150.2 | 1 | -11.2904 | -8.07827 | 9.55324
13:08 | 79.971587 | 120.83042 | 142.852158 | 139.943042 | 113.51469 | 73.214363 | 106.708542 | 128.94149 | 119.278226 | 111.242203 | 53.571979 | 22.932715 | 16.9 | 139.6 | 1 | -11.3788 | -13.5375 | 9.92228
13:08 | 80.056648 | 121.504389 | 143.070875 | 139.652112 | 113.256 | 73.192551 | 106.53241 | 128.784694 | 119.212131 | 111.578689 | 53.569949 | 22.939107 | 16.2 | 166.5 | 1 | -11.4391 | -20.3902 | 9.80829
13:08 | 80.124917 | 122.123656 | 143.33317 | 139.411387 | 113.053036 | 73.171434 | 106.381906 | 128.629587 | 119.18278 | 111.903706 | 53.588504 | 22.942616 | 16.5 | 146.9 | 1 | -11.1225 | -27.2566 | 10.0781
13:08 | 80.181842 | 122.711442 | 143.673238 | 139.159226 | 112.822855 | 73.147791 | 106.215745 | 128.460133 | 119.121694 | 112.210172 | 53.592362 | 22.945126 | 16.7 | 150 | 1 | -11.1643 | -34.0865 | 10.2961
13:08 | 80.280818 | 123.26378 | 144.070882 | 138.913983 | 112.576626 | 73.149689 | 106.089233 | 128.285753 | 119.080342 | 112.530586 | 53.602729 | 22.949078 | 16.1 | 152.9 | 1 | -11.2721 | -40.9683 | 9.88239
13:08 | 80.379828 | 123.752362 | 144.515822 | 138.657601 | 112.315407 | 73.104366 | 105.864794 | 128.124294 | 119.048045 | 112.820993 | 53.625453 | 22.948565 | 15.6 | 158.8 | 1 | -11.2172 | -47.8717 | 10.2486
13:08 | 80.475639 | 124.190009 | 145.021775 | 138.39199 | 112.110877 | 73.063132 | 105.727112 | 127.955455 | 119.038125 | 113.129532 | 53.62364 | 22.945085 | 16.6 | 163.5 | 1 | -11.1841 | -54.7076 | 9.70201
13:08 | 80.566573 | 124.616871 | 145.5729 | 138.133947 | 111.870998 | 73.033513 | 105.537758 | 127.780135 | 119.025798 | 113.468863 | 53.621623 | 22.941577 | 16.9 | 149.6 | 1 | -11.3683 | -61.5418 | 9.82516
13:08 | 80.622499 | 125.001854 | 146.160037 | 137.888693 | 111.621834 | 73.015134 | 105.422549 | 127.61103 | 119.008314 | 113.772477 | 53.617089 | 22.945945 | 16.3 | 158.6 | 1 | -11.343 | -68.4368 | 9.64399
13:08 | 80.718217 | 125.328898 | 146.758072 | 137.620075 | 111.38544 | 72.976598 | 105.232264 | 127.409341 | 119.021964 | 114.052879 | 53.637011 | 22.942561 | 15.9 | 159.6 | 1 | -11.195 | -75.2844 | 9.86581
13:08 | 80.805266 | 125.623471 | 147.355678 | 137.378329 | 111.179552 | 72.933703 | 105.072563 | 127.194901 | 118.996301 | 114.32523 | 53.624723 | 22.940786 | 16.4 | 158.9 | 1 | -11.2187 | -82.1517 | 9.83278
13:08 | 80.88116 | 125.888064 | 147.977265 | 137.127352 | 110.94098 | 72.889511 | 104.899775 | 127.002088 | 119.043714 | 114.59083 | 53.641207 | 22.954792 | 16.3 | 172.1 | 1 | -11.3059 | -88.9735 | 9.22927
13:08 | 80.98715 | 126.099849 | 148.631675 | 136.884312 | 110.688735 | 72.879205 | 104.714146 | 126.801458 | 119.098951 | 114.825056 | 53.641505 | 22.941757 | 16.3 | 159.9 | 1 | -11.3044 | -95.8616 | 9.73474
13:08 | 81.096475 | 126.282479 | 149.265969 | 136.640124 | 110.466383 | 72.834891 | 104.563793 | 126.606469 | 119.128212 | 115.075328 | 53.650126 | 22.946985 | 16.6 | 155.8 | 1 | -11.1376 | -102.727 | 10.7841
13:08 | 81.204262 | 126.433557 | 149.87996 | 136.436733 | 110.224582 | 72.814237 | 104.391047 | 126.382981 | 119.206152 | 115.300393 | 53.658246 | 22.939442 | 17.3 | 156.4 | 1 | -11.2725 | -109.544 | 10.5462
13:08 | 81.313973 | 126.549864 | 150.516841 | 136.23725 | 109.992855 | 72.758853 | 104.216947 | 126.192092 | 119.264213 | 115.545905 | 53.660412 | 22.939137 | 17 | 137.3 | 1 | -11.3074 | -116.359 | 10.918
13:08 | 81.419673 | 126.654601 | 151.108074 | 136.106447 | 109.768763 | 72.755056 | 104.065563 | 126.022044 | 119.353377 | 115.787112 | 53.659032 | 22.953045 | 16.4 | 151.2 | 1 | -11.0282 | -123.234 | 11.0482
13:08 | 81.509549 | 126.721073 | 151.678585 | 136.017368 | 109.543718 | 72.712076 | 103.887398 | 125.822712 | 119.417624 | 115.996032 | 53.674988 | 22.942715 | 16.6 | 156.4 | 1 | -11.2254 | -128.765 | 10.6268
13:08 | 81.600912 | 126.761345 | 152.231091 | 135.991863 | 109.331223 | 72.659295 | 103.718224 | 125.635356 | 119.521777 | 116.189374 | 53.672227 | 22.938624 | 16.5 | 163.4 | 1 | -11.2428 | -135.622 | 11.0117
13:08 | 81.715321 | 126.762807 | 152.760153 | 136.077271 | 109.120299 | 72.617689 | 103.541903 | 125.440231 | 119.634314 | 116.362322 | 53.689049 | 22.95514 | 17.7 | 180 | 1 | -11.2738 | -142.477 | 10.3952
13:08 | 81.785299 | 126.756137 | 153.228649 | 136.20111 | 108.899126 | 72.557151 | 103.38338 | 125.238656 | 119.725939 | 116.548213 | 53.69357 | 22.937058 | 16.1 | 174.2 | 1 | -11.3839 | -149.262 | 10.4496
13:08 | 81.891211 | 126.717536 | 153.704493 | 136.399046 | 108.703351 | 72.523003 | 103.233549 | 125.089507 | 119.845938 | 116.718741 | 53.69947 | 22.941661 | 16.2 | 154.3 | 1 | -11.0849 | -156.169 | 10.5871
13:08 | 81.992848 | 126.685606 | 154.140228 | 136.686376 | 108.501296 | 72.468746 | 103.056718 | 124.916801 | 119.93248 | 116.845898 | 53.702082 | 22.944698 | 16.2 | 146.3 | 1 | -11.1852 | -163.027 | 10.5218
13:08 | 82.08916 | 126.606026 | 154.535345 | 137.032948 | 108.320784 | 72.415221 | 102.848246 | 124.77486 | 120.065147 | 116.999816 | 53.718281 | 22.939304 | 16 | 164.3 | 1 | -11.4206 | -169.793 | 9.93741
13:08 | 82.190627 | 126.512163 | 154.919282 | 137.44088 | 108.119907 | 72.424595 | 102.698105 | 124.644095 | 120.18962 | 117.114035 | 53.736389 | 22.954613 | 17.4 | 180.9 | 1 | -11.296 | -176.701 | 10.2801
13:08 | 82.274416 | 126.411639 | 155.247202 | 137.90828 | 107.924953 | 72.382649 | 102.515729 | 124.510398 | 120.292961 | 117.238254 | 53.72877 | 22.944463 | 16.5 | 163.1 | 1 | -11.2754 | -183.504 | 10.2937
13:08 | 82.385912 | 126.279425 | 155.567065 | 138.401725 | 107.7367 | 72.311726 | 102.377394 | 124.427695 | 120.396011 | 117.34754 | 53.736687 | 22.946626 | 16.7 | 160.1 | 1 | -11.2471 | -190.417 | 10.377
13:08 | 82.500845 | 126.148891 | 155.855721 | 138.943297 | 107.559524 | 72.285115 | 102.190409 | 124.3713 | 120.535093 | 117.428722 | 53.74459 | 22.954003 | 16.2 | 155.7 | 1 | -11.34 | -197.202 | 10.259
13:08 | 82.587107 | 125.972377 | 156.063674 | 139.506129 | 107.361175 | 72.247579 | 102.020218 | 124.279096 | 120.619104 | 117.515376 | 53.751817 | 22.955279 | 16.6 | 142.4 | 1 | -11.1615 | -204.136 | 10.6668
13:08 | 82.664696 | 125.814161 | 156.286927 | 140.103011 | 107.199522 | 72.200975 | 101.804777 | 124.223208 | 120.690165 | 117.624298 | 53.758313 | 22.945531 | 16.4 | 168.9 | 1 | -11.173 | -211.034 | 11.1695
13:08 | 82.721995 | 125.625824 | 156.472026 | 140.699908 | 107.043774 | 72.184553 | 101.638576 | 124.193747 | 120.800603 | 117.714768 | 53.743277 | 22.948512 | 16 | 158 | 1 | -11.2196 | -217.854 | 10.7856
13:08 | 82.730956 | 125.447885 | 156.634595 | 141.316211 | 106.913019 | 72.146975 | 101.4743 | 124.1854 | 120.896129 | 117.783844 | 53.761723 | 22.941455 | 17.1 | 135.6 | 1 | -11.3283 | -224.649 | 10.6239
13:08 | 82.778815 | 125.229881 | 156.76836 | 141.924998 | 106.750995 | 72.098282 | 101.288785 | 124.174008 | 120.979424 | 117.832847 | 53.773497 | 22.946488 | 16.5 | 148.5 | 1 | -11.0654 | -231.666 | 10.6579
13:08 | 82.885867 | 125.020612 | 156.849647 | 142.517904 | 106.645967 | 72.0735 | 101.137951 | 124.243888 | 121.074538 | 117.873942 | 53.782374 | 22.947653 | 16.2 | 145.5 | 1 | -11.3235 | -236.982 | 10.7857
13:08 | 82.968057 | 124.807281 | 156.942415 | 143.104839 | 106.585398 | 72.037618 | 100.976512 | 124.288829 | 121.178346 | 117.908767 | 53.786705 | 22.948125 | 16.9 | 161.2 | 1 | -11.1862 | -243.955 | 10.5404
13:08 | 83.016933 | 124.554747 | 156.969683 | 143.671799 | 106.507605 | 72.035505 | 100.800367 | 124.299502 | 121.23629 | 117.937162 | 53.778937 | 22.948818 | 16.6 | 150.8 | 1 | -12.3732 | -249.935 | 10.4301
13:08 | 83.061754 | 124.312475 | 156.978172 | 144.218338 | 106.533821 | 71.994191 | 100.645376 | 124.373783 | 121.343964 | 117.954587 | 53.796773 | 22.945463 | 16.3 | 161.8 | 1 | -15.6678 | -246.6 | 10.1973
13:08 | 83.07789 | 124.060842 | 156.974698 | 144.750114 | 106.60362 | 71.975654 | 100.479237 | 124.437532 | 121.372078 | 117.93474 | 53.788572 | 22.95112 | 15.7 | 142.7 | 1 | -15.9009 | -239.694 | 10.2991
13:08 | 83.1385 | 123.809425 | 156.968089 | 145.26551 | 106.705102 | 71.954228 | 100.291388 | 124.481817 | 121.420826 | 117.936403 | 53.811226 | 22.952341 | 16 | 151.1 | 1 | -15.7738 | -232.859 | 10.0833
13:08 | 83.222553 | 123.545365 | 156.921498 | 145.746348 | 106.90086 | 71.894843 | 100.207496 | 124.565956 | 121.487709 | 117.931887 | 53.80814 | 22.945393 | 17 | 160.3 | 1 | -15.7155 | -226.063 | 10.4697
13:08 | 83.270891 | 123.297643 | 156.856931 | 146.189198 | 107.104858 | 71.877936 | 100.03385 | 124.679352 | 121.514017 | 117.908702 | 53.819183 | 22.953284 | 15.9 | 160.2 | 1 | -15.781 | -219.194 | 10.3225
13:08 | 83.290175 | 123.02609 | 156.770435 | 146.574072 | 107.463441 | 71.827617 | 99.928723 | 124.713249 | 121.570046 | 117.857409 | 53.839873 | 22.961507 | 16.6 | 177.3 | 1 | -15.7835 | -212.313 | 9.93777
13:08 | 83.35624 | 122.754135 | 156.658457 | 146.947227 | 107.799897 | 71.796037 | 99.81721 | 124.782595 | 121.601388 | 117.806246 | 53.814609 | 22.949859 | 15.6 | 146 | 1 | -15.7241 | -205.462 | 10.0402
13:08 | 83.37874 | 122.45528 | 156.515616 | 147.279814 | 108.205798 | 71.733301 | 99.681838 | 124.859046 | 121.613156 | 117.74229 | 53.834352 | 22.951703 | 16.3 | 145.8 | 1 | -15.593 | -198.624 | 10.1646
13:08 | 83.412827 | 122.177822 | 156.393341 | 147.59416 | 108.646145 | 71.652492 | 99.613839 | 124.960298 | 121.626806 | 117.671198 | 53.839332 | 22.950497 | 16.6 | 157.5 | 1 | -15.9548 | -191.723 | 10.1528
13:08 | 83.439154 | 121.892534 | 156.23704 | 147.883013 | 109.087966 | 71.650298 | 99.565051 | 125.144925 | 121.661037 | 117.595521 | 53.842566 | 22.946601 | 16.1 | 150.4 | 1 | -15.8134 | -184.849 | 10.0459
13:08 | 83.477493 | 121.596773 | 156.068693 | 148.145105 | 109.587503 | 71.574461 | 99.527325 | 125.169871 | 121.669693 | 117.526232 | 53.859265 | 22.961369 | 16.3 | 154.7 | 1 | -15.5575 | -178.091 | 10.2184
13:08 | 83.519778 | 121.310476 | 155.894585 | 148.377118 | 110.0975 | 71.51042 | 99.453058 | 125.242329 | 121.668464 | 117.486533 | 53.861688 | 22.957902 | 16.7 | 156.3 | 1 | -15.6926 | -171.22 | 9.92323
13:08 | 83.55777 | 121.003267 | 155.681233 | 148.557675 | 110.65998 | 71.426054 | 99.416016 | 125.295456 | 121.639725 | 117.396134 | 53.85798 | 22.955365 | 16.5 | 146.7 | 1 | -15.8368 | -164.358 | 9.98217
13:08 | 83.593064 | 120.705103 | 155.461196 | 148.731202 | 111.160474 | 71.441413 | 99.473841 | 125.445928 | 121.675642 | 117.32997 | 53.85821 | 22.945145 | 16.2 | 166.5 | 1 | -15.7813 | -157.505 | 9.98158
13:08 | 83.646854 | 120.402162 | 155.237456 | 148.873351 | 111.745151 | 71.35521 | 99.444935 | 125.560756 | 121.674688 | 117.232665 | 53.869712 | 22.953327 | 16.6 | 164.4 | 1 | -15.8763 | -152.028 | 10.9629
13:08 | 83.690796 | 120.111434 | 155.01674 | 149.003515 | 112.323218 | 71.274396 | 99.398715 | 125.565744 | 121.638549 | 117.142677 | 53.885788 | 22.951233 | 16.1 | 157.6 | 1 | -15.5495 | -145.216 | 10.7477
13:08 | 83.714195 | 119.800962 | 154.776983 | 149.090829 | 112.898786 | 71.219683 | 99.402052 | 125.634067 | 121.61704 | 117.022396 | 53.907506 | 22.961231 | 16.3 | 160.4 | 1 | -15.6486 | -138.389 | 10.5966
13:08 | 83.749805 | 119.500611 | 154.512723 | 149.159193 | 113.479292 | 71.136734 | 99.448707 | 125.734759 | 121.573722 | 116.919083 | 53.893636 | 22.95567 | 16.1 | 139.6 | 1 | -15.7889 | -131.486 | 10.7937
13:08 | 83.782651 | 119.199889 | 154.272891 | 149.217769 | 114.074161 | 71.094663 | 99.428162 | 125.792501 | 121.55658 | 116.829557 | 53.913541 | 22.965793 | 15.8 | 142.3 | 1 | -15.7629 | -124.615 | 10.6546
13:09 | 83.770294 | 118.871116 | 153.974101 | 154.006972 | 114.655832 | 71.06917 | 99.444527 | 125.831622 | 121.467077 | 116.687299 | 53.893745 | 22.956503 | 16.4 | 155.9 | 1 | -15.6143 | -117.807 | 11.4185
13:09 | 83.780871 | 118.585656 | 153.69835 | 152.126273 | 115.279589 | 71.053032 | 99.502681 | 125.906859 | 121.438049 | 116.5988 | 53.911376 | 22.952038 | 17 | 178.2 | 1 | -15.787 | -110.929 | 11.3494
13:09 | 83.76009 | 118.272339 | 153.402601 | 151.014988 | 115.932237 | 71.016097 | 99.528685 | 125.972328 | 121.374081 | 116.469851 | 53.907804 | 22.951261 | 16.2 | 155.1 | 1 | -15.8115 | -104.022 | 11.0424
13:09 | 83.746138 | 117.968951 | 153.110298 | 150.46598 | 116.628754 | 71.009179 | 99.583236 | 126.011408 | 121.314112 | 116.347289 | 53.922269 | 22.940487 | 16.2 | 163.2 | 1 | -15.7404 | -97.2086 | 10.4548
13:09 | 83.758536 | 117.672771 | 152.805592 | 150.156391 | 117.343066 | 70.989828 | 99.696845 | 126.126451 | 121.257805 | 116.214766 | 53.939467 | 22.960275 | 16.2 | 155.6 | 1 | -15.6127 | -90.3806 | 10.4553
13:09 | 83.74663 | 117.3744 | 152.508845 | 149.918365 | 118.105922 | 70.974532 | 99.726855 | 126.10932 | 121.186248 | 116.067132 | 53.939481 | 22.96083 | 16.3 | 141.2 | 1 | -15.7616 | -83.5493 | 10.6374
13:09 | 83.774108 | 117.075146 | 152.189147 | 149.743933 | 118.911452 | 70.952276 | 99.805029 | 126.140395 | 121.11282 | 115.903822 | 53.949521 | 22.967874 | 16.1 | 159.4 | 1 | -15.7764 | -76.7011 | 10.7275
13:09 | 83.765113 | 116.771068 | 151.856417 | 149.58769 | 119.764356 | 70.952437 | 99.904941 | 126.225587 | 121.059594 | 115.721059 | 53.957247 | 22.953078 | 16.1 | 150.5 | 1 | -15.7453 | -69.8583 | 10.9738
13:09 | 83.76417 | 116.464167 | 151.546876 | 149.447069 | 120.654357 | 70.974452 | 99.989873 | 126.185283 | 120.981991 | 115.578929 | 53.966489 | 22.961648 | 15.9 | 143.5 | 1 | -15.7 | -62.944 | 10.8468
13:09 | 83.768156 | 116.17725 | 151.219527 | 149.321551 | 121.538917 | 70.992385 | 100.067524 | 126.229256 | 120.908728 | 115.439268 | 53.971956 | 22.941833 | 16.2 | 144.1 | 1 | -15.8699 | -56.0811 | 10.3437
13:09 | 83.796616 | 115.890591 | 150.891431 | 149.205089 | 122.43744 | 71.053408 | 100.195503 | 126.193404 | 120.854962 | 115.303465 | 53.986339 | 22.964866 | 16.2 | 153 | 1 | -15.7407 | -49.2122 | 10.2459
13:09 | 83.793667 | 115.589791 | 150.557772 | 149.155807 | 123.311943 | 71.088013 | 100.288715 | 126.165046 | 120.765687 | 115.144854 | 53.984918 | 22.959444 | 16.3 | 138.6 | 1 | -15.6718 | -42.424 | 10.0889
13:09 | 83.828093 | 115.299587 | 150.197502 | 149.116713 | 124.240784 | 71.139733 | 100.429627 | 126.132679 | 120.674095 | 114.970115 | 53.99922 | 22.955714 | 17 | 155.9 | 1 | -15.6113 | -36.8848 | 10.2051
13:09 | 83.818088 | 114.979158 | 149.866015 | 149.034551 | 125.18595 | 71.191585 | 100.558153 | 126.147629 | 120.58433 | 114.804526 | 54.017703 | 22.954646 | 16.1 | 151.2 | 1 | -15.7418 | -30.0175 | 10.687
13:09 | 83.811485 | 114.708733 | 149.538841 | 148.887541 | 126.067815 | 71.261647 | 100.68148 | 126.077829 | 120.476147 | 114.61059 | 54.030678 | 22.960193 | 16 | 151.4 | 1 | -15.8167 | -23.1836 | 11.2994
13:09 | 83.834763 | 114.406075 | 149.207257 | 148.732257 | 126.96573 | 71.32266 | 100.834953 | 126.041297 | 120.383603 | 114.407438 | 54.027472 | 22.962495 | 16.3 | 184.1 | 1 | -15.7985 | -16.2966 | 11.1607
13:09 | 83.805718 | 114.13322 | 148.850352 | 148.605668 | 127.861207 | 71.38038 | 100.97678 | 126.014112 | 120.320659 | 114.221667 | 54.043451 | 22.956519 | 16.5 | 150.6 | 1 | -15.6442 | -9.50565 | 11.2419
13:09 | 83.782839 | 113.848697 | 148.497588 | 148.469743 | 128.694488 | 71.439436 | 101.13876 | 125.978898 | 120.174163 | 114.040091 | 54.059376 | 22.969956 | 17.2 | 141.7 | 1 | -15.9128 | -2.62375 | 10.973
13:09 | 83.786281 | 113.554664 | 148.139462 | 148.382145 | 129.509655 | 71.507079 | 101.302849 | 125.91591 | 120.073134 | 113.880044 | 54.070619 | 22.958045 | 16.1 | 144.7 | 1 | -15.79 | 4.25259 | 10.6009
13:09 | 83.774734 | 113.274105 | 147.826411 | 148.351625 | 130.295 | 71.575628 | 101.490774 | 125.86671 | 119.9752 | 113.711675 | 54.094215 | 22.984931 | 17.9 | 164.8 | 1 | -15.7318 | 13.8232 | 10.735
13:09 | 83.721838 | 113.005728 | 147.516313 | 148.369137 | 131.058578 | 71.653151 | 101.650531 | 125.801657 | 119.806277 | 113.508968 | 54.089074 | 22.958752 | 16 | 152.9 | 1 | -15.7183 | 17.9435 | 10.6217
13:09 | 83.714132 | 112.725152 | 147.191106 | 148.474676 | 131.79837 | 71.736342 | 101.849598 | 125.752494 | 119.688984 | 113.308567 | 54.083337 | 22.949808 | 16.3 | 148.2 | 1 | -15.7533 | 24.794 | 10.6876
13:09 | 83.699476 | 112.45508 | 146.877654 | 148.656282 | 132.490195 | 71.815142 | 102.030288 | 125.713986 | 119.582705 | 113.127036 | 54.104647 | 22.954343 | 17 | 151.6 | 1 | -15.7782 | 31.6323 | 10.5932
13:09 | 83.697975 | 112.189099 | 146.560999 | 148.856298 | 133.057411 | 71.893095 | 102.222118 | 125.661923 | 119.413849 | 112.936823 | 54.12352 | 22.947908 | 16.6 | 158.8 | 1 | -15.6155 | 38.5465 | 10.8466
13:09 | 83.685418 | 111.890687 | 146.248037 | 149.269079 | 133.684324 | 72.010514 | 102.413591 | 125.58847 | 119.315921 | 112.781721 | 54.129378 | 22.955896 | 16.2 | 158.6 | 1 | -15.8952 | 45.4011 | 10.7761
13:09 | 83.643017 | 111.629636 | 145.944885 | 149.637827 | 134.196189 | 72.110404 | 102.608683 | 125.539669 | 119.192001 | 112.605846 | 54.164297 | 22.958156 | 16.2 | 170.9 | 1 | -15.7233 | 52.2612 | 9.97182
13:09 | 83.585121 | 111.338929 | 145.645142 | 150.081504 | 134.683316 | 72.221468 | 102.822128 | 125.499748 | 119.078336 | 112.404092 | 54.153893 | 22.948394 | 16.7 | 168.8 | 1 | -15.726 | 59.0955 | 9.6105
13:09 | 83.527012 | 111.122026 | 145.409849 | 150.662072 | 135.150364 | 72.340309 | 103.007101 | 125.448753 | 118.947104 | 112.212176 | 54.19076 | 22.96473 | 15.4 | 164 | 1 | -15.8179 | 64.6262 | 10.0597
13:09 | 83.510268 | 110.831132 | 145.163644 | 151.256817 | 135.559708 | 72.429148 | 103.178103 | 125.403268 | 118.835169 | 111.997299 | 54.194115 | 22.954288 | 16.3 | 156.3 | 1 | -15.6617 | 71.5763 | 10.1536
13:09 | 83.513444 | 110.566367 | 144.915282 | 151.895052 | 135.964998 | 72.514735 | 103.384573 | 125.362927 | 118.710692 | 111.812989 | 54.20069 | 22.969139 | 16 | 159.8 | 1 | -15.7728 | 78.3812 | 10.328
13:09 | 83.495956 | 110.317683 | 144.661904 | 152.538499 | 136.290935 | 72.592389 | 103.564052 | 125.344213 | 118.604992 | 111.594104 | 54.208212 | 22.961166 | 16.7 | 151.1 | 1 | -15.7741 | 85.2114 | 10.3872
13:09 | 83.485391 | 110.048165 | 144.442643 | 153.241054 | 136.565412 | 72.655105 | 103.768342 | 125.322625 | 118.468502 | 111.406774 | 54.231399 | 22.967447 | 15.8 | 150 | 1 | -15.5413 | 92.1162 | 10.4297
13:09 | 83.468488 | 109.788743 | 144.211769 | 153.917944 | 136.858027 | 72.756977 | 103.960006 | 125.333687 | 118.34414 | 111.209588 | 54.238813 | 22.963149 | 16.2 | 154.1 | 1 | -15.7629 | 98.9695 | 10.6141
13:09 | 83.448542 | 109.553773 | 143.97115 | 154.626669 | 137.129366 | 72.89297 | 104.137692 | 125.334458 | 118.217457 | 111.044017 | 54.254033 | 22.974783 | 16.1 | 147.2 | 1 | -15.7799 | 105.812 | 10.314
13:09 | 83.443691 | 109.309457 | 143.756936 | 155.316994 | 137.250672 | 72.988878 | 104.316114 | 125.33801 | 118.067007 | 110.836697 | 54.263691 | 22.966657 | 17.2 | 165.3 | 1 | -15.7956 | 112.656 | 10.0052
13:09 | 83.413604 | 109.048713 | 143.578514 | 155.938973 | 137.347935 | 73.08668 | 104.472957 | 125.34087 | 117.921472 | 110.631737 | 54.249595 | 22.955814 | 16.9 | 151 | 1 | -15.6703 | 119.517 | 10.2834
13:09 | 83.386932 | 108.834863 | 143.510197 | 156.531357 | 137.506235 | 73.180787 | 104.638132 | 125.354387 | 117.786103 | 110.425357 | 54.279777 | 22.957007 | 15.8 | 155.6 | 1 | -15.8092 | 126.438 | 10.6714
13:09 | 83.327713 | 108.580967 | 143.466142 | 157.158823 | 137.589176 | 73.270305 | 104.817767 | 125.371573 | 117.631428 | 110.220771 | 54.285621 | 22.956868 | 16.1 | 161.9 | 1 | -15.7383 | 133.282 | 10.8185
13:09 | 83.271044 | 108.381832 | 143.545038 | 157.695889 | 137.645515 | 73.382363 | 104.972209 | 125.418431 | 117.490153 | 110.045146 | 54.303558 | 22.96498 | 17.4 | 151.2 | 1 | -15.625 | 140.139 | 10.7564
13:09 | 83.271044 | 108.381832 | 143.545038 | 157.695889 | 137.645515 | 73.382363 | 104.972209 | 125.418431 | 117.490153 | 110.045146 | 54.303558 | 22.96498 | 16.1 | 160 | 1 | -15.6804 | 146.939 | 10.4713
13:09 | 83.243679 | 108.150504 | 143.717458 | 158.252716 | 137.633777 | 73.469158 | 105.132904 | 125.467429 | 117.319357 | 109.868078 | 54.319494 | 22.960946 | 16.2 | 162.9 | 1 | -15.8893 | 153.769 | 10.5046
13:09 | 83.238774 | 107.936578 | 143.981767 | 158.753909 | 137.615101 | 73.581483 | 105.279222 | 125.531196 | 117.172382 | 109.688437 | 54.311865 | 22.976018 | 16.5 | 163.8 | 1 | -15.8155 | 160.664 | 10.2429
13:09 | 83.178673 | 107.704275 | 144.287366 | 159.189805 | 137.61259 | 73.665061 | 105.40596 | 125.563138 | 117.029749 | 109.496926 | 54.318223 | 22.958921 | 16 | 144.8 | 1 | -15.7138 | 167.542 | 10.2797
13:09 | 83.156158 | 107.516807 | 144.707884 | 159.67729 | 137.597649 | 73.745776 | 105.557747 | 125.649155 | 116.91512 | 109.28415 | 54.342964 | 22.960308 | 16.8 | 141.6 | 1 | -15.7283 | 173.066 | 10.5772
13:09 | 83.127848 | 107.326328 | 145.205281 | 160.09527 | 137.51562 | 73.820141 | 105.694046 | 125.711822 | 116.78269 | 109.084584 | 54.333496 | 22.965744 | 16.9 | 168.3 | 1 | -15.7503 | 179.954 | 11.2204
13:09 | 83.081593 | 107.143721 | 145.751785 | 160.458186 | 137.422447 | 73.886019 | 105.803863 | 125.788602 | 116.66407 | 108.876661 | 54.341815 | 22.946871 | 16.1 | 147.2 | 1 | -15.7409 | 186.827 | 10.6272
13:09 | 83.041505 | 106.993516 | 146.3419 | 160.769677 | 137.285737 | 73.951667 | 105.920802 | 125.866857 | 116.557653 | 108.661666 | 54.324229 | 22.963816 | 16.2 | 148 | 1 | -15.8048 | 193.663 | 10.5239
13:09 | 82.996006 | 106.853504 | 146.990632 | 161.090866 | 137.164536 | 74.030111 | 106.030162 | 125.969501 | 116.46378 | 108.490665 | 54.371304 | 22.963221 | 15.8 | 135.9 | 1 | -15.666 | 200.486 | 10.8922
13:09 | 82.910056 | 106.705609 | 147.663903 | 161.335929 | 136.995263 | 74.104717 | 106.137965 | 126.041235 | 116.366655 | 108.30307 | 54.354531 | 22.959726 | 16.7 | 151.2 | 1 | -15.6573 | 207.397 | 10.4876
13:09 | 82.8869 | 106.597253 | 148.356043 | 161.567074 | 136.820463 | 74.187028 | 106.223437 | 126.138494 | 116.307736 | 108.160109 | 54.387239 | 22.970182 | 16.3 | 154 | 1 | -15.8446 | 214.255 | 10.1212
13:09 | 82.849519 | 106.454825 | 149.064734 | 161.740586 | 136.651187 | 74.247923 | 106.333296 | 126.216349 | 116.22833 | 107.974554 | 54.387185 | 22.977157 | 16.4 | 149.8 | 1 | -15.6657 | 221.139 | 10.2998
13:09 | 82.798897 | 106.377238 | 149.773892 | 161.861805 | 136.420706 | 74.323468 | 106.416722 | 126.306826 | 116.161418 | 107.790246 | 54.387902 | 22.961127 | 15.8 | 141.7 | 1 | -15.7071 | 227.96 | 10.4215
13:09 | 82.772549 | 106.273745 | 150.488422 | 162.020974 | 136.212799 | 74.387804 | 106.479543 | 126.395173 | 116.126428 | 107.619158 | 54.397141 | 22.963387 | 16.7 | 134.9 | 1 | -15.988 | 234.789 | 10.4658
13:09 | 82.728373 | 106.179624 | 151.160994 | 162.120356 | 136.031596 | 74.468606 | 106.547464 | 126.491977 | 116.05037 | 107.411983 | 54.374876 | 22.963998 | 16.4 | 167.8 | 1 | -15.8061 | 241.691 | 9.81818
13:09 | 82.675993 | 106.140807 | 151.848407 | 162.197608 | 135.761782 | 74.530226 | 106.618894 | 126.603805 | 116.018511 | 107.232563 | 54.404229 | 22.958035 | 17.2 | 156.2 | 1 | -15.7122 | 248.677 | 10.3847
13:09 | 82.606116 | 106.140241 | 152.49387 | 162.218934 | 135.500542 | 74.604129 | 106.672165 | 126.702691 | 115.999214 | 107.042154 | 54.422463 | 22.97871 | 15.9 | 160.5 | 1 | -20.0362 | 249.736 | 10.0259
13:09 | 82.550156 | 106.187803 | 153.118267 | 162.173692 | 135.255628 | 74.660763 | 106.727236 | 126.7942 | 115.987332 | 106.874723 | 54.423383 | 22.972803 | 16.5 | 168.5 | 1 | -20.3971 | 243.02 | 10.0002
13:09 | 82.541993 | 106.338701 | 153.702559 | 162.17904 | 134.975404 | 74.709678 | 106.786159 | 126.883761 | 116.001769 | 106.69182 | 54.447961 | 22.966453 | 17.3 | 170.1 | 1 | -20.0713 | 236.242 | 10.5438
13:09 | 82.491416 | 106.591219 | 154.276439 | 162.099652 | 134.779074 | 74.764946 | 106.840399 | 126.966805 | 116.037939 | 106.517725 | 54.445743 | 22.971389 | 16.7 | 150.1 | 1 | -20.2421 | 229.341 | 10.465
13:10 | 82.443843 | 106.969726 | 154.798578 | 162.059045 | 134.428036 | 74.802401 | 106.860184 | 127.026497 | 116.035686 | 106.312917 | 54.452032 | 22.971889 | 16.4 | 157.1 | 1 | -20.3067 | 222.467 | 10.2612
13:10 | 82.406759 | 107.544434 | 155.29702 | 162.022426 | 134.123144 | 74.856639 | 106.883505 | 127.09937 | 116.069825 | 106.148382 | 54.467763 | 22.962238 | 16.1 | 150.8 | 1 | -20.3342 | 215.634 | 9.88158
13:10 | 82.374369 | 108.292575 | 155.746574 | 161.868164 | 133.818252 | 74.893718 | 106.893522 | 127.158354 | 116.116081 | 105.970869 | 54.459607 | 22.961988 | 16.4 | 154.4 | 1 | -20.1516 | 208.818 | 9.63348
13:10 | 82.333973 | 108.812142 | 156.173627 | 161.678326 | 133.572223 | 74.939768 | 106.890156 | 127.205238 | 116.1662 | 105.804575 | 54.480938 | 22.966731 | 17.4 | 177.9 | 1 | -20.3926 | 201.924 | 9.59608
13:10 | 82.282686 | 109.381797 | 156.561896 | 161.496059 | 133.215911 | 74.980437 | 106.911742 | 127.288432 | 116.212232 | 105.655539 | 54.480465 | 22.9758 | 16.9 | 171.7 | 1 | -20.2942 | 195.07 | 9.34872
13:10 | 82.27976 | 110.038677 | 156.90225 | 161.381762 | 132.904245 | 75.019155 | 106.899451 | 127.339346 | 116.281894 | 105.492775 | 54.490325 | 22.960311 | 16.4 | 151.1 | 1 | -20.1894 | 188.238 | 9.013
13:10 | 82.242128 | 110.766244 | 157.207748 | 161.106383 | 132.594116 | 75.066417 | 106.915396 | 127.389621 | 116.352785 | 105.323884 | 54.50638 | 22.975869 | 16.2 | 154.9 | 1 | -20.2694 | 181.317 | 8.93245
13:10 | 82.167248 | 111.573705 | 157.477102 | 160.904996 | 132.213062 | 75.077845 | 106.911269 | 127.425734 | 116.407761 | 105.160033 | 54.493166 | 22.964846 | 17.7 | 165.4 | 1 | -20.1418 | 174.476 | 8.66697
13:10 | 82.108921 | 112.46171 | 157.710523 | 160.689083 | 131.910381 | 75.119432 | 106.910861 | 127.45553 | 116.47785 | 105.0211 | 54.52721 | 22.981541 | 16 | 157.7 | 1 | -20.2281 | 167.607 | 8.67627
13:10 | 82.051151 | 113.311445 | 157.93016 | 160.442893 | 131.562977 | 75.154115 | 106.883493 | 127.477221 | 116.554276 | 104.881002 | 54.513996 | 22.97214 | 17.7 | 175.4 | 1 | -20.147 | 160.767 | 8.61856
13:10 | 81.998074 | 114.212235 | 158.101134 | 160.212884 | 131.217597 | 75.173726 | 106.842819 | 127.501992 | 116.622384 | 104.769144 | 54.530876 | 22.973221 | 16.1 | 157.9 | 1 | -20.3358 | 153.824 | 8.19977
13:10 | 81.907915 | 115.086245 | 158.260066 | 159.868955 | 130.816511 | 75.203323 | 106.81779 | 127.503102 | 116.696371 | 104.670201 | 54.531322 | 22.975482 | 15.6 | 163.6 | 1 | -20.2609 | 148.381 | 8.25957
13:10 | 81.851762 | 115.942727 | 158.379865 | 159.671296 | 130.551108 | 75.23651 | 106.782282 | 127.526894 | 116.786989 | 104.585742 | 54.549825 | 22.968673 | 15.9 | 163.7 | 1 | -20.2241 | 141.457 | 8.57112
13:10 | 81.778861 | 116.781947 | 158.428945 | 159.38558 | 130.188741 | 75.248551 | 106.751586 | 127.52153 | 116.845793 | 104.541162 | 54.562025 | 22.955223 | 16.7 | 155.9 | 1 | -20.2667 | 134.595 | 8.63669
13:10 | 81.71342 | 117.706899 | 158.521843 | 159.061477 | 129.859254 | 75.274849 | 106.689982 | 127.51772 | 116.911091 | 104.488397 | 54.577769 | 22.971004 | 16.3 | 162.6 | 1 | -20.2029 | 127.817 | 8.97586
13:10 | 81.701022 | 118.665714 | 158.569393 | 158.763591 | 129.592264 | 75.296247 | 106.664911 | 127.533041 | 116.954727 | 104.451843 | 54.573251 | 22.972501 | 16.4 | 157.4 | 1 | -20.2475 | 120.893 | 9.6998
13:10 | 81.661703 | 119.637363 | 158.59493 | 158.451594 | 129.14742 | 75.297743 | 106.612888 | 127.534164 | 117.01544 | 104.449553 | 54.580041 | 22.963959 | 16.1 | 146 | 1 | -20.3264 | 114.097 | 10.4716
13:10 | 81.591122 | 120.658212 | 158.581935 | 158.13625 | 128.751912 | 75.320102 | 106.565006 | 127.53278 | 117.066486 | 104.447816 | 54.572805 | 22.966816 | 16.5 | 138.7 | 1 | -20.0495 | 107.197 | 10.2375
13:10 | 81.570225 | 121.71378 | 158.563265 | 157.842165 | 128.464455 | 75.315096 | 106.518201 | 127.544683 | 117.133417 | 104.409011 | 54.593228 | 22.985772 | 17.1 | 156.8 | 1 | -20.1479 | 100.359 | 10.2239
13:10 | 81.549912 | 122.744239 | 158.505078 | 157.423467 | 128.074921 | 75.316925 | 106.45454 | 127.534086 | 117.212327 | 104.422618 | 54.595432 | 22.969465 | 16.5 | 158.3 | 1 | -20.1256 | 93.4427 | 10.0546
13:10 | 81.534853 | 123.874975 | 158.435165 | 157.080955 | 127.686764 | 75.30945 | 106.40513 | 127.498444 | 117.267809 | 104.460923 | 54.60632 | 22.975039 | 16.3 | 153.2 | 1 | -20.2152 | 86.5942 | 9.42382
13:10 | 81.529599 | 125.027665 | 158.390802 | 156.726913 | 127.413716 | 75.300013 | 106.335667 | 127.475814 | 117.309449 | 104.486346 | 54.611 | 22.970824 | 16.9 | 154.7 | 1 | -20.1742 | 79.7105 | 9.22351
13:10 | 81.501942 | 126.196142 | 158.264823 | 156.361637 | 127.026696 | 75.328833 | 106.271409 | 127.45886 | 117.369892 | 104.521426 | 54.614706 | 22.971379 | 16.5 | 160.3 | 1 | -20.3044 | 72.842 | 8.93959
13:10 | 81.464042 | 127.376376 | 158.174681 | 155.956024 | 126.630596 | 75.331582 | 106.191383 | 127.444921 | 117.423145 | 104.630532 | 54.624173 | 22.968467 | 16.2 | 161.7 | 1 | -20.3112 | 65.9788 | 8.39324
13:10 | 81.448491 | 128.570815 | 158.066216 | 155.628446 | 126.314429 | 75.369946 | 106.129173 | 127.40167 | 117.457543 | 104.733174 | 54.645637 | 22.973168 | 16.6 | 168.9 | 1 | -20.0282 | 59.1347 | 8.65694
13:10 | 81.413103 | 129.71707 | 157.975825 | 155.246802 | 126.005752 | 75.355089 | 106.054193 | 127.35321 | 117.47497 | 104.813971 | 54.639902 | 22.963323 | 17.3 | 171.5 | 1 | -20.2617 | 52.2762 | 8.67324
13:10 | 81.43411 | 130.839226 | 157.8969 | 154.885537 | 125.590959 | 75.357426 | 105.966401 | 127.302217 | 117.520837 | 104.948996 | 54.659675 | 22.985038 | 16.4 | 167.2 | 1 | -20.2142 | 46.7682 | 8.86446
13:10 | 81.393481 | 131.930795 | 157.875688 | 154.538678 | 125.240564 | 75.366462 | 105.887089 | 127.263545 | 117.525446 | 105.035034 | 54.694324 | 22.969729 | 16.4 | 160.6 | 1 | -20.2264 | 39.9491 | 9.0881
13:10 | 81.41639 | 132.9396 | 157.890926 | 154.115502 | 124.870161 | 75.358907 | 105.788179 | 127.205085 | 117.552078 | 105.193988 | 54.700207 | 22.992886 | 16.6 | 149.3 | 1 | -20.3511 | 33.0242 | 8.99642
13:10 | 81.424119 | 133.935122 | 157.92945 | 153.722507 | 124.510622 | 75.335601 | 105.693749 | 127.143948 | 117.534494 | 105.346985 | 54.724942 | 22.963989 | 17.4 | 190.8 | 1 | -20.2991 | 26.1719 | 8.93122
13:10 | 81.484423 | 134.893127 | 158.080159 | 153.56146 | 124.176518 | 75.311601 | 105.61556 | 127.073817 | 117.536825 | 105.495699 | 54.717856 | 22.980158 | 16.2 | 151.3 | 1 | -20.2232 | 19.3106 | 9.34425
13:10 | 81.551975 | 135.785706 | 158.26235 | 153.234332 | 123.8247 | 75.317434 | 105.522991 | 127.02081 | 117.531993 | 105.669866 | 54.72904 | 22.985676 | 16.3 | 150.2 | 1 | -20.3982 | 12.4018 | 9.08143
13:10 | 81.579565 | 136.587185 | 158.487978 | 152.82118 | 123.456352 | 75.292018 | 105.424421 | 126.957777 | 117.513021 | 105.877858 | 54.725794 | 22.981267 | 16.4 | 157.9 | 1 | -20.2455 | 5.56672 | 8.98611
13:10 | 81.602684 | 137.357223 | 158.792278 | 152.416115 | 123.133688 | 75.298212 | 105.334424 | 126.881872 | 117.484713 | 106.072183 | 54.755803 | 22.981572 | 16.2 | 159.3 | 1 | -20.1768 | -1.31267 | 9.37395
13:10 | 81.618567 | 138.043058 | 159.151491 | 152.016777 | 122.772107 | 75.275799 | 105.228717 | 126.783253 | 117.446559 | 106.290279 | 54.737668 | 22.969647 | 16.8 | 164 | 1 | -20.2193 | -8.17152 | 9.29832
13:10 | 81.699083 | 138.702857 | 159.618085 | 151.623103 | 122.438313 | 75.298813 | 105.153577 | 126.698167 | 117.391001 | 106.470885 | 54.745336 | 22.972282 | 16.8 | 162.5 | 1 | -20.3135 | -14.9984 | 8.85878
13:10 | 81.789718 | 139.252714 | 160.131881 | 151.227634 | 122.100157 | 75.266389 | 105.031668 | 126.643378 | 117.411625 | 106.687973 | 54.777184 | 22.976095 | 16.6 | 157.7 | 1 | -20.1006 | -21.8841 | 8.7434
13:10 | 81.872302 | 139.783974 | 160.721647 | 150.84908 | 121.76578 | 75.264413 | 104.943695 | 126.550313 | 117.367813 | 106.905292 | 54.798916 | 22.982336 | 15.8 | 162.5 | 1 | -20.2406 | -28.6786 | 9.15786
13:10 | 81.956025 | 140.225828 | 161.325938 | 150.473298 | 121.417702 | 75.244496 | 104.800751 | 126.444789 | 117.344872 | 107.141494 | 54.798077 | 22.976248 | 16.2 | 164.8 | 1 | -20.4711 | -35.55 | 9.0114
13:10 | 82.01683 | 140.614798 | 162.033942 | 150.135186 | 121.097034 | 75.227436 | 104.701151 | 126.346639 | 117.326095 | 107.366816 | 54.815075 | 22.976193 | 15.8 | 149.4 | 1 | -20.2756 | -42.4021 | 8.99347
13:10 | 82.129086 | 140.959884 | 162.760822 | 149.809976 | 120.764025 | 75.213606 | 104.598232 | 126.266072 | 117.318487 | 107.629127 | 54.817239 | 22.981837 | 16.2 | 151.6 | 1 | -20.3109 | -49.2366 | 9.68104
13:10 | 82.190126 | 141.253347 | 163.488927 | 149.4869 | 120.47039 | 75.193836 | 104.464137 | 126.145747 | 117.28854 | 107.883683 | 54.832899 | 22.976082 | 16.3 | 150.6 | 1 | -20.2488 | -56.1188 | 10.5134
13:10 | 82.289061 | 141.482601 | 164.240548 | 149.216653 | 120.105679 | 75.150329 | 104.348206 | 126.024099 | 117.257441 | 108.113486 | 54.826625 | 22.981726 | 15.8 | 150.5 | 1 | -20.1269 | -61.5954 | 10.3658
13:10 | 82.379414 | 141.689428 | 165.013012 | 148.876597 | 119.828241 | 75.141945 | 104.232678 | 125.918637 | 117.249729 | 108.31686 | 54.83536 | 22.971756 | 18 | 173 | 1 | -20.4202 | -68.4135 | 9.81961
13:10 | 82.480706 | 141.840186 | 165.773998 | 148.673596 | 119.476667 | 75.107929 | 104.109327 | 125.783688 | 117.244622 | 108.553402 | 54.856631 | 22.991585 | 15.9 | 153.1 | 1 | -20.3525 | -75.2582 | 9.7365
13:10 | 82.536482 | 141.941369 | 166.527279 | 148.429188 | 119.182158 | 75.068652 | 104.016201 | 125.699607 | 117.229759 | 108.805409 | 54.850249 | 22.980173 | 16.2 | 165.8 | 1 | -20.2369 | -82.1311 | 9.99231
13:10 | 82.595739 | 141.974806 | 167.264021 | 148.275421 | 118.859404 | 75.015343 | 103.883745 | 125.555795 | 117.232627 | 109.028049 | 54.861472 | 22.97582 | 17.8 | 177.8 | 1 | -20.2185 | -89.0329 | 9.63693
13:10 | 82.718064 | 142.012792 | 168.001683 | 148.119948 | 118.553106 | 75.058866 | 103.792847 | 125.397193 | 117.244164 | 109.280876 | 54.878484 | 22.982808 | 16.4 | 154.6 | 1 | -20.3087 | -95.8575 | 9.61681
13:10 | 82.820162 | 142.012923 | 168.683269 | 148.042781 | 118.258858 | 75.013874 | 103.634697 | 125.269652 | 117.256041 | 109.523094 | 54.868423 | 22.991239 | 16.4 | 170.5 | 1 | -20.2745 | -102.657 | 9.38718
13:10 | 82.900706 | 141.963418 | 169.350551 | 148.031655 | 117.947613 | 74.972753 | 103.506195 | 125.137744 | 117.289589 | 109.755953 | 54.909395 | 22.976832 | 15.9 | 152 | 1 | -20.1787 | -109.554 | 9.97279
13:10 | 82.984597 | 141.887951 | 169.99413 | 148.080508 | 117.642187 | 74.934127 | 103.392298 | 125.014216 | 117.322692 | 109.981859 | 54.886976 | 22.994401 | 16.3 | 146 | 1 | -20.2164 | -116.399 | 10.1955
13:10 | 83.039573 | 141.770178 | 170.57859 | 148.198335 | 117.338209 | 74.911763 | 103.271839 | 124.882651 | 117.35421 | 110.192161 | 54.90089 | 22.993167 | 16.8 | 149.1 | 1 | -20.2824 | -123.222 | 10.3564
13:10 | 83.137401 | 141.650204 | 171.155946 | 148.44391 | 117.040837 | 74.871868 | 103.125359 | 124.714232 | 117.400707 | 110.412003 | 54.913398 | 22.994277 | 16.6 | 149.4 | 1 | -20.2108 | -130.072 | 10.4612
13:10 | 83.208787 | 141.487295 | 171.667698 | 148.750053 | 116.74684 | 74.808016 | 103.008824 | 124.59522 | 117.440734 | 110.628584 | 54.926082 | 22.988355 | 16.3 | 150 | 1 | -20.1148 | -136.955 | 10.1136
13:10 | 83.307337 | 141.314109 | 172.138779 | 149.141764 | 116.464771 | 74.810514 | 102.863566 | 124.462488 | 117.501738 | 110.830513 | 54.922634 | 22.987344 | 16.6 | 142 | 1 | -20.2934 | -143.729 | 9.68564
13:10 | 83.41501 | 141.097784 | 172.561732 | 149.615582 | 116.19559 | 74.766984 | 102.765861 | 124.334648 | 117.564926 | 111.036665 | 54.912303 | 22.995677 | 16.2 | 159.3 | 1 | -20.2339 | -150.573 | 9.86063
13:10 | 83.499622 | 140.868354 | 172.947778 | 150.158274 | 115.907741 | 74.719207 | 102.611922 | 124.206896 | 117.620035 | 111.21372 | 54.93406 | 22.985181 | 16.2 | 152.3 | 1 | -20.111 | -157.455 | 9.62841
13:10 | 83.610249 | 140.617206 | 173.276765 | 150.774216 | 115.648582 | 74.667369 | 102.477767 | 124.082979 | 117.707416 | 111.391038 | 54.933073 | 22.987954 | 16.5 | 163.4 | 1 | -20.2807 | -164.302 | 9.57635
13:10 | 83.660557 | 140.34387 | 173.557142 | 151.457687 | 115.451888 | 74.643279 | 102.307966 | 123.917248 | 117.794258 | 111.552967 | 54.970379 | 22.995207 | 16.3 | 155.6 | 1 | -20.3737 | -171.065 | 9.28671
13:10 | 83.747762 | 140.079072 | 173.792573 | 152.164438 | 115.218659 | 74.585095 | 102.211713 | 123.815649 | 117.873882 | 111.655629 | 54.97211 | 22.993196 | 16 | 152.1 | 1 | -20.1808 | -178 | 10.0725
13:10 | 83.850349 | 139.795839 | 174.013725 | 152.916291 | 115.030059 | 74.573797 | 102.067867 | 123.704378 | 117.958454 | 111.80299 | 54.978249 | 22.995165 | 16.6 | 159 | 1 | -20.3286 | -183.454 | 9.62137
13:11 | 83.936961 | 139.461778 | 174.180346 | 153.681106 | 114.866243 | 74.537246 | 101.935921 | 123.604576 | 118.02882 | 111.958451 | 54.993798 | 22.990021 | 16.3 | 144.8 | 1 | -20.2773 | -190.332 | 9.77436
13:11 | 83.986304 | 139.122822 | 174.293225 | 154.433376 | 114.694959 | 74.481637 | 101.786196 | 123.468287 | 118.078971 | 112.09143 | 54.977573 | 22.981493 | 16.6 | 176.4 | 1 | -20.2608 | -197.185 | 9.8855
13:11 | 84.105497 | 138.799815 | 174.392736 | 155.20129 | 114.596671 | 74.446592 | 101.67576 | 123.396964 | 118.15779 | 112.231302 | 54.999923 | 22.988551 | 16.5 | 140.9 | 1 | -20.3308 | -204.06 | 9.60385
13:11 | 84.160269 | 138.430435 | 174.446538 | 155.939944 | 114.490883 | 74.404082 | 101.514451 | 123.29761 | 118.244775 | 112.347975 | 55.009443 | 22.992185 | 16.5 | 161.6 | 1 | -20.2211 | -210.945 | 9.45113
13:11 | 84.23252 | 138.079837 | 174.480045 | 156.681907 | 114.424493 | 74.330531 | 101.386228 | 123.234477 | 118.339794 | 112.452916 | 54.998261 | 22.998383 | 15.8 | 143.7 | 1 | -20.1275 | -217.866 | 9.18801
13:11 | 84.31679 | 137.703088 | 174.464248 | 157.382433 | 114.410179 | 74.371855 | 101.256219 | 123.185889 | 118.445125 | 112.538178 | 55.006522 | 22.98234 | 16.2 | 160.3 | 1 | -20.2776 | -224.651 | 8.66273
13:11 | 84.410288 | 137.331796 | 174.417777 | 158.075707 | 114.386231 | 74.314984 | 101.079345 | 123.109176 | 118.5507 | 112.630506 | 55.005549 | 22.997565 | 16.5 | 155.3 | 1 | -20.3607 | -231.49 | 8.63029
13:11 | 84.467163 | 136.947087 | 174.356503 | 158.698651 | 114.539827 | 74.248375 | 100.943903 | 123.076791 | 118.637372 | 112.731003 | 55.001398 | 22.983033 | 17.5 | 168.7 | 1 | -20.1551 | -238.389 | 8.79144
13:11 | 84.517608 | 136.555193 | 174.228642 | 159.333277 | 114.701212 | 74.217841 | 100.819892 | 123.025338 | 118.7206 | 112.83964 | 55.039919 | 23.001448 | 16.6 | 154.1 | 1 | -20.2686 | -245.248 | 8.61636
13:11 | 84.559046 | 136.148677 | 174.103947 | 159.913251 | 114.89868 | 74.148903 | 100.619774 | 122.957718 | 118.773514 | 112.88721 | 55.030252 | 22.99604 | 17.2 | 166.7 | 1 | -20.3186 | -252.142 | 8.68792
13:11 | 84.650686 | 135.763068 | 173.95501 | 160.435881 | 115.223351 | 74.187413 | 100.55291 | 122.977897 | 118.871304 | 112.974464 | 55.056577 | 22.992754 | 0 | 0 | 0 | -20.2497 | -252.987 | 8.72955
13:11 | 84.699439 | 135.349762 | 173.786511 | 160.935168 | 115.613837 | 74.110206 | 100.415895 | 122.969127 | 118.951672 | 113.038975 | 55.056293 | 22.995167 | 0 | 0 | 0 | -20.2838 | -252.995 | 176.963
13:11 | 84.766797 | 134.952793 | 173.585198 | 161.380502 | 116.059066 | 74.061609 | 100.279003 | 122.980027 | 119.028085 | 113.07361 | 55.060363 | 22.99195 | 0 | 0 | 0 | -20.2574 | -252.995 | 176.992
13:11 | 84.810169 | 134.545128 | 173.357337 | 161.80023 | 116.582223 | 74.023444 | 100.148287 | 122.997907 | 119.099406 | 113.131273 | 55.076574 | 22.998121 | 0 | 0 | 0 | -20.2479 | -252.991 | 177.001
13:11 | 84.862518 | 134.128781 | 173.118378 | 162.171786 | 117.159589 | 73.983715 | 100.031445 | 123.017655 | 119.181953 | 113.179389 | 55.081888 | 22.997982 | 0 | 0 | 0 | -20.2462 | -252.991 | 177.003
13:11 | 84.927386 | 133.712648 | 172.860005 | 162.515807 | 117.798201 | 73.930706 | 99.903377 | 123.035455 | 119.255404 | 113.221969 | 55.094327 | 23.004971 | 0 | 0 | 0 | -20.2482 | -252.993 | 177.001
13:11 | 84.929299 | 133.275009 | 172.568058 | 162.809199 | 118.464799 | 73.869239 | 99.774155 | 123.052118 | 119.312234 | 113.269374 | 55.094516 | 22.993809 | 0 | 0 | 0 | -20.2457 | -252.991 | 177.003
13:11 | 84.985029 | 132.860146 | 172.281946 | 163.077292 | 119.155703 | 73.814503 | 99.673855 | 123.097795 | 119.393348 | 113.312478 | 55.099586 | 23.005318 | 0 | 0 | 0 | -20.2485 | -252.995 | 177.001
13:11 | 84.990779 | 132.430744 | 171.957406 | 163.294288 | 119.870674 | 73.746644 | 99.570029 | 123.121292 | 119.435926 | 113.335203 | 55.100695 | 23.00339 | 0 | 0 | 0 | -20.2503 | -252.991 | 177
13:11 | 85.039789 | 132.007495 | 171.635478 | 163.477048 | 120.595099 | 73.683754 | 99.478476 | 123.161884 | 119.4815 | 113.33178 | 55.111051 | 22.999411 | 0 | 0 | 0 | -20.2478 | -252.994 | 177.001
13:11 | 85.039789 | 132.007495 | 171.635478 | 163.477048 | 120.595099 | 73.683754 | 99.478476 | 123.161884 | 119.4815 | 113.33178 | 55.111051 | 22.999411 | 0 | 0 | 0 | -20.2512 | -252.996 | 177
13:11 | 85.106737 | 131.580116 | 171.286627 | 163.61452 | 121.301316 | 73.613206 | 99.385192 | 123.201953 | 119.50784 | 113.3517 | 55.111904 | 22.995959 | 0 | 0 | 0 | -20.2529 | -252.996 | 176.998
13:11 | 85.103112 | 131.150846 | 170.919796 | 163.716 | 122.004676 | 73.544244 | 99.302731 | 123.248162 | 119.516345 | 113.345392 | 55.117879 | 22.986405 | 0 | 0 | 0 | -20.2509 | -252.995 | 177
13:11 | 85.133093 | 130.736218 | 170.562144 | 163.7905 | 122.713088 | 73.473141 | 99.239244 | 123.305871 | 119.539596 | 113.33426 | 55.126262 | 22.999329 | 0 | 0 | 0 | -20.2512 | -252.997 | 176.999
13:11 | 85.177678 | 130.313847 | 170.191633 | 163.810073 | 123.391884 | 73.406659 | 99.187005 | 123.357738 | 119.573497 | 113.314708 | 55.143364 | 22.993435 | 0 | 0 | 0 | -20.2533 | -252.998 | 176.998
13:11 | 85.24478 | 129.904897 | 169.797641 | 163.803471 | 124.035113 | 73.363188 | 99.136217 | 123.442469 | 119.597101 | 113.287223 | 55.151233 | 22.998081 | 0 | 0 | 0 | -20.2516 | -252.998 | 177
13:11 | 85.292482 | 129.471585 | 169.392464 | 163.745308 | 124.654711 | 73.314435 | 99.085874 | 123.497403 | 119.599547 | 113.246033 | 55.146379 | 22.996167 | 0 | 0 | 0 | -20.2477 | -253.002 | 177.001
13:11 | 85.331489 | 129.046125 | 168.989221 | 163.677151 | 125.236773 | 73.254149 | 99.055013 | 123.567052 | 119.595976 | 113.221997 | 55.158683 | 22.997429 | 0 | 0 | 0 | -20.2489 | -252.999 | 177
13:11 | 85.358731 | 128.618888 | 168.576007 | 163.57009 | 125.788316 | 73.19088 | 99.024123 | 123.626139 | 119.590846 | 113.19333 | 55.160764 | 22.990732 | 0 | 0 | 0 | -20.2481 | -252.996 | 177
13:11 | 85.389903 | 128.198004 | 168.160545 | 163.430677 | 126.301709 | 73.157801 | 99.017028 | 123.69487 | 119.58772 | 113.135813 | 55.161576 | 22.993547 | 0 | 0 | 0 | -20.2503 | -252.997 | 177.001
13:11 | 85.400457 | 127.784963 | 167.731357 | 163.278728 | 126.781851 | 73.119603 | 99.002994 | 123.752309 | 119.59455 | 113.084183 | 55.167579 | 22.992854 | 0 | 0 | 0 | -20.2497 | -252.998 | 176.999
13:11 | 85.38061 | 127.362173 | 167.305819 | 163.117998 | 127.23899 | 73.10188 | 99.011568 | 123.820083 | 119.618193 | 113.024001 | 55.182166 | 22.998082 | 0 | 0 | 0 | -20.2466 | -252.997 | 177.002
13:11 | 85.40845 | 126.93972 | 166.859617 | 162.925168 | 127.632159 | 73.065097 | 99.010763 | 123.854276 | 119.619606 | 112.966257 | 55.184857 | 22.997416 | 0 | 0 | 0 | -20.2509 | -252.995 | 177
13:11 | 85.416442 | 126.531978 | 166.412378 | 162.70961 | 128.007129 | 73.030572 | 99.021447 | 123.918024 | 119.625441 | 112.8976 | 55.193523 | 23.001437 | 0 | 0 | 0 | -20.2509 | -252.995 | 177
13:11 | 85.415857 | 126.121861 | 165.955235 | 162.487699 | 128.338857 | 73.002876 | 99.041099 | 123.952098 | 119.618402 | 112.824561 | 55.197849 | 22.997943 | 0 | 0 | 0 | -20.2481 | -252.996 | 177
13:11 | 85.39228 | 125.710126 | 165.503576 | 162.258505 | 128.634897 | 72.974446 | 99.069799 | 123.995815 | 119.595165 | 112.741421 | 55.203717 | 23.00288 | 0 | 0 | 0 | -20.2503 | -252.997 | 176.999
13:11 | 85.410056 | 125.316609 | 165.052326 | 162.01476 | 128.903372 | 72.960892 | 99.110777 | 124.036748 | 119.58496 | 112.661793 | 55.216019 | 22.997832 | 0 | 0 | 0 | -20.2533 | -252.998 | 176.998
13:11 | 85.426651 | 124.907787 | 164.594678 | 161.740225 | 129.139461 | 72.943542 | 99.143894 | 124.079404 | 119.559642 | 112.601968 | 55.221846 | 22.996418 | 0 | 0 | 0 | -20.2528 | -252.997 | 176.999
13:11 | 85.44298 | 124.509861 | 164.123783 | 161.456329 | 129.331356 | 72.93496 | 99.182405 | 124.108552 | 119.525218 | 112.539664 | 55.219142 | 22.984452 | 0 | 0 | 0 | -20.25 | -252.999 | 177.001
13:11 | 85.442808 | 124.122819 | 163.663689 | 161.146051 | 129.496683 | 72.932006 | 99.226467 | 124.14286 | 119.490518 | 112.483563 | 55.227403 | 22.991302 | 0 | 0 | 0 | -20.2509 | -252.995 | 176.998
13:11 | 85.432798 | 123.737089 | 163.200702 | 160.837105 | 129.619953 | 72.936698 | 99.273786 | 124.180564 | 119.468576 | 112.405974 | 55.237245 | 22.994006 | 0 | 0 | 0 | -20.28 | -252.989 | 176.975
13:11 | 85.410694 | 123.34875 | 162.730094 | 160.500517 | 129.711499 | 72.939987 | 99.308404 | 124.199913 | 119.441516 | 112.291363 | 55.236528 | 22.995434 | 0 | 0 | 0 | -20.2814 | -252.986 | 176.975
13:11 | 85.415076 | 122.97879 | 162.25734 | 160.16264 | 129.794643 | 72.946657 | 99.366244 | 124.231058 | 119.425933 | 112.210082 | 55.252413 | 22.99244 | 0 | 0 | 0 | -20.28 | -252.989 | 176.975
13:11 | 85.408212 | 122.600094 | 161.796647 | 159.824551 | 129.841986 | 72.955038 | 99.406228 | 124.227361 | 119.378173 | 112.126896 | 55.264404 | 22.993924 | 0 | 0 | 0 | -20.2808 | -252.983 | 176.974
13:11 | 85.379072 | 122.21624 | 161.318397 | 159.47363 | 129.869648 | 72.962885 | 99.471227 | 124.223821 | 119.326657 | 112.01436 | 55.265661 | 22.988363 | 0 | 0 | 0 | -20.28 | -252.986 | 176.975
13:11 | 85.374797 | 121.818244 | 160.840628 | 159.107881 | 129.858666 | 72.971613 | 99.519608 | 124.214349 | 119.262054 | 111.933385 | 55.270095 | 22.982817 | 0 | 0 | 0 | -20.2797 | -252.987 | 176.976
13:11 | 85.369116 | 121.449068 | 160.379972 | 158.736021 | 129.829518 | 72.989352 | 99.571391 | 124.228289 | 119.199466 | 111.843683 | 55.272921 | 22.989681 | 0 | 0 | 0 | -20.28 | -252.989 | 176.975
13:11 | 85.368452 | 121.08751 | 159.906326 | 158.355054 | 129.787497 | 72.994418 | 99.627643 | 124.239524 | 119.153731 | 111.689685 | 55.277518 | 22.987365 | 0 | 0 | 0 | -20.2825 | -252.982 | 176.974
13:11 | 85.373178 | 120.724418 | 159.426115 | 157.975448 | 129.710756 | 73.013599 | 99.676904 | 124.231098 | 119.109566 | 111.570005 | 55.282154 | 22.992122 | 0 | 0 | 0 | -20.2816 | -252.986 | 176.974
13:11 | 85.375157 | 120.349392 | 158.960698 | 157.586901 | 129.610628 | 73.032793 | 99.72515 | 124.217929 | 119.042446 | 111.479333 | 55.289617 | 22.983372 | 0 | 0 | 0 | -20.2789 | -252.984 | 176.976
13:11 | 85.383799 | 119.978845 | 158.496864 | 157.212752 | 129.509245 | 73.050704 | 99.782927 | 124.203506 | 119.000779 | 111.394563 | 55.303865 | 22.994923 | 0 | 0 | 0 | -20.28 | -252.989 | 176.975
13:11 | 85.368691 | 119.628218 | 158.026319 | 156.828197 | 129.388254 | 73.085015 | 99.830485 | 124.173184 | 118.948798 | 111.313267 | 55.317126 | 23.007444 | 0 | 0 | 0 | -20.2789 | -252.984 | 176.976
13:11 | 85.343667 | 119.272707 | 157.549257 | 156.437641 | 129.244458 | 73.106213 | 99.885675 | 124.14703 | 118.88687 | 111.207494 | 55.323453 | 23.009788 | 0 | 0 | 0 | -20.2817 | -252.988 | 176.975
13:11 | 85.332621 | 118.908647 | 157.076873 | 156.029027 | 129.094042 | 73.12967 | 99.927153 | 124.116968 | 118.819156 | 111.097452 | 55.333294 | 22.999693 | 0 | 0 | 0 | -20.2781 | -252.987 | 176.977
13:11 | 85.307038 | 118.555733 | 156.59986 | 155.612929 | 128.906949 | 73.168551 | 99.967905 | 124.074808 | 118.734388 | 110.987536 | 55.329036 | 23.000012 | 0 | 0 | 0 | -20.2784 | -252.986 | 176.976
13:11 | 85.303546 | 118.223367 | 156.143196 | 155.210113 | 128.738671 | 73.193357 | 100.019967 | 124.068655 | 118.671395 | 110.876933 | 55.353247 | 23.00628 | 0 | 0 | 0 | -20.2803 | -252.988 | 176.975
13:11 | 85.263519 | 117.879272 | 155.66683 | 154.787094 | 128.53889 | 73.217174 | 100.064541 | 124.027736 | 118.589908 | 110.754433 | 55.347638 | 23.005033 | 0 | 0 | 0 | -20.2816 | -252.986 | 176.974
13:11 | 85.242023 | 117.542689 | 155.205991 | 154.37186 | 128.331019 | 73.245921 | 100.093583 | 123.997072 | 118.517501 | 110.63643 | 55.356681 | 23.002412 | 0 | 0 | 0 | -20.2808 | -252.983 | 176.974
13:11 | 85.225374 | 117.211358 | 154.736024 | 153.953909 | 128.117382 | 73.271728 | 100.127094 | 123.955041 | 118.422815 | 110.508878 | 55.352909 | 23.009358 | 0 | 0 | 0 | -20.2789 | -252.984 | 176.976
13:12 | 85.187469 | 116.887965 | 154.279308 | 153.538428 | 127.893696 | 73.294902 | 100.163835 | 123.910096 | 118.333715 | 110.395117 | 55.371429 | 23.006183 | 0 | 0 | 0 | -20.2833 | -252.985 | 176.974
13:12 | 85.094659 | 116.555837 | 153.822876 | 153.117843 | 127.649115 | 73.301731 | 100.19902 | 123.867855 | 118.257022 | 110.254202 | 55.368847 | 23.014711 | 0 | 0 | 0 | -20.2806 | -252.983 | 176.975
13:12 | 84.995127 | 116.224195 | 153.36726 | 152.700441 | 127.37823 | 73.317782 | 100.221536 | 123.82291 | 118.166896 | 110.109368 | 55.383852 | 23.012798 | 0 | 0 | 0 | -20.2816 | -252.986 | 176.974
13:12 | 84.89782 | 115.907999 | 152.922382 | 152.293953 | 127.142773 | 73.333645 | 100.258776 | 123.774722 | 118.062799 | 109.970485 | 55.393571 | 23.009969 | 0 | 0 | 0 | -20.2794 | -252.989 | 176.977
13:12 | 84.838794 | 115.571459 | 152.471526 | 151.866988 | 126.868062 | 73.354854 | 100.263074 | 123.72089 | 117.957298 | 109.84709 | 55.392882 | 23.017374 | 0 | 0 | 0 | -20.2817 | -252.988 | 176.975
13:12 | 84.820375 | 115.257233 | 152.032473 | 151.449302 | 126.595911 | 73.399382 | 100.302541 | 123.664887 | 117.869702 | 109.732091 | 55.406467 | 23.028605 | 0 | 0 | 0 | -20.2817 | -252.988 | 176.975
13:12 | 84.774308 | 114.939708 | 151.584586 | 151.027338 | 126.303176 | 73.412091 | 100.308222 | 123.59221 | 117.79297 | 109.600332 | 55.414929 | 23.02683 | 0 | 0 | 0 | -20.2809 | -252.985 | 176.975
13:12 | 84.793856 | 114.618071 | 151.141227 | 150.621376 | 126.02163 | 73.435062 | 100.320257 | 123.533814 | 117.703995 | 109.47097 | 55.430081 | 23.02561 | 0 | 0 | 0 | -20.2814 | -252.986 | 176.975
13:12 | 84.766021 | 114.300578 | 150.69134 | 150.169418 | 125.718083 | 73.437976 | 100.318676 | 123.454784 | 117.587024 | 109.311474 | 55.418619 | 23.016556 | 0 | 0 | 0 | -20.2809 | -252.985 | 176.975
13:12 | 84.745344 | 113.99659 | 150.255661 | 149.744996 | 125.406946 | 73.453651 | 100.327798 | 123.379907 | 117.483744 | 109.183292 | 55.430785 | 23.021825 | 0 | 0 | 0 | -20.2797 | -252.987 | 176.976
13:12 | 84.716248 | 113.682211 | 149.817282 | 149.319732 | 125.11823 | 73.473362 | 100.331476 | 123.312033 | 117.385607 | 109.037215 | 55.447911 | 23.024973 | 0 | 0 | 0 | -20.2799 | -252.984 | 176.976
13:12 | 84.667814 | 113.359443 | 149.388144 | 148.897131 | 124.808093 | 73.479001 | 100.323329 | 123.228357 | 117.271975 | 108.863808 | 55.441139 | 23.024155 | 0 | 0 | 0 | -20.2814 | -252.986 | 176.975
13:12 | 84.612831 | 113.055573 | 148.963537 | 148.480243 | 124.495052 | 73.511058 | 100.325821 | 123.138577 | 117.151713 | 108.717555 | 55.45002 | 23.021188 | 0 | 0 | 0 | -20.2809 | -252.985 | 176.975
13:12 | 84.573107 | 112.760601 | 148.525794 | 148.064564 | 124.190707 | 73.531717 | 100.322552 | 123.060412 | 117.050068 | 108.580411 | 55.470038 | 23.033251 | 0 | 0 | 0 | -20.2809 | -252.985 | 176.975
13:12 | 84.547567 | 112.436463 | 148.099681 | 147.644655 | 123.879564 | 73.557092 | 100.305257 | 122.967829 | 116.935846 | 108.43782 | 55.470755 | 23.026596 | 0 | 0 | 0 | -20.2809 | -252.985 | 176.975
13:12 | 84.535348 | 112.130049 | 147.667143 | 147.20414 | 123.578099 | 73.581278 | 100.294844 | 122.876629 | 116.839864 | 108.304128 | 55.47554 | 23.034569 | 0 | 0 | 0 | -20.2836 | -252.987 | 176.973
13:12 | 84.502157 | 111.830855 | 147.228746 | 146.769076 | 123.252233 | 73.580369 | 100.278524 | 122.785518 | 116.739543 | 108.151562 | 55.483406 | 23.034347 | 0 | 0 | 0 | -20.2777 | -252.986 | 176.977
13:12 | 84.450676 | 111.530447 | 146.797075 | 146.335505 | 122.922779 | 73.568357 | 100.247995 | 122.699175 | 116.640424 | 108.006005 | 55.484434 | 23.036483 | 0 | 0 | 0 | -20.2809 | -252.988 | 176.976
13:12 | 84.42706 | 111.242694 | 146.391427 | 145.923906 | 122.598452 | 73.584552 | 100.229355 | 122.612215 | 116.540685 | 107.859478 | 55.496071 | 23.039768 | 0 | 0 | 0 | -20.28 | -252.989 | 176.975
13:12 | 84.393562 | 110.960673 | 145.969327 | 145.51105 | 122.269973 | 73.599491 | 100.204849 | 122.514679 | 116.43205 | 107.703509 | 55.509251 | 23.048421 | 0 | 0 | 0 | -20.2821 | -252.988 | 176.975
13:12 | 84.356278 | 110.687166 | 145.565268 | 145.098337 | 121.943172 | 73.616701 | 100.161676 | 122.399309 | 116.306565 | 107.556426 | 55.510143 | 23.045731 | 0 | 0 | 0 | -20.2806 | -252.983 | 176.975
13:12 | 84.307821 | 110.413 | 145.15447 | 144.693069 | 121.608229 | 73.624585 | 100.130552 | 122.306929 | 116.188109 | 107.408363 | 55.516185 | 23.057157 | 0 | 0 | 0 | -20.2828 | -252.985 | 176.973
13:12 | 84.259337 | 110.121541 | 144.739723 | 144.292299 | 121.277813 | 73.634352 | 100.085519 | 122.205683 | 116.067067 | 107.253258 | 55.522199 | 23.052331 | 0 | 0 | 0 | -20.2806 | -252.983 | 176.975
13:12 | 84.125568 | 109.70444 | 144.284088 | 143.834589 | 120.860508 | 73.592209 | 100.038112 | 122.075228 | 115.966143 | 107.108424 | 55.521916 | 23.055465 | 0 | 0 | 0 | -20.2809 | -252.985 | 176.975
13:12 | 83.961418 | 109.271591 | 143.775724 | 143.255383 | 120.398449 | 73.520561 | 99.953024 | 121.920319 | 115.846166 | 106.957113 | 55.503737 | 23.063674 | 0 | 0 | 0 | -20.2789 | -252.984 | 176.976
13:12 | 83.777483 | 108.846957 | 143.267222 | 142.696972 | 119.922634 | 73.47923 | 99.842659 | 121.738979 | 115.722017 | 106.781788 | 55.447345 | 23.053954 | 0 | 0 | 0 | -20.2809 | -252.985 | 176.975
13:12 | 83.597066 | 108.3658 | 142.767018 | 142.176253 | 119.453796 | 73.381171 | 99.739224 | 121.566885 | 115.599985 | 106.623792 | 55.427584 | 23.053871 | 0 | 0 | 0 | -20.2817 | -252.988 | 176.975
13:12 | 83.476221 | 107.984641 | 142.280431 | 141.646161 | 119.053431 | 73.285525 | 99.632171 | 121.399869 | 115.461243 | 106.480473 | 55.424327 | 23.069637 | 0 | 0 | 0 | -20.2816 | -252.986 | 176.974
13:12 | 83.362065 | 107.639603 | 141.753693 | 141.070491 | 118.606181 | 73.186358 | 99.491132 | 121.204924 | 115.342384 | 106.318131 | 55.386059 | 23.066975 | 0 | 0 | 0 | -20.2836 | -252.987 | 176.973
13:12 | 83.254042 | 107.306399 | 141.332286 | 140.613344 | 118.24336 | 73.077723 | 99.377605 | 121.04542 | 115.204873 | 106.160658 | 55.380395 | 23.080451 | 0 | 0 | 0 | -20.2792 | -252.986 | 176.975
13:12 | 83.11987 | 107.013257 | 140.88678 | 140.106554 | 117.831255 | 73.033146 | 99.235904 | 120.854401 | 115.065428 | 105.995429 | 55.378368 | 23.082157 | 0 | 0 | 0 | -20.2809 | -252.985 | 176.975
13:12 | 82.985023 | 106.727113 | 140.433813 | 139.614268 | 117.364476 | 72.984077 | 99.108621 | 120.667817 | 114.928218 | 105.829701 | 55.369162 | 23.082448 | 0 | 0 | 0 | -20.2814 | -252.986 | 176.975
13:12 | 82.86455 | 106.422517 | 139.975255 | 139.099639 | 116.887786 | 72.918192 | 98.980172 | 120.480071 | 114.789337 | 105.662123 | 55.366324 | 23.094857 | 0 | 0 | 0 | -20.2814 | -252.986 | 176.975
13:12 | 82.714077 | 106.117619 | 139.520105 | 138.608363 | 116.437828 | 72.86003 | 98.858996 | 120.279467 | 114.652742 | 105.498885 | 55.366378 | 23.09329 | 0 | 0 | 0 | -20.2836 | -252.987 | 176.973
13:12 | 82.602083 | 105.830412 | 139.081257 | 138.114605 | 116.012611 | 72.789995 | 98.739304 | 120.096995 | 114.517792 | 105.347384 | 55.350562 | 23.105006 | 0 | 0 | 0 | -20.2818 | -252.988 | 176.974
13:12 | 82.488553 | 105.507975 | 138.610757 | 137.659217 | 115.622955 | 72.739276 | 98.598539 | 119.913007 | 114.379624 | 105.19248 | 55.339519 | 23.102331 | 0 | 0 | 0 | -20.2814 | -252.986 | 176.975
13:12 | 82.358355 | 105.195519 | 138.165511 | 137.214709 | 115.215632 | 72.65477 | 98.47828 | 119.722819 | 114.228943 | 105.034592 | 55.35424 | 23.099406 | 0 | 0 | 0 | -20.2818 | -252.988 | 176.974
13:12 | 82.249597 | 104.912795 | 137.72158 | 136.780315 | 114.862101 | 72.606426 | 98.35957 | 119.56563 | 114.089856 | 104.880641 | 55.353158 | 23.109291 | 0 | 0 | 0 | -20.2814 | -252.986 | 176.975
13:12 | 82.123332 | 104.662327 | 137.231876 | 136.300647 | 114.446461 | 72.580115 | 98.217659 | 119.400229 | 113.939133 | 104.723391 | 55.346589 | 23.101832 | 0 | 0 | 0 | -20.2809 | -252.985 | 176.975
13:12 | 82.009413 | 104.396003 | 136.798709 | 135.853494 | 114.055038 | 72.553361 | 98.10841 | 119.229793 | 113.797173 | 104.570828 | 55.335883 | 23.114103 | 0 | 0 | 0 | -20.2828 | -252.985 | 176.973
13:12 | 81.88389 | 104.111673 | 136.35414 | 135.39595 | 113.672749 | 72.459501 | 97.991251 | 119.037559 | 113.654341 | 104.423374 | 55.316904 | 23.09734 | 0 | 0 | 0 | -20.28 | -252.989 | 176.975
13:12 | 81.786796 | 103.835772 | 135.958683 | 134.947908 | 113.31043 | 72.360152 | 97.880685 | 118.88265 | 113.509363 | 104.266923 | 55.312064 | 23.114366 | 0 | 0 | 0 | -20.2809 | -252.985 | 176.975
13:12 | 81.664064 | 103.538066 | 135.548249 | 134.536686 | 112.914607 | 72.25363 | 97.770587 | 118.701151 | 113.369622 | 104.109738 | 55.304372 | 23.110082 | 0 | 0 | 0 | -20.2817 | -252.988 | 176.975
13:12 | 81.533384 | 103.230411 | 135.165379 | 134.120014 | 112.527265 | 72.153896 | 97.648832 | 118.520675 | 113.221194 | 103.9452 | 55.310578 | 23.107435 | 0 | 0 | 0 | -20.2792 | -252.986 | 176.975
13:12 | 81.397239 | 102.946758 | 134.775775 | 133.71692 | 112.166379 | 72.046933 | 97.539158 | 118.331418 | 113.09176 | 103.79185 | 55.303859 | 23.111899 | 0 | 0 | 0 | -20.2797 | -252.987 | 176.976
13:12 | 81.265967 | 102.57546 | 134.39633 | 133.327372 | 111.771201 | 71.878799 | 97.428318 | 118.17418 | 112.944798 | 103.643493 | 55.297006 | 23.109196 | 0 | 0 | 0 | -20.2801 | -252.986 | 176.976
13:12 | 81.114221 | 102.231959 | 133.986141 | 132.94586 | 111.451994 | 71.765197 | 97.324455 | 118.004798 | 112.807153 | 103.4718 | 55.292382 | 23.116349 | 0 | 0 | 0 | -20.2818 | -252.988 | 176.974
13:12 | 80.972058 | 101.936608 | 133.58784 | 132.565235 | 111.088299 | 71.650451 | 97.217921 | 117.846549 | 112.673503 | 103.321054 | 55.303833 | 23.119983 | 0 | 0 | 0 | -20.2828 | -252.985 | 176.973
13:12 | 80.851867 | 101.664867 | 133.195946 | 132.19966 | 110.757328 | 71.57345 | 97.125123 | 117.667708 | 112.544632 | 103.154393 | 55.299304 | 23.127594 | 0 | 0 | 0 | -20.2847 | -252.987 | 176.974
13:12 | 80.703415 | 101.340114 | 132.818864 | 131.800954 | 110.400323 | 71.52735 | 96.995543 | 117.474506 | 112.397628 | 102.986813 | 55.29771 | 23.112801 | 0 | 0 | 0 | -20.2809 | -252.985 | 176.975
13:12 | 80.564094 | 101.031221 | 132.453746 | 131.415226 | 110.053142 | 71.461393 | 96.875025 | 117.30016 | 112.247007 | 102.819707 | 55.294681 | 23.114562 | 0 | 0 | 0 | -20.2828 | -252.985 | 176.973
13:12 | 80.422235 | 100.698024 | 132.061715 | 131.031893 | 109.694714 | 71.329581 | 96.770014 | 117.138807 | 112.112987 | 102.653683 | 55.306483 | 23.119456 | 0 | 0 | 0 | -20.2809 | -252.985 | 176.975
13:12 | 80.304098 | 100.391537 | 131.669667 | 130.626678 | 109.333531 | 71.236923 | 96.656441 | 116.967426 | 111.962271 | 102.470382 | 55.286854 | 23.118971 | 0 | 0 | 0 | -20.2828 | -252.985 | 176.973
13:12 | 80.176649 | 100.093789 | 131.25965 | 130.232814 | 108.95287 | 71.175612 | 96.550971 | 116.795223 | 111.830008 | 102.300461 | 55.302238 | 23.12826 | 0 | 0 | 0 | -20.2801 | -252.986 | 176.976
13:12 | 80.052426 | 99.812404 | 130.861907 | 129.842074 | 108.586959 | 71.118073 | 96.427418 | 116.621425 | 111.682505 | 102.137496 | 55.279609 | 23.116767 | 0 | 0 | 0 | -20.2817 | -252.988 | 176.975
13:12 | 79.91761 | 99.539873 | 130.491215 | 129.47229 | 108.219773 | 71.070595 | 96.305033 | 116.449804 | 111.545031 | 101.980315 | 55.291573 | 23.127235 | 0 | 0 | 0 | -20.2817 | -252.988 | 176.975
13:12 | 79.800932 | 99.298141 | 130.101977 | 129.112783 | 107.92784 | 70.963068 | 96.188452 | 116.294323 | 111.398653 | 101.82892 | 55.291208 | 23.127041 | 0 | 0 | 0 | -20.2806 | -252.983 | 176.975
13:12 | 79.688282 | 99.079584 | 129.749032 | 128.733278 | 107.641907 | 70.923964 | 96.052002 | 116.119642 | 111.258462 | 101.666264 | 55.296345 | 23.129065 | 0 | 0 | 0 | -20.2814 | -252.986 | 176.975
13:12 | 79.578728 | 98.884998 | 129.401633 | 128.401211 | 107.35849 | 70.84883 | 95.941114 | 115.95754 | 111.122685 | 101.534585 | 55.294264 | 23.135762 | 0 | 0 | 0 | -20.2814 | -252.986 | 176.975
13:12 | 79.488744 | 98.664 | 129.016225 | 128.040456 | 107.061897 | 70.791279 | 95.815122 | 115.760017 | 110.95791 | 101.363345 | 55.295359 | 23.129496 | 0 | 0 | 0 | -20.2817 | -252.988 | 176.975
13:12 | 79.376701 | 98.463152 | 128.635458 | 127.671962 | 106.789984 | 70.724612 | 95.689917 | 115.587111 | 110.813534 | 101.222003 | 55.30658 | 23.128207 | 0 | 0 | 0 | -20.2806 | -252.983 | 176.975
13:13 | 79.264037 | 98.261678 | 128.288479 | 127.296888 | 106.547004 | 70.652801 | 95.57251 | 115.423982 | 110.669911 | 101.077305 | 55.308566 | 23.144123 | 0 | 0 | 0 | -20.2821 | -252.988 | 176.975
13:13 | 79.264037 | 98.261678 | 128.288479 | 127.296888 | 106.547004 | 70.652801 | 95.57251 | 115.423982 | 110.669911 | 101.077305 | 55.308566 | 23.144123 | 0 | 0 | 0 | -20.2792 | -252.986 | 176.975
13:13 | 79.169003 | 98.015218 | 127.938217 | 126.944145 | 106.324829 | 70.56008 | 95.450434 | 115.251109 | 110.524889 | 100.943708 | 55.305431 | 23.139465 | 0 | 0 | 0 | -20.2814 | -252.986 | 176.975
13:13 | 79.086818 | 97.795532 | 127.57625 | 126.562213 | 106.082501 | 70.519252 | 95.310872 | 115.066167 | 110.378875 | 100.784615 | 55.308134 | 23.142778 | 0 | 0 | 0 | -20.2825 | -252.982 | 176.974
13:13 | 79.013714 | 97.617082 | 127.242828 | 126.178278 | 105.810993 | 70.490686 | 95.183576 | 114.888448 | 110.229005 | 100.637241 | 55.297739 | 23.146175 | 0 | 0 | 0 | -20.2794 | -252.986 | 176.976
13:13 | 78.927778 | 97.447182 | 126.903249 | 125.809732 | 105.543203 | 70.466282 | 95.053854 | 114.708319 | 110.086453 | 100.492928 | 55.310527 | 23.154244 | 0 | 0 | 0 | -20.2809 | -252.985 | 176.975
13:13 | 78.843437 | 97.266327 | 126.56656 | 125.442031 | 105.280553 | 70.417902 | 94.924164 | 114.527706 | 109.944786 | 100.356872 | 55.303146 | 23.15118 | 0 | 0 | 0 | -20.2777 | -252.986 | 176.977
13:13 | 78.77099 | 97.078198 | 126.21417 | 125.096989 | 105.004313 | 70.368423 | 94.795788 | 114.350778 | 109.782234 | 100.202932 | 55.301687 | 23.158515 | 0 | 0 | 0 | -20.2806 | -252.983 | 176.975
13:13 | 78.6704 | 96.874354 | 125.879825 | 124.730944 | 104.747118 | 70.331392 | 94.66114 | 114.171203 | 109.646394 | 100.072553 | 55.308405 | 23.162521 | 0 | 0 | 0 | -20.2814 | -252.986 | 176.975
13:13 | 78.568086 | 96.65008 | 125.541894 | 124.333283 | 104.489738 | 70.250515 | 94.501412 | 113.968623 | 109.490927 | 99.922299 | 55.28948 | 23.163478 | 0 | 0 | 0 | -20.2817 | -252.988 | 176.975
13:13 | 78.505808 | 96.454992 | 125.216858 | 123.97738 | 104.23441 | 70.20743 | 94.37194 | 113.773893 | 109.352209 | 99.772747 | 55.292724 | 23.166085 | 0 | 0 | 0 | -20.2828 | -252.985 | 176.973
13:13 | 78.408601 | 96.241582 | 124.865873 | 123.574449 | 103.969026 | 70.126988 | 94.248196 | 113.597624 | 109.205182 | 99.633878 | 55.299551 | 23.172005 | 0 | 0 | 0 | -20.2789 | -252.984 | 176.976
13:13 | 78.301102 | 96.003019 | 124.54824 | 123.194336 | 103.697558 | 70.065102 | 94.103415 | 113.405596 | 109.057399 | 99.487393 | 55.294009 | 23.163077 | 0 | 0 | 0 | -20.2792 | -252.983 | 176.975
13:13 | 78.227073 | 95.792459 | 124.2442 | 122.858562 | 103.411723 | 70.005167 | 93.980316 | 113.219389 | 108.912549 | 99.340595 | 55.302566 | 23.172213 | 0 | 0 | 0 | -20.2806 | -252.983 | 176.975
13:13 | 78.112753 | 95.621111 | 123.904881 | 122.494453 | 103.150922 | 69.958367 | 93.847151 | 113.025236 | 108.752743 | 99.191123 | 55.29451 | 23.17098 | 0 | 0 | 0 | -20.2817 | -252.988 | 176.975
13:13 | 78.031572 | 95.445165 | 123.612801 | 122.151935 | 102.921982 | 69.876976 | 93.716264 | 112.830779 | 108.609885 | 99.050438 | 55.294942 | 23.178092 | 0 | 0 | 0 | -20.2801 | -252.986 | 176.976
13:13 | 77.948535 | 95.251224 | 123.301719 | 121.791586 | 102.663116 | 69.785884 | 93.568061 | 112.619651 | 108.448969 | 98.904654 | 55.29209 | 23.173184 | 0 | 0 | 0 | -20.2783 | -252.984 | 176.977
13:13 | 77.875878 | 95.07649 | 122.999767 | 121.469257 | 102.431601 | 69.734297 | 93.456449 | 112.448567 | 108.314675 | 98.771708 | 55.316112 | 23.18196 | 0 | 0 | 0 | -20.2817 | -252.988 | 176.975
13:13 | 77.785037 | 94.908798 | 122.652091 | 121.154558 | 102.16001 | 69.694561 | 93.330233 | 112.261625 | 108.159206 | 98.631908 | 55.312908 | 23.196878 | 0 | 0 | 0 | -20.2809 | -252.985 | 176.975
13:13 | 77.687045 | 94.703603 | 122.330847 | 120.832136 | 101.906157 | 69.630756 | 93.195373 | 112.082988 | 108.016671 | 98.493946 | 55.304393 | 23.17697 | 0 | 0 | 0 | -20.28 | -252.989 | 176.975
13:13 | 77.603619 | 94.531217 | 122.029127 | 120.498639 | 101.665306 | 69.586289 | 93.072897 | 111.893777 | 107.864061 | 98.348442 | 55.305379 | 23.181947 | 0 | 0 | 0 | -20.2807 | -252.986 | 176.976
13:13 | 77.541093 | 94.380572 | 121.728672 | 120.19293 | 101.449714 | 69.536182 | 92.956021 | 111.736213 | 107.726068 | 98.205607 | 55.302081 | 23.190279 | 0 | 0 | 0 | -20.2825 | -252.982 | 176.974
13:13 | 77.437195 | 94.218629 | 121.423819 | 119.881459 | 101.192187 | 69.501277 | 92.827156 | 111.559928 | 107.585217 | 98.078425 | 55.292686 | 23.19362 | 0 | 0 | 0 | -20.2825 | -252.982 | 176.974
13:13 | 77.374064 | 94.053276 | 121.121016 | 119.597549 | 100.950432 | 69.450913 | 92.694539 | 111.382136 | 107.440296 | 97.932921 | 55.304244 | 23.195922 | 0 | 0 | 0 | -20.2825 | -252.982 | 176.974
13:13 | 77.277049 | 93.849506 | 120.815043 | 119.326632 | 100.712171 | 69.373127 | 92.568714 | 111.200671 | 107.291016 | 97.788871 | 55.306232 | 23.183902 | 0 | 0 | 0 | -20.2806 | -252.983 | 176.975
13:13 | 77.199298 | 93.637491 | 120.512296 | 119.027476 | 100.464316 | 69.332109 | 92.432932 | 111.035598 | 107.145343 | 97.660623 | 55.302622 | 23.18759 | 0 | 0 | 0 | -20.2806 | -252.983 | 176.975
13:13 | 77.12109 | 93.450619 | 120.218426 | 118.732268 | 100.237921 | 69.272872 | 92.333842 | 110.866315 | 107.007074 | 97.516134 | 55.317182 | 23.193871 | 0 | 0 | 0 | -20.2789 | -252.984 | 176.976
13:13 | 77.011286 | 93.249938 | 119.90374 | 118.44669 | 99.987642 | 69.210631 | 92.208048 | 110.705172 | 106.864828 | 97.363531 | 55.319047 | 23.202633 | 0 | 0 | 0 | -20.2814 | -252.986 | 176.975
13:13 | 76.90825 | 93.006612 | 119.605872 | 118.173009 | 99.762887 | 69.140912 | 92.081054 | 110.531575 | 106.722757 | 97.218996 | 55.321981 | 23.198252 | 0 | 0 | 0 | -20.2809 | -252.985 | 176.975
13:13 | 76.816199 | 92.790148 | 119.3242 | 117.871626 | 99.53132 | 69.071083 | 91.953088 | 110.368784 | 106.585872 | 97.07795 | 55.329727 | 23.198446 | 0 | 0 | 0 | -20.2814 | -252.986 | 176.975
13:13 | 76.729131 | 92.592539 | 119.045523 | 117.567109 | 99.31169 | 69.003127 | 91.82387 | 110.206625 | 106.445521 | 96.937885 | 55.313181 | 23.194454 | 0 | 0 | 0 | -20.2784 | -252.986 | 176.976
13:13 | 76.644939 | 92.40568 | 118.751612 | 117.273388 | 99.114262 | 68.947468 | 91.685458 | 110.045244 | 106.309199 | 96.80358 | 55.307462 | 23.195257 | 0 | 0 | 0 | -20.2806 | -252.983 | 176.975
13:13 | 76.560077 | 92.242911 | 118.462803 | 117.027503 | 98.909471 | 68.914654 | 91.564615 | 109.897194 | 106.177512 | 96.685601 | 55.315479 | 23.215554 | 0 | 0 | 0 | -20.2794 | -252.986 | 176.976
13:13 | 76.483949 | 92.072111 | 118.18288 | 116.766168 | 98.700954 | 68.870062 | 91.445551 | 109.732985 | 106.044516 | 96.550172 | 55.315304 | 23.217357 | 0 | 0 | 0 | -20.2809 | -252.985 | 176.975
13:13 | 76.397545 | 91.908998 | 117.909357 | 116.500683 | 98.471112 | 68.81602 | 91.326096 | 109.577602 | 105.903437 | 96.397872 | 55.311573 | 23.215513 | 0 | 0 | 0 | -20.2828 | -252.985 | 176.973
13:13 | 76.318701 | 91.745806 | 117.639317 | 116.24822 | 98.268623 | 68.726196 | 91.206568 | 109.430851 | 105.772542 | 96.276912 | 55.30918 | 23.214501 | 0 | 0 | 0 | -20.2809 | -252.985 | 176.975
13:13 | 76.242042 | 91.605935 | 117.361017 | 116.025302 | 98.065022 | 68.68456 | 91.083009 | 109.279246 | 105.638327 | 96.151072 | 55.316034 | 23.21306 | 0 | 0 | 0 | -20.2817 | -252.988 | 176.975
13:13 | 76.156333 | 91.462413 | 117.087599 | 115.765892 | 97.858458 | 68.639585 | 90.946335 | 109.109677 | 105.498606 | 96.017644 | 55.306342 | 23.218078 | 0 | 0 | 0 | -20.2828 | -252.985 | 176.973
13:13 | 76.073956 | 91.289669 | 116.822877 | 115.537328 | 97.655346 | 68.581408 | 90.841706 | 108.949187 | 105.374307 | 95.888711 | 55.320766 | 23.217371 | 0 | 0 | 0 | -20.2817 | -252.988 | 176.975
13:13 | 75.980032 | 91.07913 | 116.559402 | 115.310867 | 97.473057 | 68.536899 | 90.724414 | 108.806354 | 105.233835 | 95.756416 | 55.326308 | 23.228102 | 0 | 0 | 0 | -20.2809 | -252.983 | 176.975
13:13 | 75.876843 | 90.888468 | 116.300093 | 115.081427 | 97.235947 | 68.471588 | 90.613418 | 108.653372 | 105.094998 | 95.624562 | 55.323875 | 23.221461 | 0 | 0 | 0 | -20.2791 | -252.984 | 176.977
13:13 | 75.770018 | 90.716735 | 116.046735 | 114.849766 | 96.989215 | 68.404197 | 90.503118 | 108.502272 | 104.970021 | 95.500786 | 55.332 | 23.224387 | 0 | 0 | 0 | -20.2828 | -252.985 | 176.973
13:13 | 75.68474 | 90.556217 | 115.8077 | 114.614036 | 96.784373 | 68.312971 | 90.377703 | 108.349324 | 104.837722 | 95.367424 | 55.323822 | 23.222668 | 0 | 0 | 0 | -20.2836 | -252.987 | 176.973
13:13 | 75.599524 | 90.397473 | 115.562406 | 114.345632 | 96.581638 | 68.254219 | 90.257854 | 108.187721 | 104.696073 | 95.247 | 55.311845 | 23.220838 | 0 | 0 | 0 | -20.2797 | -252.987 | 176.976
13:13 | 75.522753 | 90.253815 | 115.300005 | 114.10527 | 96.36939 | 68.175022 | 90.142767 | 108.016832 | 104.567193 | 95.119647 | 55.318793 | 23.220755 | 0 | 0 | 0 | -20.2809 | -252.985 | 176.975
13:13 | 75.452453 | 90.148767 | 115.056883 | 113.843124 | 96.19443 | 68.11888 | 90.042017 | 107.851792 | 104.446057 | 94.997321 | 55.317536 | 23.224332 | 0 | 0 | 0 | -20.2825 | -252.982 | 176.974
13:13 | 75.375142 | 90.007833 | 114.769545 | 113.571852 | 96.013208 | 68.021538 | 89.926216 | 107.678816 | 104.308084 | 94.861523 | 55.317617 | 23.213782 | 0 | 0 | 0 | -20.2797 | -252.987 | 176.976
13:13 | 75.28241 | 89.870015 | 114.51049 | 113.319673 | 95.799544 | 67.929271 | 89.824039 | 107.524307 | 104.168076 | 94.73691 | 55.314563 | 23.229393 | 0 | 0 | 0 | -20.2794 | -252.986 | 176.976
13:13 | 75.205905 | 89.700766 | 114.257296 | 113.068414 | 95.61858 | 67.842496 | 89.707655 | 107.347839 | 104.032772 | 94.595715 | 55.320038 | 23.230141 | 0 | 0 | 0 | -20.2825 | -252.982 | 176.974
13:13 | 75.089493 | 89.5093 | 114.020282 | 112.804016 | 95.420955 | 67.749978 | 89.592139 | 107.183675 | 103.888062 | 94.465522 | 55.312346 | 23.221713 | 0 | 0 | 0 | -20.2809 | -252.985 | 176.975
13:13 | 75.020791 | 89.347256 | 113.75443 | 112.554244 | 95.255418 | 67.663193 | 89.477981 | 107.020683 | 103.762496 | 94.340806 | 55.3129 | 23.224624 | 0 | 0 | 0 | -20.2806 | -252.983 | 176.975
13:13 | 74.934542 | 89.195004 | 113.510017 | 112.327799 | 95.070788 | 67.592256 | 89.364838 | 106.857155 | 103.625615 | 94.2226 | 55.323458 | 23.235271 | 0 | 0 | 0 | -20.2814 | -252.986 | 176.975
13:13 | 74.846231 | 89.065849 | 113.274472 | 112.064692 | 94.883935 | 67.510357 | 89.246546 | 106.689198 | 103.477629 | 94.080697 | 55.314185 | 23.225761 | 0 | 0 | 0 | -20.2814 | -252.986 | 176.975
13:13 | 74.781539 | 88.948415 | 113.026475 | 111.802937 | 94.699829 | 67.459677 | 89.136702 | 106.530815 | 103.349672 | 93.961313 | 55.318984 | 23.231404 | 0 | 0 | 0 | -20.2814 | -252.986 | 176.975
13:13 | 74.694877 | 88.824163 | 112.756879 | 111.549935 | 94.519394 | 67.405764 | 89.017112 | 106.378825 | 103.219048 | 93.837361 | 55.307697 | 23.222171 | 0 | 0 | 0 | -20.2797 | -252.987 | 176.976
13:13 | 74.621004 | 88.686755 | 112.511247 | 111.327223 | 94.326691 | 67.376378 | 88.901941 | 106.243354 | 103.093498 | 93.726411 | 55.304966 | 23.240277 | 0 | 0 | 0 | -20.2797 | -252.987 | 176.976
13:13 | 74.532972 | 88.545281 | 112.270617 | 111.12112 | 94.160342 | 67.314293 | 88.793218 | 106.111715 | 102.968192 | 93.609863 | 55.314618 | 23.23774 | 0 | 0 | 0 | -20.2797 | -252.987 | 176.976
13:13 | 74.462712 | 88.436605 | 112.001549 | 110.894762 | 93.994218 | 67.293075 | 88.662845 | 105.965262 | 102.83781 | 93.497499 | 55.314145 | 23.239778 | 0 | 0 | 0 | -20.2806 | -252.983 | 176.975
13:13 | 74.377236 | 88.353665 | 111.779938 | 110.652922 | 93.820585 | 67.247512 | 88.541146 | 105.809634 | 102.711425 | 93.375398 | 55.315673 | 23.231793 | 0 | 0 | 0 | -20.2791 | -252.984 | 176.977
13:14 | 74.305488 | 88.232995 | 111.55218 | 110.422166 | 93.622715 | 67.181559 | 88.439787 | 105.664781 | 102.579739 | 93.257085 | 55.317566 | 23.240763 | 0 | 0 | 0 | -20.2817 | -252.988 | 176.975
13:14 | 74.227738 | 88.071206 | 111.325334 | 110.198123 | 93.409607 | 67.108883 | 88.341086 | 105.509738 | 102.457197 | 93.132827 | 55.30882 | 23.242246 | 0 | 0 | 0 | -20.2792 | -252.986 | 176.975
13:14 | 74.156904 | 87.919546 | 111.102708 | 109.960722 | 93.204188 | 67.058847 | 88.233221 | 105.373469 | 102.340787 | 93.007847 | 55.31639 | 23.244423 | 0 | 0 | 0 | -20.2814 | -252.986 | 176.975
13:14 | 74.054969 | 87.718389 | 110.869641 | 109.739673 | 93.030371 | 67.000949 | 88.130162 | 105.22367 | 102.220249 | 92.886286 | 55.302683 | 23.24226 | 0 | 0 | 0 | -20.2789 | -252.984 | 176.976
13:14 | 73.975672 | 87.593476 | 110.649077 | 109.521061 | 92.848524 | 66.937012 | 88.033024 | 105.085728 | 102.094976 | 92.771834 | 55.290801 | 23.240528 | 0 | 0 | 0 | -20.2799 | -252.986 | 176.977
13:14 | 73.893125 | 87.461368 | 110.427863 | 109.304873 | 92.699559 | 66.87173 | 87.923007 | 104.944752 | 101.972146 | 92.643672 | 55.292328 | 23.237589 | 0 | 0 | 0 | -20.2792 | -252.986 | 176.975
13:14 | 73.813366 | 87.348574 | 110.203402 | 109.089193 | 92.543031 | 66.804366 | 87.822478 | 104.79694 | 101.847782 | 92.526521 | 55.292991 | 23.233763 | 0 | 0 | 0 | -20.2817 | -252.988 | 176.975
13:14 | 73.720589 | 87.222683 | 109.994124 | 108.87641 | 92.371196 | 66.746955 | 87.717474 | 104.642118 | 101.724109 | 92.411097 | 55.28857 | 23.243827 | 0 | 0 | 0 | -20.2791 | -252.984 | 176.977
13:14 | 73.627421 | 87.08657 | 109.771477 | 108.68799 | 92.234396 | 66.684443 | 87.596394 | 104.503669 | 101.606557 | 92.289779 | 55.29026 | 23.237811 | 0 | 0 | 0 | -20.2809 | -252.985 | 176.975
13:14 | 73.536653 | 86.930591 | 109.554076 | 108.474084 | 92.077952 | 66.614925 | 87.488555 | 104.356462 | 101.474756 | 92.173416 | 55.281555 | 23.236993 | 0 | 0 | 0 | -20.2789 | -252.984 | 176.976
13:14 | 73.446281 | 86.792243 | 109.353611 | 108.258846 | 91.924473 | 66.523477 | 87.3949 | 104.225208 | 101.366123 | 92.066904 | 55.289599 | 23.245242 | 0 | 0 | 0 | -20.2789 | -252.984 | 176.976
13:14 | 73.351506 | 86.62658 | 109.122003 | 108.051394 | 91.768005 | 66.436506 | 87.287911 | 104.06498 | 101.234993 | 91.942443 | 55.288098 | 23.242081 | 0 | 0 | 0 | -20.2773 | -252.984 | 176.977
13:14 | 73.266069 | 86.473974 | 108.904848 | 107.870534 | 91.620432 | 66.381417 | 87.199844 | 103.937383 | 101.129512 | 91.842191 | 55.294289 | 23.23942 | 0 | 0 | 0 | -20.2794 | -252.986 | 176.976