## V1
Data Point | Time [sec] | 3 inch [in] | load 25000lbs [lbs] | 200k microstrain [microstrain] | Stress [ksi] | Stress [Mpa] | Strain [%] | 0.2% offset x | Elastic y | Max Load (lbs) | Max Stress (ksi) | Max Strain (ue) | 0.2% Offset (ksi)
1 | 0.05 | 0 | 430.4763 | 1285.489 | 11.38984402 | 78.53024 | 0 | 3285.489 | 15.83239 | 3043.818379 | 80.53548122 | 200000 | 67.34
2 | 0.1 | 9.664e-05 | 418.3962 | 1221.062 | 11.0702188 | 76.3265 | 0.00773151 | 3221.062 | 14.26681 |  | 555.2728 |  | 464.2931384
3 | 0.15 | 0.00193288 | 453.8313 | 1337.031 | 12.00778612 | 82.7908 | 0.15463026 | 3337.031 | 17.08486
4 | 0.2 | 0.0024161 | 502.1519 | 1317.703 | 13.28628704 | 91.60576 | 0.19328782 | 3317.703 | 16.61519
5 | 0.25 | 0.00106308 | 553.6939 | 1311.26 | 14.65002137 | 101.0084 | 0.08504664 | 3311.26 | 16.45863
6 | 0.3 | 9.664e-05 | 593.9611 | 1485.215 | 15.71543885 | 108.3542 | 0.00773151 | 3485.215 | 20.68572
7 | 0.35 | 0.00057986 | 621.3428 | 1420.787 | 16.43992274 | 113.3493 | 0.04638908 | 3420.787 | 19.12013
8 | 0.4 | 9.664e-05 | 680.9382 | 1498.1 | 18.01674065 | 124.2211 | 0.00773151 | 3498.1 | 20.99883
9 | 0.45 | 0.00212617 | 729.2588 | 1568.97 | 19.29524169 | 133.0361 | 0.17009328 | 3568.97 | 22.72098
10 | 0.5 | 0.00309261 | 759.8619 | 1465.886 | 20.10495903 | 138.6189 | 0.24740841 | 3465.886 | 20.21604
11 | 0.55 | 0.00270603 | 816.236 | 1530.314 | 21.59654363 | 148.903 | 0.21648236 | 3530.314 | 21.78163
12 | 0.6 | 0.00193288 | 858.9192 | 1684.94 | 22.72588629 | 156.6895 | 0.15463026 | 3684.94 | 25.53904
13 | 0.65 | 0.00019329 | 889.5223 | 1646.283 | 23.53560368 | 162.2723 | 0.01546303 | 3646.283 | 24.59969
14 | 0.7 | 0.00328589 | 937.0375 | 1697.825 | 24.79279649 | 170.9404 | 0.26287143 | 3697.825 | 25.85216
15 | 0.75 | 0.00048322 | 957.1711 | 1710.711 | 25.32550532 | 174.6133 | 0.03865756 | 3710.711 | 26.16528
16 | 0.8 | 0.00260939 | 1002.27 | 1794.467 | 26.51877311 | 182.8406 | 0.20875085 | 3794.467 | 28.20054
17 | 0.85 | 0.00328589 | 1060.255 | 1762.253 | 28.05297459 | 193.4185 | 0.26287143 | 3762.253 | 27.41775
18 | 0.9 | 0.00338254 | 1079.583 | 1871.78 | 28.5643751 | 196.9445 | 0.27060295 | 3871.78 | 30.07925
19 | 0.95 | 0.00444562 | 1128.709 | 1833.123 | 29.86418473 | 205.9064 | 0.35564958 | 3833.123 | 29.13989
20 | 1 | 0.00299596 | 1175.419 | 1878.222 | 31.10006934 | 214.4275 | 0.2396769 | 3878.222 | 30.2358
21 | 1.05 | 0.00231945 | 1205.217 | 1891.108 | 31.8884785 | 219.8634 | 0.18555631 | 3891.108 | 30.54892
22 | 1.1 | 0.00173959 | 1260.786 | 2013.52 | 33.35875507 | 230.0006 | 0.13916723 | 4013.52 | 33.52354
23 | 1.15 | 0.00376911 | 1271.255 | 2065.062 | 33.6357637 | 231.9105 | 0.301529 | 4065.062 | 34.77601
24 | 1.2 | 0.00260939 | 1310.717 | 2116.604 | 34.67987319 | 239.1094 | 0.20875085 | 4116.604 | 36.02848
25 | 1.25 | 0.00280267 | 1354.206 | 2110.161 | 35.83052448 | 247.0429 | 0.22421387 | 4110.161 | 35.87192
26 | 1.3 | 0.00347918 | 1395.278 | 2077.948 | 36.91725072 | 254.5356 | 0.27833446 | 4077.948 | 35.08913
27 | 1.35 | 0.00318925 | 1436.351 | 2090.833 | 38.00397699 | 262.0283 | 0.25513992 | 4090.833 | 35.40224
28 | 1.4 | 0.00657179 | 1473.397 | 2142.375 | 38.98416148 | 268.7864 | 0.52574285 | 4142.375 | 36.65471
29 | 1.45 | 0.00463891 | 1488.698 | 2226.131 | 39.3890203 | 271.5778 | 0.37111261 | 4226.131 | 38.68998
30 | 1.5 | 0.00202952 | 1553.126 | 2123.047 | 41.09368905 | 283.3311 | 0.16236177 | 4123.047 | 36.18504
31 | 1.55 | 0.00425233 | 1578.897 | 2200.36 | 41.77555657 | 288.0324 | 0.34018656 | 4200.36 | 38.06374
32 | 1.6 | 0.00647514 | 1610.305 | 2348.543 | 42.60658262 | 293.7622 | 0.51801134 | 4348.543 | 41.6646
33 | 1.65 | 0.00405904 | 1669.901 | 2387.2 | 44.18340132 | 304.6339 | 0.32472353 | 4387.2 | 42.60395
34 | 1.7 | 0.00299596 | 1711.779 | 2348.543 | 45.29143612 | 312.2736 | 0.2396769 | 4348.543 | 41.6646
35 | 1.75 | 0.00386576 | 1716.611 | 2477.398 | 45.41928629 | 313.1551 | 0.30926051 | 4477.398 | 44.79577
36 | 1.8 | 0.00541206 | 1752.046 | 2354.986 | 46.35685422 | 319.6194 | 0.4329647 | 4354.986 | 41.82116
37 | 1.85 | 0.00473555 | 1783.454 | 2470.955 | 47.18788035 | 325.3491 | 0.37884412 | 4470.955 | 44.63921
38 | 1.9 | 0.00657179 | 1834.996 | 2580.482 | 48.55161558 | 334.7517 | 0.52574285 | 4580.482 | 47.30071
39 | 1.95 | 0.00492884 | 1870.431 | 2535.383 | 49.48918357 | 341.216 | 0.39430714 | 4535.383 | 46.2048
40 | 2 | 0.00599192 | 1893.786 | 2496.726 | 50.10712612 | 345.4766 | 0.47935378 | 4496.726 | 45.26545
41 | 2.05 | 0.00599192 | 1935.664 | 2541.826 | 51.21516106 | 353.1162 | 0.47935378 | 4541.826 | 46.36136
42 | 2.1 | 0.00492884 | 1959.825 | 2625.581 | 51.854412 | 357.5237 | 0.39430714 | 4625.581 | 48.39663
43 | 2.15 | 0.00666843 | 1992.038 | 2767.322 | 52.7067466 | 363.4004 | 0.53347436 | 4767.322 | 51.84092
44 | 2.2 | 0.00608857 | 2014.588 | 2625.581 | 53.30338083 | 367.514 | 0.48708529 | 4625.581 | 48.39663
45 | 2.25 | 0.00695836 | 2054.855 | 2683.566 | 54.36879912 | 374.8598 | 0.55666889 | 4683.566 | 49.80565
46 | 2.3 | 0.00695836 | 2081.432 | 2780.207 | 55.07197521 | 379.7081 | 0.55666889 | 4780.207 | 52.15404
47 | 2.35 | 0.0055087 | 2111.229 | 2786.65 | 55.86038477 | 385.1439 | 0.44069622 | 4786.65 | 52.3106
48 | 2.4 | 0.00840802 | 2131.363 | 2838.192 | 56.39309395 | 388.8168 | 0.67264157 | 4838.192 | 53.56307
49 | 2.45 | 0.00618521 | 2174.851 | 2921.948 | 57.54374579 | 396.7503 | 0.4948168 | 4921.948 | 55.59833
50 | 2.5 | 0.00734494 | 2196.596 | 2967.047 | 58.11907172 | 400.7171 | 0.58759494 | 4967.047 | 56.69424
51 | 2.55 | 0.01024425 | 2211.092 | 2954.162 | 58.50262234 | 403.3615 | 0.81954029 | 4954.162 | 56.38112
52 | 2.6 | 0.00715165 | 2234.447 | 2857.52 | 59.12056503 | 407.6221 | 0.57213192 | 4857.52 | 54.03274
53 | 2.65 | 0.00686172 | 2270.687 | 2979.932 | 60.07944162 | 414.2333 | 0.54893738 | 4979.932 | 57.00736
54 | 2.7 | 0.00908453 | 2290.016 | 3012.146 | 60.59084248 | 417.7593 | 0.72676215 | 5012.146 | 57.79015
55 | 2.75 | 0.00860131 | 2320.619 | 3037.917 | 61.40056052 | 423.3421 | 0.68810459 | 5037.917 | 58.41639
56 | 2.8 | 0.00869795 | 2336.726 | 3012.146 | 61.82672791 | 426.2805 | 0.6958361 | 5012.146 | 57.79015
57 | 2.85 | 0.00889124 | 2357.665 | 3173.215 | 62.38074554 | 430.1003 | 0.71129913 | 5173.215 | 61.70412
58 | 2.9 | 0.0094711 | 2368.94 | 3205.429 | 62.67906272 | 432.1571 | 0.7576882 | 5205.429 | 62.48692
59 | 2.95 | 0.00831138 | 2373.772 | 3256.971 | 62.80691294 | 433.0386 | 0.66491006 | 5256.971 | 63.73939
60 | 3 | 0.0087946 | 2382.63 | 3121.673 | 63.04130502 | 434.6547 | 0.70356762 | 5121.673 | 60.45165
61 | 3.05 | 0.00976103 | 2414.844 | 3250.528 | 63.89363985 | 440.5313 | 0.78088273 | 5250.528 | 63.58283
62 | 3.1 | 0.00831138 | 2430.146 | 3405.154 | 64.2984989 | 443.3227 | 0.66491006 | 5405.154 | 67.34024
63 | 3.15 | 0.0079248 | 2429.34 | 3347.169 | 64.27719053 | 443.1758 | 0.63398401 | 5347.169 | 65.93121
64 | 3.2 | 0.01111405 | 2439.81 | 3534.009 | 64.55419935 | 445.0857 | 0.88912389 | 5534.009 | 70.47142
65 | 3.25 | 0.00840802 | 2453.501 | 3540.452 | 64.91644167 | 447.5833 | 0.67264157 | 5540.452 | 70.62798
66 | 3.3 | 0.0087946 | 2450.279 | 3527.566 | 64.83120818 | 446.9956 | 0.70356762 | 5527.566 | 70.31486
67 | 3.35 | 0.01043754 | 2450.279 | 3656.421 | 64.83120818 | 446.9956 | 0.83500331 | 5656.421 | 73.44604
68 | 3.4 | 0.01014761 | 2443.031 | 3540.452 | 64.63943284 | 445.6734 | 0.81180878 | 5540.452 | 70.62798
69 | 3.45 | 0.00985768 | 2472.024 | 3759.505 | 65.40653422 | 450.9624 | 0.78861424 | 5759.505 | 75.95098
70 | 3.5 | 0.0103409 | 2471.218 | 3675.749 | 65.38522585 | 450.8154 | 0.8272718 | 5675.749 | 73.91571
71 | 3.55 | 0.01179056 | 2444.642 | 3733.734 | 64.68204958 | 445.9672 | 0.94324447 | 5733.734 | 75.32474
72 | 3.6 | 0.01198384 | 2478.466 | 3765.948 | 65.57700119 | 452.1377 | 0.95870749 | 5765.948 | 76.10753
73 | 3.65 | 0.01150062 | 2488.131 | 3907.688 | 65.83270166 | 453.9007 | 0.92004993 | 5907.688 | 79.55183
74 | 3.7 | 0.00869795 | 2501.016 | 3811.047 | 66.17363561 | 456.2513 | 0.6958361 | 5811.047 | 77.20345
75 | 3.75 | 0.01082412 | 2496.989 | 3939.902 | 66.06709375 | 455.5168 | 0.86592935 | 5939.902 | 80.33462
76 | 3.8 | 0.01140398 | 2514.707 | 4010.772 | 66.53587794 | 458.7489 | 0.91231842 | 6010.772 | 82.05677
77 | 3.85 | 0.01246706 | 2544.505 | 4081.643 | 67.32428773 | 464.1848 | 0.99736504 | 6081.643 | 83.77892
78 | 3.9 | 0.01130734 | 2542.894 | 4178.284 | 67.28167098 | 463.891 | 0.90458691 | 6178.284 | 86.1273
79 | 3.95 | 0.01227378 | 2527.592 | 4255.597 | 66.8768119 | 461.0996 | 0.98190202 | 6255.597 | 88.00601
80 | 4 | 0.01353015 | 2538.867 | 4403.78 | 67.17512912 | 463.1564 | 1.08241166 | 6403.78 | 91.60686
81 | 4.05 | 0.01353015 | 2522.76 | 4487.536 | 66.74896167 | 460.2181 | 1.08241166 | 6487.536 | 93.64212
82 | 4.1 | 0.01295028 | 2555.779 | 4506.864 | 67.62260495 | 466.2416 | 1.0360226 | 6506.864 | 94.1118
83 | 4.15 | 0.01642946 | 2565.444 | 4461.765 | 67.87830543 | 468.0046 | 1.31435697 | 6461.765 | 93.01589
84 | 4.2 | 0.01227378 | 2554.169 | 4713.032 | 67.5799882 | 465.9478 | 0.98190202 | 6713.032 | 99.12168
85 | 4.25 | 0.0134335 | 2577.524 | 4719.475 | 68.19793103 | 470.2084 | 1.07468015 | 6719.475 | 99.27824
86 | 4.3 | 0.01372343 | 2583.967 | 4809.673 | 68.36839801 | 471.3837 | 1.09787468 | 6809.673 | 101.4701
87 | 4.35 | 0.01517309 | 2575.913 | 4758.131 | 68.15531428 | 469.9145 | 1.21384734 | 6758.131 | 100.2176
88 | 4.4 | 0.01353015 | 2589.604 | 5035.17 | 68.51755663 | 472.4121 | 1.08241166 | 7035.17 | 106.9496
89 | 4.45 | 0.01246706 | 2590.409 | 5060.941 | 68.538865 | 472.559 | 0.99736504 | 7060.941 | 107.5759
90 | 4.5 | 0.01043754 | 2616.18 | 5035.17 | 69.22073296 | 477.2603 | 0.83500331 | 7035.17 | 106.9496
91 | 4.55 | 0.0134335 | 2614.57 | 5183.353 | 69.17811621 | 476.9665 | 1.07468015 | 7183.353 | 110.5505
92 | 4.6 | 0.01314357 | 2607.322 | 5279.994 | 68.98634085 | 475.6443 | 1.05148562 | 7279.994 | 112.8989
93 | 4.65 | 0.01324021 | 2600.879 | 5383.078 | 68.81587386 | 474.4689 | 1.05921713 | 7383.078 | 115.4038
94 | 4.7 | 0.01623617 | 2620.207 | 5389.521 | 69.32727483 | 477.9949 | 1.29889395 | 7389.521 | 115.5604
95 | 4.75 | 0.01488316 | 2606.516 | 5582.803 | 68.96503247 | 475.4973 | 1.19065281 | 7582.803 | 120.2571
96 | 4.8 | 0.01488316 | 2619.402 | 5660.116 | 69.30596646 | 477.848 | 1.19065281 | 7660.116 | 122.1358
97 | 4.85 | 0.01546302 | 2637.119 | 5698.773 | 69.77475069 | 481.0802 | 1.23704187 | 7698.773 | 123.0752
98 | 4.9 | 0.01536638 | 2630.677 | 5737.429 | 69.60428369 | 479.9048 | 1.22931036 | 7737.429 | 124.0145
99 | 4.95 | 0.01507645 | 2650.81 | 5956.483 | 70.13699305 | 483.5777 | 1.20611583 | 7956.483 | 129.3375
100 | 5 | 0.01478652 | 2627.455 | 5956.483 | 69.5190502 | 479.3172 | 1.1829213 | 7956.483 | 129.3375
101 | 5.05 | 0.01720261 | 2641.951 | 6111.109 | 69.90260093 | 481.9617 | 1.37620906 | 8111.109 | 133.0949
102 | 5.1 | 0.01642946 | 2641.146 | 6162.651 | 69.88129256 | 481.8147 | 1.31435697 | 8162.651 | 134.3474
103 | 5.15 | 0.01575296 | 2633.898 | 6265.735 | 69.68951719 | 480.4925 | 1.2602364 | 8265.735 | 136.8524
104 | 5.2 | 0.0143033 | 2650.81 | 6272.178 | 70.13699305 | 483.5777 | 1.14426375 | 8272.178 | 137.0089
105 | 5.25 | 0.0158496 | 2655.642 | 6343.048 | 70.2648433 | 484.4592 | 1.26796791 | 8343.048 | 138.7311
106 | 5.3 | 0.01594624 | 2654.837 | 6497.674 | 70.24353492 | 484.3123 | 1.27569942 | 8497.674 | 142.4885
107 | 5.35 | 0.01507645 | 2652.421 | 6607.201 | 70.1796098 | 483.8716 | 1.20611583 | 8607.201 | 145.15
108 | 5.4 | 0.01662275 | 2654.031 | 6620.086 | 70.22222655 | 484.1654 | 1.32981999 | 8620.086 | 145.4631
109 | 5.45 | 0.01633282 | 2662.085 | 6678.071 | 70.43531029 | 485.6346 | 1.30662546 | 8678.071 | 146.8721
110 | 5.5 | 0.01401337 | 2678.192 | 6819.812 | 70.86147779 | 488.5729 | 1.12106921 | 8819.812 | 150.3164
111 | 5.55 | 0.01613953 | 2665.306 | 6961.552 | 70.52054379 | 486.2222 | 1.29116244 | 8961.552 | 153.7607
112 | 5.6 | 0.01555967 | 2671.749 | 7019.537 | 70.69101079 | 487.3976 | 1.24477338 | 9019.537 | 155.1697
113 | 5.65 | 0.0173959 | 2665.306 | 7116.178 | 70.52054379 | 486.2222 | 1.39167208 | 9116.178 | 157.5181
114 | 5.7 | 0.01642946 | 2672.554 | 7167.72 | 70.71231916 | 487.5445 | 1.31435697 | 9167.72 | 158.7706
115 | 5.75 | 0.01787912 | 2664.501 | 7335.232 | 70.49923542 | 486.0753 | 1.43032963 | 9335.232 | 162.8411
116 | 5.8 | 0.01604289 | 2678.997 | 7315.903 | 70.88278616 | 488.7198 | 1.28343093 | 9315.903 | 162.3715
117 | 5.85 | 0.0173959 | 2672.554 | 7380.331 | 70.71231916 | 487.5445 | 1.39167208 | 9380.331 | 163.937
118 | 5.9 | 0.01797576 | 2690.272 | 7502.743 | 71.18110341 | 490.7766 | 1.43806114 | 9502.743 | 166.9117
119 | 5.95 | 0.01720261 | 2677.386 | 7612.27 | 70.84016941 | 488.426 | 1.37620906 | 9612.27 | 169.5732
120 | 6 | 0.01652611 | 2677.386 | 7683.14 | 70.84016941 | 488.426 | 1.32208848 | 9683.14 | 171.2953
121 | 6.05 | 0.01787912 | 2674.97 | 7824.881 | 70.77624429 | 487.9852 | 1.43032963 | 9824.881 | 174.7396
122 | 6.1 | 0.0173959 | 2699.131 | 7876.423 | 71.41549554 | 492.3927 | 1.39167208 | 9876.423 | 175.9921
123 | 6.15 | 0.02068179 | 2690.272 | 7992.392 | 71.18110341 | 490.7766 | 1.65454341 | 9992.392 | 178.8101
124 | 6.2 | 0.01971535 | 2695.909 | 8089.033 | 71.33026204 | 491.805 | 1.57722831 | 10089.03 | 181.1585
125 | 6.25 | 0.01691268 | 2687.856 | 8043.934204 | 71.11717829 | 490.3359 | 1.35301453 | 10043.93 | 180.0626
126 | 6.3 | 0.01923213 | 2706.379 | 8346.744 | 71.60727091 | 493.7149 | 1.53857076 | 10346.74 | 187.4209
127 | 6.35 | 0.01884556 | 2707.184 | 8424.057 | 71.62857929 | 493.8619 | 1.50764472 | 10424.06 | 189.2996
128 | 6.4 | 0.01923213 | 2700.741 | 8533.583 | 71.45811229 | 492.6865 | 1.53857076 | 10533.58 | 191.9611
129 | 6.45 | 0.01855563 | 2709.6 | 8565.797 | 71.69250442 | 494.3026 | 1.4844502 | 10565.8 | 192.7439
130 | 6.5 | 0.01923213 | 2707.99 | 8765.522 | 71.64988766 | 494.0088 | 1.53857076 | 10765.52 | 197.5972
131 | 6.55 | 0.02077844 | 2705.574 | 8726.866 | 71.58596254 | 493.568 | 1.66227492 | 10726.87 | 196.6578
132 | 6.6 | 0.01903885 | 2707.184 | 8881.492 | 71.62857929 | 493.8619 | 1.52310774 | 10881.49 | 200.4153
133 | 6.65 | 0.01990864 | 2705.574 | 9029.675 | 71.58596254 | 493.568 | 1.59269133 | 11029.68 | 204.0161
134 | 6.7 | 0.02019857 | 2707.99 | 9049.003 | 71.64988766 | 494.0088 | 1.61588586 | 11049 | 204.4858
135 | 6.75 | 0.01903885 | 2704.768 | 9087.66 | 71.56465416 | 493.4211 | 1.52310774 | 11087.66 | 205.4251
136 | 6.8 | 0.02000529 | 2729.734 | 9409.798 | 72.2252138 | 497.9755 | 1.60042284 | 11409.8 | 213.2531
137 | 6.85 | 0.02087508 | 2704.768 | 9409.798 | 71.56465416 | 493.4211 | 1.67000643 | 11409.8 | 213.2531
138 | 6.9 | 0.01971535 | 2736.177 | 9474.225 | 72.39568081 | 499.1508 | 1.57722831 | 11474.23 | 214.8187
139 | 6.95 | 0.02126166 | 2725.707 | 9635.294 | 72.11867192 | 497.2409 | 1.70093246 | 11635.29 | 218.7326
140 | 7 | 0.02087508 | 2710.406 | 9738.378 | 71.71381279 | 494.4495 | 1.67000643 | 11738.38 | 221.2376
141 | 7.05 | 0.02019857 | 2716.848 | 9764.149 | 71.88427979 | 495.6249 | 1.61588586 | 11764.15 | 221.8638
142 | 7.1 | 0.02155159 | 2722.486 | 9925.218 | 72.03343842 | 496.6533 | 1.72412699 | 11925.22 | 225.7778
143 | 7.15 | 0.02174488 | 2722.486 | 10086.29 | 72.03343842 | 496.6533 | 1.73959001 | 12086.29 | 229.6918
144 | 7.2 | 0.02145494 | 2724.902 | 10118.5 | 72.09736355 | 497.094 | 1.71639548 | 12118.5 | 230.4746
145 | 7.25 | 0.02126166 | 2726.513 | 10253.8 | 72.1399803 | 497.3879 | 1.70093246 | 12253.8 | 233.7623
146 | 7.3 | 0.02097172 | 2731.345 | 10350.44 | 72.26783055 | 498.2693 | 1.67773794 | 12350.44 | 236.1107
147 | 7.35 | 0.02164823 | 2737.787 | 10485.74 | 72.43829756 | 499.4447 | 1.7318585 | 12485.74 | 239.3984
148 | 7.4 | 0.02010193 | 2733.761 | 10569.49 | 72.33175568 | 498.7101 | 1.60815435 | 12569.49 | 241.4337
149 | 7.45 | 0.02300125 | 2732.955 | 10724.12 | 72.3104473 | 498.5632 | 1.84009963 | 12724.12 | 245.1911
150 | 7.5 | 0.02242138 | 2738.593 | 10737 | 72.45960593 | 499.5916 | 1.79371058 | 12737 | 245.5042
151 | 7.55 | 0.02261467 | 2748.257 | 10852.97 | 72.71530644 | 501.3546 | 1.80917359 | 12852.97 | 248.3223
152 | 7.6 | 0.02406433 | 2755.505 | 10994.71 | 72.90708183 | 502.6768 | 1.92514623 | 12994.71 | 251.7666
153 | 7.65 | 0.02222809 | 2747.451 | 10943.17 | 72.69399807 | 501.2077 | 1.77824756 | 12943.17 | 250.5141
154 | 7.7 | 0.02309789 | 2770.001 | 11200.88 | 73.2906326 | 505.3213 | 1.84783114 | 13200.88 | 256.7764
155 | 7.75 | 0.02454755 | 2752.284 | 11239.54 | 72.82184832 | 502.0892 | 1.96380377 | 13239.54 | 257.7158
156 | 7.8 | 0.02261467 | 2736.982 | 11542.35 | 72.41698918 | 499.2978 | 1.80917359 | 13542.35 | 265.0741
157 | 7.85 | 0.02435426 | 2748.257 | 11503.69 | 72.71530644 | 501.3546 | 1.94834076 | 13503.69 | 264.1347
158 | 7.9 | 0.0237744 | 2743.425 | 11606.78 | 72.58745619 | 500.4731 | 1.9019517 | 13606.78 | 266.6397
159 | 7.95 | 0.02251803 | 2745.841 | 11806.5 | 72.65138132 | 500.9138 | 1.80144209 | 13806.5 | 271.493
160 | 8 | 0.02271131 | 2765.974 | 11819.39 | 73.18409072 | 504.5867 | 1.8169051 | 13819.39 | 271.8061
161 | 8.05 | 0.02309789 | 2743.425 | 11909.59 | 72.58745619 | 500.4731 | 1.84783114 | 13909.59 | 273.9979
162 | 8.1 | 0.02590056 | 2753.894 | 12038.44 | 72.86446508 | 502.383 | 2.0720449 | 14038.44 | 277.1291
163 | 8.15 | 0.02541734 | 2763.558 | 12251.05 | 73.12016559 | 504.146 | 2.03338735 | 14251.05 | 282.2955
164 | 8.2 | 0.02522405 | 2755.505 | 12263.94 | 72.90708183 | 502.6768 | 2.01792434 | 14263.94 | 282.6087
165 | 8.25 | 0.02512741 | 2765.169 | 12399.23 | 73.16278234 | 504.4398 | 2.01019283 | 14399.23 | 285.8964
166 | 8.3 | 0.02628714 | 2760.337 | 12515.2 | 73.03493208 | 503.5583 | 2.10297093 | 14515.2 | 288.7145
167 | 8.35 | 0.02648042 | 2781.276 | 12586.07 | 73.58894986 | 507.3781 | 2.11843395 | 14586.07 | 290.4366
168 | 8.4 | 0.02619049 | 2780.471 | 12689.16 | 73.56764149 | 507.2312 | 2.09523942 | 14689.16 | 292.9416
169 | 8.45 | 0.02609385 | 2756.31 | 12734.26 | 72.9283902 | 502.8237 | 2.08750791 | 14734.26 | 294.0375
170 | 8.5 | 0.02570727 | 2766.78 | 12702.04 | 73.20539909 | 504.7337 | 2.05658188 | 14702.04 | 293.2547
171 | 8.55 | 0.026867 | 2776.444 | 13043.51 | 73.46109961 | 506.4967 | 2.14935998 | 15043.51 | 301.5523
172 | 8.6 | 0.02435426 | 2761.948 | 13101.49 | 73.07754884 | 503.8522 | 1.94834076 | 15101.49 | 302.9613
173 | 8.65 | 0.02764015 | 2769.196 | 13275.45 | 73.26932422 | 505.1744 | 2.21121205 | 15275.45 | 307.1884
174 | 8.7 | 0.02522405 | 2775.639 | 13294.78 | 73.43979123 | 506.3497 | 2.01792434 | 15294.78 | 307.6581
175 | 8.75 | 0.02773679 | 2772.417 | 13262.56 | 73.35455773 | 505.7621 | 2.21894356 | 15262.56 | 306.8753
176 | 8.8 | 0.02512741 | 2781.276 | 13488.06 | 73.58894986 | 507.3781 | 2.01019283 | 15488.06 | 312.3549
177 | 8.85 | 0.02715693 | 2772.417 | 13558.93 | 73.35455773 | 505.7621 | 2.17255451 | 15558.93 | 314.077
178 | 8.9 | 0.02696364 | 2772.417 | 13810.2 | 73.35455773 | 505.7621 | 2.15709149 | 15810.2 | 320.1828
179 | 8.95 | 0.0253207 | 2792.551 | 13765.1 | 73.88726714 | 509.435 | 2.02565584 | 15765.1 | 319.0869
180 | 9 | 0.02754351 | 2781.276 | 14016.37 | 73.58894986 | 507.3781 | 2.20348054 | 16016.37 | 325.1927
181 | 9.05 | 0.02599721 | 2782.887 | 14055.02 | 73.63156662 | 507.672 | 2.0797764 | 16055.02 | 326.132
182 | 9.1 | 0.02773679 | 2798.188 | 14113.01 | 74.03642577 | 510.4634 | 2.21894356 | 16113.01 | 327.5411
183 | 9.15 | 0.02725358 | 2793.356 | 14235.42 | 73.90857551 | 509.5819 | 2.18028601 | 16235.42 | 330.5157
184 | 9.2 | 0.02735022 | 2803.02 | 14422.26 | 74.16427603 | 511.3449 | 2.18801752 | 16422.26 | 335.0559
185 | 9.25 | 0.03005625 | 2782.887 | 14499.57 | 73.63156662 | 507.672 | 2.40449975 | 16499.57 | 336.9346
186 | 9.3 | 0.02870323 | 2792.551 | 14634.87 | 73.88726714 | 509.435 | 2.29625864 | 16634.87 | 340.2223
187 | 9.35 | 0.02783344 | 2795.772 | 14596.21 | 73.97250064 | 510.0226 | 2.22667506 | 16596.21 | 339.283
188 | 9.4 | 0.03015289 | 2795.772 | 14841.04 | 73.97250064 | 510.0226 | 2.41223126 | 16841.04 | 345.2322
189 | 9.45 | 0.02889652 | 2794.161 | 14892.58 | 73.92988389 | 509.7288 | 2.31172165 | 16892.58 | 346.4847
190 | 9.5 | 0.02764015 | 2789.329 | 14995.66 | 73.80203363 | 508.8473 | 2.21121205 | 16995.66 | 348.9896
191 | 9.55 | 0.02947638 | 2802.215 | 15066.53 | 74.14296766 | 511.198 | 2.3581107 | 17066.53 | 350.7118
192 | 9.6 | 0.02879988 | 2799.799 | 15111.63 | 74.07904252 | 510.7572 | 2.30399015 | 17111.63 | 351.8077
193 | 9.65 | 0.02918645 | 2798.994 | 15427.33 | 74.05773415 | 510.6103 | 2.33491618 | 17427.33 | 359.4791
194 | 9.7 | 0.02957303 | 2802.215 | 15472.43 | 74.14296766 | 511.198 | 2.36584221 | 17472.43 | 360.575
195 | 9.75 | 0.02793008 | 2786.108 | 15504.64 | 73.71680012 | 508.2596 | 2.23440657 | 17504.64 | 361.3578
196 | 9.8 | 0.02812337 | 2814.295 | 15569.07 | 74.46259331 | 513.4017 | 2.24986959 | 17569.07 | 362.9234
197 | 9.85 | 0.0299596 | 2803.826 | 15755.91 | 74.18558441 | 511.4918 | 2.39676824 | 17755.91 | 367.4636
198 | 9.9 | 0.02850995 | 2806.242 | 15891.21 | 74.24950954 | 511.9325 | 2.28079562 | 17891.21 | 370.7513
199 | 9.95 | 0.02947638 | 2817.516 | 16052.28 | 74.54782681 | 513.9894 | 2.3581107 | 18052.28 | 374.6653
200 | 10 | 0.02976632 | 2824.765 | 16097.38 | 74.73960221 | 515.3116 | 2.38130523 | 18097.38 | 375.7612
201 | 10.05 | 0.03044282 | 2818.322 | 16226.23 | 74.56913519 | 514.1363 | 2.43542578 | 18226.23 | 378.8924
202 | 10.1 | 0.02870323 | 2804.631 | 16252 | 74.20689279 | 511.6387 | 2.29625864 | 18252 | 379.5186
203 | 10.15 | 0.02918645 | 2817.516 | 16329.31 | 74.54782681 | 513.9894 | 2.33491618 | 18329.31 | 381.3973
204 | 10.2 | 0.03218241 | 2816.711 | 16522.6 | 74.52651844 | 513.8425 | 2.57459292 | 18522.6 | 386.0941
205 | 10.25 | 0.03160255 | 2819.933 | 16541.93 | 74.61175195 | 514.4301 | 2.52820387 | 18541.93 | 386.5638
206 | 10.3 | 0.02889652 | 2798.994 | 16722.32 | 74.05773415 | 510.6103 | 2.31172165 | 18722.32 | 390.9474
207 | 10.35 | 0.03305221 | 2827.181 | 16818.96 | 74.80352734 | 515.7524 | 2.64417649 | 18818.96 | 393.2958
208 | 10.4 | 0.03198912 | 2827.986 | 16902.72 | 74.82483572 | 515.8993 | 2.5591299 | 18902.72 | 395.3311
209 | 10.45 | 0.03121597 | 2830.402 | 17044.46 | 74.88876085 | 516.34 | 2.49727784 | 19044.46 | 398.7754
210 | 10.5 | 0.03198912 | 2817.516 | 17166.87 | 74.54782681 | 513.9894 | 2.5591299 | 19166.87 | 401.75
211 | 10.55 | 0.03131262 | 2819.127 | 17218.41 | 74.59044357 | 514.2832 | 2.50500935 | 19218.41 | 403.0025
212 | 10.6 | 0.03102269 | 2832.013 | 17373.04 | 74.9313776 | 516.6339 | 2.48181483 | 19373.04 | 406.7599
213 | 10.65 | 0.03092604 | 2828.791 | 17443.91 | 74.84614409 | 516.0462 | 2.47408332 | 19443.91 | 408.482
214 | 10.7 | 0.03208577 | 2815.1 | 17598.54 | 74.48390168 | 513.5486 | 2.56686141 | 19598.54 | 412.2395
215 | 10.75 | 0.03247234 | 2822.349 | 17669.41 | 74.67567708 | 514.8709 | 2.59778744 | 19669.41 | 413.9616
216 | 10.8 | 0.03314885 | 2828.791 | 17862.69 | 74.84614409 | 516.0462 | 2.65190799 | 19862.69 | 418.6584
217 | 10.85 | 0.03208577 | 2830.402 | 17856.25 | 74.88876085 | 516.34 | 2.56686141 | 19856.25 | 418.5018
218 | 10.9 | 0.03247234 | 2833.623 | 18010.87 | 74.97399436 | 516.9277 | 2.59778744 | 20010.87 | 422.2592
219 | 10.95 | 0.0347918 | 2828.791 | 18036.64 | 74.84614409 | 516.0462 | 2.78334362 | 20036.64 | 422.8855
220 | 11 | 0.03459851 | 2849.73 | 18197.71 | 75.4001619 | 519.866 | 2.7678806 | 20197.71 | 426.7994
221 | 11.05 | 0.03208577 | 2854.562 | 18391 | 75.52801217 | 520.7475 | 2.56686141 | 20391 | 431.4962
222 | 11.1 | 0.03247234 | 2832.013 | 18391 | 74.9313776 | 516.6339 | 2.59778744 | 20391 | 431.4962
223 | 11.15 | 0.03537166 | 2842.482 | 18629.38 | 75.20838651 | 518.5438 | 2.82973266 | 20629.38 | 437.2889
224 | 11.2 | 0.0323757 | 2837.65 | 18648.71 | 75.08053624 | 517.6623 | 2.59005593 | 20648.71 | 437.7586
225 | 11.25 | 0.03411529 | 2832.818 | 18732.46 | 74.95268598 | 516.7808 | 2.72922307 | 20732.46 | 439.7938
226 | 11.3 | 0.03305221 | 2855.368 | 18835.55 | 75.54932054 | 520.8944 | 2.64417649 | 20835.55 | 442.2988
227 | 11.35 | 0.03401864 | 2839.261 | 19041.71 | 75.123153 | 517.9561 | 2.72149156 | 21041.71 | 447.3087
228 | 11.4 | 0.03285892 | 2840.066 | 19112.58 | 75.14446137 | 518.103 | 2.62871347 | 21112.58 | 449.0308
229 | 11.45 | 0.03440522 | 2852.952 | 19157.68 | 75.48539541 | 520.4537 | 2.75241759 | 21157.68 | 450.1267
230 | 11.5 | 0.03363207 | 2842.482 | 19235 | 75.20838651 | 518.5438 | 2.69056553 | 21235 | 452.0054
231 | 11.55 | 0.03508173 | 2863.421 | 19376.74 | 75.76240432 | 522.3636 | 2.80653814 | 21376.74 | 455.4497
232 | 11.6 | 0.03537166 | 2843.288 | 19570.02 | 75.22969488 | 518.6907 | 2.82973266 | 21570.02 | 460.1465
233 | 11.65 | 0.03527501 | 2851.341 | 19660.22 | 75.44277866 | 520.1599 | 2.82200115 | 21660.22 | 462.3383
234 | 11.7 | 0.03372871 | 2853.757 | 19724.65 | 75.50670379 | 520.6006 | 2.69829704 | 21724.65 | 463.9039
235 | 11.75 | 0.03488844 | 2856.978 | 19911.49 | 75.5919373 | 521.1883 | 2.79107512 | 21911.49 | 468.4441
236 | 11.8 | 0.03508173 | 2873.891 | 19924.37 | 76.03941323 | 524.2735 | 2.80653814 | 21924.37 | 468.7572
237 | 11.85 | 0.03585488 | 2868.253 | 20014.57 | 75.89025459 | 523.2451 | 2.86839019 | 22014.57 | 470.9491
238 | 11.9 | 0.03875419 | 2861.81 | 20182.08 | 75.71978756 | 522.0698 | 3.10033539 | 22182.08 | 475.0196
239 | 11.95 | 0.03566159 | 2848.925 | 20285.17 | 75.37885352 | 519.7191 | 2.85292718 | 22285.17 | 477.5245
240 | 12 | 0.03730453 | 2846.509 | 20368.92 | 75.31492839 | 519.2784 | 2.9843628 | 22368.92 | 479.5598
241 | 12.05 | 0.03585488 | 2864.226 | 20401.14 | 75.7837127 | 522.5105 | 2.86839019 | 22401.14 | 480.3426
242 | 12.1 | 0.03585488 | 2867.448 | 20581.53 | 75.86894621 | 523.0982 | 2.86839019 | 22581.53 | 484.7263
243 | 12.15 | 0.03730453 | 2861.005 | 20729.72 | 75.69847919 | 521.9228 | 2.9843628 | 22729.72 | 488.3271
244 | 12.2 | 0.03769111 | 2873.891 | 20761.93 | 76.03941323 | 524.2735 | 3.01528882 | 22761.93 | 489.1099
245 | 12.25 | 0.03527501 | 2877.112 | 21026.08 | 76.12464674 | 524.8612 | 2.82200115 | 23026.08 | 495.5288
246 | 12.3 | 0.03450186 | 2874.696 | 20942.33 | 76.06072161 | 524.4204 | 2.7601491 | 22942.33 | 493.4936
247 | 12.35 | 0.03730453 | 2874.696 | 21103.4 | 76.06072161 | 524.4204 | 2.9843628 | 23103.4 | 497.4075
248 | 12.4 | 0.0370146 | 2867.448 | 21296.68 | 75.86894621 | 523.0982 | 2.96116828 | 23296.68 | 502.1043
249 | 12.45 | 0.0378844 | 2873.891 | 21290.24 | 76.03941323 | 524.2735 | 3.03075184 | 23290.24 | 501.9478
250 | 12.5 | 0.0370146 | 2898.051 | 21406.21 | 76.67866457 | 528.681 | 2.96116828 | 23406.21 | 504.7658
251 | 12.55 | 0.03836762 | 2873.085 | 21554.39 | 76.01810485 | 524.1266 | 3.06940937 | 23554.39 | 508.3667
252 | 12.6 | 0.03769111 | 2881.944 | 21560.83 | 76.25249701 | 525.7427 | 3.01528882 | 23560.83 | 508.5232
253 | 12.65 | 0.03846426 | 2872.28 | 21734.79 | 75.99679647 | 523.9797 | 3.07714087 | 23734.79 | 512.7503
254 | 12.7 | 0.03749782 | 2887.581 | 21915.18 | 76.40165565 | 526.7711 | 2.99982581 | 23915.18 | 517.134
255 | 12.75 | 0.03614481 | 2861.81 | 21928.07 | 75.71978756 | 522.0698 | 2.89158471 | 23928.07 | 517.4471
256 | 12.8 | 0.03817433 | 2877.112 | 22127.8 | 76.12464674 | 524.8612 | 3.05394636 | 24127.8 | 522.3004
257 | 12.85 | 0.04020385 | 2881.139 | 22269.54 | 76.23118863 | 525.5958 | 3.21630799 | 24269.54 | 525.7447
258 | 12.9 | 0.03952734 | 2877.112 | 22333.96 | 76.12464674 | 524.8612 | 3.16218744 | 24333.96 | 527.3103
259 | 12.95 | 0.03933406 | 2889.192 | 22404.83 | 76.44427241 | 527.0649 | 3.14672443 | 24404.83 | 529.0325
260 | 13 | 0.03894748 | 2876.307 | 22604.56 | 76.10333836 | 524.7143 | 3.11579841 | 24604.56 | 533.8858
261 | 13.05 | 0.03865755 | 2907.715 | 22668.99 | 76.93436511 | 530.444 | 3.09260389 | 24668.99 | 535.4514
262 | 13.1 | 0.03981727 | 2866.643 | 22791.4 | 75.84763783 | 522.9513 | 3.18538196 | 24791.4 | 538.426
263 | 13.15 | 0.04010721 | 2873.085 | 22707.64 | 76.01810485 | 524.1266 | 3.20857648 | 24707.64 | 536.3907
264 | 13.2 | 0.03933406 | 2887.581 | 22965.35 | 76.40165565 | 526.7711 | 3.14672443 | 24965.35 | 542.6531
265 | 13.25 | 0.04088036 | 2889.192 | 23087.77 | 76.44427241 | 527.0649 | 3.27042853 | 25087.77 | 545.6277
266 | 13.3 | 0.04107364 | 2893.219 | 23165.08 | 76.5508143 | 527.7995 | 3.28589154 | 25165.08 | 547.5064
267 | 13.35 | 0.04010721 | 2889.998 | 23313.26 | 76.46558079 | 527.2118 | 3.20857648 | 25313.26 | 551.1073
268 | 13.4 | 0.03807769 | 2877.917 | 23371.25 | 76.14595512 | 525.0081 | 3.04621485 | 25371.25 | 552.5163
269 | 13.45 | 0.04049378 | 2894.024 | 23435.68 | 76.57212268 | 527.9464 | 3.23950251 | 25435.68 | 554.0819
270 | 13.5 | 0.04088036 | 2898.856 | 23429.23 | 76.69997295 | 528.8279 | 3.27042853 | 25429.23 | 553.9253
271 | 13.55 | 0.03836762 | 2901.272 | 23770.7 | 76.76389808 | 529.2687 | 3.06940937 | 25770.7 | 562.223
272 | 13.6 | 0.04261995 | 2894.83 | 23815.8 | 76.59343106 | 528.0933 | 3.40959564 | 25815.8 | 563.3189
273 | 13.65 | 0.04281323 | 2898.051 | 23880.23 | 76.67866457 | 528.681 | 3.42505865 | 25880.23 | 564.8845
274 | 13.7 | 0.04059043 | 2908.52 | 24086.39 | 76.95567349 | 530.5909 | 3.24723401 | 26086.39 | 569.8944
275 | 13.75 | 0.03962399 | 2890.803 | 24150.82 | 76.48688917 | 527.3587 | 3.16991895 | 26150.82 | 571.46
276 | 13.8 | 0.04010721 | 2898.051 | 24286.12 | 76.67866457 | 528.681 | 3.20857648 | 26286.12 | 574.7477
277 | 13.85 | 0.04155686 | 2902.078 | 24292.56 | 76.78520646 | 529.4156 | 3.32454907 | 26292.56 | 574.9043
278 | 13.9 | 0.04233001 | 2904.494 | 24550.27 | 76.8491316 | 529.8563 | 3.38640112 | 26550.27 | 581.1666
279 | 13.95 | 0.04300652 | 2889.998 | 24530.94 | 76.46558079 | 527.2118 | 3.44052166 | 26530.94 | 580.6969
280 | 14 | 0.04310316 | 2893.219 | 24775.77 | 76.5508143 | 527.7995 | 3.44825317 | 26775.77 | 586.6462
281 | 14.05 | 0.04213673 | 2910.131 | 24788.65 | 76.99829024 | 530.8847 | 3.37093811 | 26788.65 | 586.9593
282 | 14.1 | 0.04261995 | 2921.406 | 24969.05 | 77.29660754 | 532.9416 | 3.40959564 | 26969.05 | 591.343
283 | 14.15 | 0.04194344 | 2901.272 | 25046.37 | 76.76389808 | 529.2687 | 3.3554751 | 27046.37 | 593.2217
284 | 14.2 | 0.040977 | 2908.52 | 25072.14 | 76.95567349 | 530.5909 | 3.27816004 | 27072.14 | 593.8479
285 | 14.25 | 0.04348974 | 2898.856 | 25117.24 | 76.69997295 | 528.8279 | 3.47917919 | 27117.24 | 594.9438
286 | 14.3 | 0.0425233 | 2923.822 | 25329.85 | 77.36053268 | 533.3823 | 3.40186413 | 27329.85 | 600.1103
287 | 14.35 | 0.04281323 | 2918.99 | 25478.03 | 77.23268241 | 532.5008 | 3.42505865 | 27478.03 | 603.7111
288 | 14.4 | 0.04387632 | 2902.883 | 25536.01 | 76.80651484 | 529.5625 | 3.51010521 | 27536.01 | 605.1202
289 | 14.45 | 0.04474611 | 2923.822 | 25690.64 | 77.36053268 | 533.3823 | 3.57968876 | 27690.64 | 608.8776
290 | 14.5 | 0.04165351 | 2919.795 | 25690.64 | 77.25399078 | 532.6477 | 3.33228058 | 27690.64 | 608.8776
291 | 14.55 | 0.04387632 | 2907.715 | 25877.48 | 76.93436511 | 530.444 | 3.51010521 | 27877.48 | 613.4178
292 | 14.6 | 0.04397296 | 2915.769 | 25961.24 | 77.14744889 | 531.9131 | 3.51783672 | 27961.24 | 615.4531
293 | 14.65 | 0.04290988 | 2898.051 | 26070.76 | 76.67866457 | 528.681 | 3.43279015 | 28070.76 | 618.1146
294 | 14.7 | 0.04445618 | 2898.051 | 26160.96 | 76.67866457 | 528.681 | 3.55649424 | 28160.96 | 620.3064
295 | 14.75 | 0.04455282 | 2912.547 | 26328.47 | 77.06221538 | 531.3255 | 3.56422575 | 28328.47 | 624.3769
296 | 14.8 | 0.04542262 | 2903.688 | 26373.57 | 76.82782322 | 529.7094 | 3.6338093 | 28373.57 | 625.4728
297 | 14.85 | 0.04513268 | 2921.406 | 26470.22 | 77.29660754 | 532.9416 | 3.61061478 | 28470.22 | 627.8212
298 | 14.9 | 0.04319981 | 2914.963 | 26695.71 | 77.12614051 | 531.7662 | 3.45598467 | 28695.71 | 633.3008
299 | 14.95 | 0.04416625 | 2912.547 | 26689.27 | 77.06221538 | 531.3255 | 3.53329973 | 28689.27 | 633.1442
300 | 15 | 0.04368303 | 2931.070096 | 26953.42 | 77.55230809 | 534.7046 | 3.4946422 | 28953.42 | 639.5632
301 | 15.05 | 0.04435953 | 2916.574 | 26953.42 | 77.16875727 | 532.0601 | 3.54876274 | 28953.42 | 639.5632
302 | 15.1 | 0.0440696 | 2922.211 | 27030.74 | 77.31791592 | 533.0885 | 3.52556822 | 29030.74 | 641.4419
303 | 15.15 | 0.04542262 | 2932.681 | 27204.69 | 77.59492484 | 534.9984 | 3.6338093 | 29204.69 | 645.669
304 | 15.2 | 0.04600248 | 2910.131 | 27282 | 76.99829024 | 530.8847 | 3.68019833 | 29282 | 647.5477
305 | 15.25 | 0.04426289 | 2930.265 | 27423.74 | 77.53099971 | 534.5576 | 3.54103123 | 29423.74 | 650.992
306 | 15.3 | 0.0449394 | 2944.761 | 27468.84 | 77.91455052 | 537.2021 | 3.59515177 | 29468.84 | 652.0879
307 | 15.35 | 0.04513268 | 2929.459 | 27629.91 | 77.50969133 | 534.4107 | 3.61061478 | 29629.91 | 656.0019
308 | 15.4 | 0.04658234 | 2935.902 | 27713.67 | 77.68015836 | 535.586 | 3.72658736 | 29713.67 | 658.0371
309 | 15.45 | 0.04551926 | 2922.211 | 27829.64 | 77.31791592 | 533.0885 | 3.6415408 | 29829.64 | 660.8552
310 | 15.5 | 0.04571255 | 2938.318 | 27997.15 | 77.74408349 | 536.0268 | 3.65700381 | 29997.15 | 664.9257
311 | 15.55 | 0.04590584 | 2926.238 | 28080.91 | 77.42445781 | 533.8231 | 3.67246682 | 30080.91 | 666.961
312 | 15.6 | 0.04522933 | 2918.185 | 28126 | 77.21137403 | 532.3539 | 3.61834629 | 30126 | 668.0569
313 | 15.65 | 0.04706556 | 2941.54 | 28274.19 | 77.82931701 | 536.6145 | 3.76524489 | 30274.19 | 671.6578
314 | 15.7 | 0.04832193 | 2943.15 | 28396.6 | 77.87193377 | 536.9083 | 3.86575445 | 30396.6 | 674.6324
315 | 15.75 | 0.0471622 | 2939.124 | 28512.57 | 77.76539187 | 536.1737 | 3.77297639 | 30512.57 | 677.4505
316 | 15.8 | 0.04503604 | 2921.406 | 28615.65 | 77.29660754 | 532.9416 | 3.60288328 | 30615.65 | 679.9554
317 | 15.85 | 0.04513268 | 2933.486 | 28725.18 | 77.61623322 | 535.1453 | 3.61061478 | 30725.18 | 682.6169
318 | 15.9 | 0.04754878 | 2932.681 | 28821.82 | 77.59492484 | 534.9984 | 3.80390241 | 30821.82 | 684.9653
319 | 15.95 | 0.0495783 | 2954.425 | 28924.91 | 78.17025107 | 538.9651 | 3.96626401 | 30924.91 | 687.4702
320 | 16 | 0.04832193 | 2934.291 | 29098.86 | 77.6375416 | 535.2922 | 3.86575445 | 31098.86 | 691.6973
321 | 16.05 | 0.04870851 | 2940.734 | 29195.5 | 77.80800863 | 536.4675 | 3.89668047 | 31195.5 | 694.0457
322 | 16.1 | 0.04812864 | 2945.566 | 29253.49 | 77.9358589 | 537.349 | 3.85029144 | 31253.49 | 695.4548
323 | 16.15 | 0.04928837 | 2935.902 | 29395.23 | 77.68015836 | 535.586 | 3.9430695 | 31395.23 | 698.8991
324 | 16.2 | 0.04812864 | 2951.204 | 29478.98 | 78.08501756 | 538.3775 | 3.85029144 | 31478.98 | 700.9343
325 | 16.25 | 0.04793536 | 2927.043 | 29652.94 | 77.44576619 | 533.97 | 3.83482843 | 31652.94 | 705.1614
326 | 16.3 | 0.04928837 | 2948.788 | 29704.48 | 78.02109242 | 537.9367 | 3.9430695 | 31704.48 | 706.4139
327 | 16.35 | 0.04890179 | 2943.15 | 29717.37 | 77.87193377 | 536.9083 | 3.91214348 | 31717.37 | 706.727
328 | 16.4 | 0.04822529 | 2937.513 | 29884.88 | 77.72277511 | 535.8799 | 3.85802294 | 31884.88 | 710.7976
329 | 16.45 | 0.04948166 | 2943.15 | 29994.41 | 77.87193377 | 536.9083 | 3.95853251 | 31994.41 | 713.4591
330 | 16.5 | 0.04967494 | 2963.284 | 30123.26 | 78.40464324 | 540.5812 | 3.97399551 | 32123.26 | 716.5902
331 | 16.55 | 0.0495783 | 2939.124 | 30232.79 | 77.76539187 | 536.1737 | 3.96626401 | 32232.79 | 719.2517
332 | 16.6 | 0.04928837 | 2948.788 | 30406.74 | 78.02109242 | 537.9367 | 3.9430695 | 32406.74 | 723.4788
333 | 16.65 | 0.05015816 | 2960.868 | 30445.4 | 78.3407181 | 540.1404 | 4.01265304 | 32445.4 | 724.4182
334 | 16.7 | 0.04977159 | 2941.54 | 30509.83 | 77.82931701 | 536.6145 | 3.98172702 | 32509.83 | 725.9838
335 | 16.75 | 0.04977159 | 2950.398 | 30574.25 | 78.06370918 | 538.2305 | 3.98172702 | 32574.25 | 727.5494
336 | 16.8 | 0.05141453 | 2943.956 | 30799.75 | 77.89324215 | 537.0552 | 4.11316259 | 32799.75 | 733.029
337 | 16.85 | 0.05054474 | 2948.788 | 30902.84 | 78.02109242 | 537.9367 | 4.04357905 | 32902.84 | 735.5339
338 | 16.9 | 0.05025481 | 2958.452 | 31102.56 | 78.27679297 | 539.6997 | 4.02038454 | 33102.56 | 740.3872
339 | 16.95 | 0.04948166 | 2962.479 | 31147.66 | 78.38333486 | 540.4343 | 3.95853251 | 33147.66 | 741.4831
340 | 17 | 0.05006152 | 2956.841 | 31295.84 | 78.23417621 | 539.4059 | 4.00492153 | 33295.84 | 745.084
341 | 17.05 | 0.05218768 | 2954.425 | 31360.27 | 78.17025107 | 538.9651 | 4.17501463 | 33360.27 | 746.6496
342 | 17.1 | 0.05044809 | 2943.15 | 31444.03 | 77.87193377 | 536.9083 | 4.03584755 | 33444.03 | 748.6849
343 | 17.15 | 0.05170446 | 2956.036 | 31579.33 | 78.21286783 | 539.259 | 4.13635711 | 33579.33 | 751.9726
344 | 17.2 | 0.05141453 | 2951.204 | 31663.08 | 78.08501756 | 538.3775 | 4.11316259 | 33663.08 | 754.0079
345 | 17.25 | 0.05334741 | 2951.204 | 31862.81 | 78.08501756 | 538.3775 | 4.26779268 | 33862.81 | 758.8612
346 | 17.3 | 0.05170446 | 2965.7 | 31985.22 | 78.46856838 | 541.0219 | 4.13635711 | 33985.22 | 761.8358
347 | 17.35 | 0.05315412 | 2976.169 | 32068.98 | 78.74557731 | 542.9319 | 4.25232967 | 34068.98 | 763.8711
348 | 17.4 | 0.05305748 | 2966.505 | 32165.62 | 78.48987676 | 541.1689 | 4.24459816 | 34165.62 | 766.2195
349 | 17.45 | 0.05296083 | 2949.593 | 32307.36 | 78.0424008 | 538.0836 | 4.23686666 | 34307.36 | 769.6638
350 | 17.5 | 0.05373398 | 2971.337 | 32333.13 | 78.61772703 | 542.0504 | 4.29871869 | 34333.13 | 770.29
351 | 17.55 | 0.05334741 | 2956.036 | 32500.64 | 78.21286783 | 539.259 | 4.26779268 | 34500.64 | 774.3606
352 | 17.6 | 0.0526709 | 2960.063 | 32571.51 | 78.31940973 | 539.9935 | 4.21367215 | 34571.51 | 776.0827
353 | 17.65 | 0.05392727 | 2977.78 | 32687.48 | 78.78819407 | 543.2257 | 4.3141817 | 34687.48 | 778.9008
354 | 17.7 | 0.05373398 | 2954.425 | 32706.81 | 78.17025107 | 538.9651 | 4.29871869 | 34706.81 | 779.3705
355 | 17.75 | 0.05209104 | 2965.7 | 32900.09 | 78.46856838 | 541.0219 | 4.16728312 | 34900.09 | 784.0672
356 | 17.8 | 0.05334741 | 2964.895 | 33067.6 | 78.44726 | 540.875 | 4.26779268 | 35067.6 | 788.1378
357 | 17.85 | 0.05518364 | 2965.7 | 33048.28 | 78.46856838 | 541.0219 | 4.41469125 | 35048.28 | 787.6681
358 | 17.9 | 0.05383063 | 2976.169 | 33144.92 | 78.74557731 | 542.9319 | 4.3064502 | 35144.92 | 790.0165
359 | 17.95 | 0.0535407 | 2973.753 | 33357.53 | 78.68165217 | 542.4911 | 4.28325568 | 35357.53 | 795.1829
360 | 18 | 0.05151118 | 2977.78 | 33409.07 | 78.78819407 | 543.2257 | 4.1208941 | 35409.07 | 796.4354
361 | 18.05 | 0.05489371 | 2964.089 | 33653.9 | 78.42595162 | 540.7281 | 4.39149674 | 35653.9 | 802.3847
362 | 18.1 | 0.05363734 | 2956.036 | 33679.67 | 78.21286783 | 539.259 | 4.29098719 | 35679.67 | 803.0109
363 | 18.15 | 0.0535407 | 2980.196 | 33756.98 | 78.85211921 | 543.6664 | 4.28325568 | 35756.98 | 804.8896
364 | 18.2 | 0.05334741 | 2967.311 | 33918.05 | 78.51118514 | 541.3158 | 4.26779268 | 35918.05 | 808.8036
365 | 18.25 | 0.05595679 | 2965.7 | 34182.2 | 78.46856838 | 541.0219 | 4.47654328 | 36182.2 | 815.2225
366 | 18.3 | 0.05528028 | 2972.948 | 34175.76 | 78.66034379 | 542.3442 | 4.42242275 | 36175.76 | 815.066
367 | 18.35 | 0.05605343 | 2981.001 | 34311.06 | 78.87342759 | 543.8134 | 4.48427478 | 36311.06 | 818.3537
368 | 18.4 | 0.055087 | 2972.143 | 34420.58 | 78.63903541 | 542.1973 | 4.40695974 | 36420.58 | 821.0152
369 | 18.45 | 0.0542172 | 2970.532 | 34394.81 | 78.59641866 | 541.9034 | 4.33737621 | 36394.81 | 820.389
370 | 18.5 | 0.05479707 | 2959.257 | 34536.55 | 78.29810135 | 539.8466 | 4.38376523 | 36536.55 | 823.8333
371 | 18.55 | 0.0566333 | 2969.727 | 34729.84 | 78.57511028 | 541.7565 | 4.5306638 | 36729.84 | 828.5301
372 | 18.6 | 0.05837289 | 2974.559 | 34852.25 | 78.70296055 | 542.638 | 4.66983086 | 36852.25 | 831.5047
373 | 18.65 | 0.05740645 | 2953.62 | 34942.45 | 78.14894269 | 538.8182 | 4.59251583 | 36942.45 | 833.6965
374 | 18.7 | 0.05392727 | 2997.914 | 35077.75 | 79.32090356 | 546.8986 | 4.3141817 | 37077.75 | 836.9843
375 | 18.75 | 0.05904939 | 2965.7 | 35283.92 | 78.46856838 | 541.0219 | 4.72395138 | 37283.92 | 841.9941
376 | 18.8 | 0.05634337 | 2968.116 | 35341.9 | 78.53249352 | 541.4627 | 4.50746929 | 37341.9 | 843.4032
377 | 18.85 | 0.05653665 | 2976.975 | 35425.66 | 78.76688569 | 543.0788 | 4.5229323 | 37425.66 | 845.4385
378 | 18.9 | 0.05682659 | 2981.807 | 35393.44 | 78.89473597 | 543.9603 | 4.54612681 | 37393.44 | 844.6557
379 | 18.95 | 0.05615008 | 2989.055 | 35754.24 | 79.08651138 | 545.2825 | 4.49200628 | 37754.24 | 853.423
380 | 19 | 0.05914604 | 2979.391 | 35747.79 | 78.83081083 | 543.5195 | 4.73168288 | 37747.79 | 853.2664
381 | 19.05 | 0.05653665 | 2971.337 | 35921.75 | 78.61772703 | 542.0504 | 4.5229323 | 37921.75 | 857.4935
382 | 19.1 | 0.05547357 | 2993.082 | 35870.21 | 79.19305328 | 546.0171 | 4.43788576 | 37870.21 | 856.241
383 | 19.15 | 0.05711652 | 2983.418 | 36031.28 | 78.93735273 | 544.2541 | 4.56932132 | 38031.28 | 860.155
384 | 19.2 | 0.05711652 | 2943.15 | 36205.23 | 77.87193377 | 536.9083 | 4.56932132 | 38205.23 | 864.3821
385 | 19.25 | 0.05634337 | 3005.162 | 36160.13 | 79.51267898 | 548.2208 | 4.50746929 | 38160.13 | 863.2862
386 | 19.3 | 0.0573098 | 2977.78 | 36366.3 | 78.78819407 | 543.2257 | 4.58478432 | 38366.3 | 868.2961
387 | 19.35 | 0.05779302 | 2971.337 | 36469.38 | 78.61772703 | 542.0504 | 4.62344184 | 38469.38 | 870.801
388 | 19.4 | 0.05856617 | 2984.223 | 36636.9 | 78.95866111 | 544.401 | 4.68529387 | 38636.9 | 874.8716
389 | 19.45 | 0.05692323 | 2977.78 | 36785.08 | 78.78819407 | 543.2257 | 4.55385831 | 38785.08 | 878.4725
390 | 19.5 | 0.05895275 | 2993.082 | 36804.41 | 79.19305328 | 546.0171 | 4.71621988 | 38804.41 | 878.9421
391 | 19.55 | 0.0566333 | 2999.524 | 36971.92 | 79.36352032 | 547.1924 | 4.5306638 | 38971.92 | 883.0127
392 | 19.6 | 0.05856617 | 2978.585 | 37120.1 | 78.80950245 | 543.3726 | 4.68529387 | 39120.1 | 886.6135
393 | 19.65 | 0.0597259 | 2983.418 | 37197.42 | 78.93735273 | 544.2541 | 4.7780719 | 39197.42 | 888.4922
394 | 19.7 | 0.06214199 | 2973.753 | 37255.4 | 78.68165217 | 542.4911 | 4.97135947 | 39255.4 | 889.9013
395 | 19.75 | 0.06001583 | 2997.914 | 37429.36 | 79.32090356 | 546.8986 | 4.80126641 | 39429.36 | 894.1284
396 | 19.8 | 0.05846953 | 2982.612 | 37538.88 | 78.91604435 | 544.1072 | 4.67756236 | 39538.88 | 896.7899
397 | 19.85 | 0.05827624 | 2994.692 | 37641.97 | 79.23567004 | 546.3109 | 4.66209936 | 39641.97 | 899.2948
398 | 19.9 | 0.06059569 | 2981.001 | 37803.04 | 78.87342759 | 543.8134 | 4.84765543 | 39803.04 | 903.2088
399 | 19.95 | 0.06088562 | 2985.834 | 37873.91 | 79.00127786 | 544.6949 | 4.87084993 | 39873.91 | 904.931
400 | 20 | 0.06011247 | 2990.666 | 37989.88 | 79.12912814 | 545.5763 | 4.80899791 | 39989.88 | 907.749
401 | 20.05 | 0.05875946 | 3005.162 | 38157.39 | 79.51267898 | 548.2208 | 4.70075687 | 40157.39 | 911.8196
402 | 20.1 | 0.06011247 | 2989.055 | 38273.36 | 79.08651138 | 545.2825 | 4.80899791 | 40273.36 | 914.6376
403 | 20.15 | 0.06185206 | 2984.223 | 38440.87 | 78.95866111 | 544.401 | 4.94816496 | 40440.87 | 918.7082
404 | 20.2 | 0.06049905 | 2998.719 | 38576.17 | 79.34221194 | 547.0455 | 4.83992392 | 40576.17 | 921.9959
405 | 20.25 | 0.05933932 | 2992.276 | 38524.63 | 79.1717449 | 545.8702 | 4.74714589 | 40524.63 | 920.7435
406 | 20.3 | 0.06107891 | 2976.975 | 38724.35 | 78.76688569 | 543.0788 | 4.88631294 | 40724.35 | 925.5968
407 | 20.35 | 0.0612722 | 2983.418 | 38769.45 | 78.93735273 | 544.2541 | 4.90177595 | 40769.45 | 926.6927
408 | 20.4 | 0.06107891 | 2993.082 | 38982.06 | 79.19305328 | 546.0171 | 4.88631294 | 40982.06 | 931.8592
409 | 20.45 | 0.06088562 | 2993.082 | 38988.51 | 79.19305328 | 546.0171 | 4.87084993 | 40988.51 | 932.0157
410 | 20.5 | 0.06223864 | 2978.585 | 39207.56 | 78.80950245 | 543.3726 | 4.97909097 | 41207.56 | 937.3387
411 | 20.55 | 0.06107891 | 2991.471 | 39336.42 | 79.15043652 | 545.7233 | 4.88631294 | 41336.42 | 940.4699
412 | 20.6 | 0.06107891 | 2993.887 | 39407.29 | 79.21436166 | 546.164 | 4.88631294 | 41407.29 | 942.1921
413 | 20.65 | 0.06359165 | 2992.276 | 39375.07 | 79.1717449 | 545.8702 | 5.087332 | 41375.07 | 941.4093
414 | 20.7 | 0.06252857 | 2978.585 | 39684.33 | 78.80950245 | 543.3726 | 5.00228548 | 41684.33 | 948.9241
415 | 20.75 | 0.06339836 | 2986.639 | 39710.1 | 79.02258624 | 544.8418 | 5.071869 | 41710.1 | 949.5504
416 | 20.8 | 0.06146549 | 2985.028 | 39832.51 | 78.97996948 | 544.5479 | 4.91723895 | 41832.51 | 952.525
417 | 20.85 | 0.06252857 | 3001.135 | 40032.24 | 79.40613708 | 547.4863 | 5.00228548 | 42032.24 | 957.3783
418 | 20.9 | 0.06610439 | 2993.887 | 40038.68 | 79.21436166 | 546.164 | 5.28835106 | 42038.68 | 957.5349
419 | 20.95 | 0.06243192 | 3000.33 | 40206.19 | 79.3848287 | 547.3393 | 4.99455398 | 42206.19 | 961.6054
420 | 21 | 0.06320507 | 3007.578 | 40360.82 | 79.57660412 | 548.6616 | 5.05640599 | 42360.82 | 965.3629
421 | 21.05 | 0.06388158 | 2989.86 | 40367.26 | 79.10781976 | 545.4294 | 5.11052651 | 42367.26 | 965.5194
422 | 21.1 | 0.06455809 | 3002.746 | 40528.33 | 79.44875384 | 547.7801 | 5.16464703 | 42528.33 | 969.4334
423 | 21.15 | 0.06330172 | 2995.498 | 40657.18 | 79.25697842 | 546.4578 | 5.0641375 | 42657.18 | 972.5646
424 | 21.2 | 0.06156213 | 3011.605 | 40721.61 | 79.68314602 | 549.3962 | 4.92497045 | 42721.61 | 974.1302
425 | 21.25 | 0.06610439 | 2986.639 | 40902.01 | 79.02258624 | 544.8418 | 5.28835106 | 42902.01 | 978.5138
426 | 21.3 | 0.06678089 | 2993.887 | 40959.99 | 79.21436166 | 546.164 | 5.34247157 | 42959.99 | 979.9229
427 | 21.35 | 0.0643648 | 2993.887 | 41005.09 | 79.21436166 | 546.164 | 5.14918402 | 43005.09 | 981.0188
428 | 21.4 | 0.06407487 | 2988.25 | 41179.05 | 79.065203 | 545.1356 | 5.12598951 | 43179.05 | 985.2459
429 | 21.45 | 0.06407487 | 2990.666 | 41256.36 | 79.12912814 | 545.5763 | 5.12598951 | 43256.36 | 987.1246
430 | 21.5 | 0.06552453 | 2997.108 | 41398.1 | 79.29959518 | 546.7517 | 5.24196205 | 43398.1 | 990.5689
431 | 21.55 | 0.06542788 | 3002.746 | 41494.74 | 79.44875384 | 547.7801 | 5.23423054 | 43494.74 | 992.9173
432 | 21.6 | 0.06523459 | 2989.055 | 41720.24 | 79.08651138 | 545.2825 | 5.21876754 | 43720.24 | 998.3969
433 | 21.65 | 0.06291514 | 2991.471 | 41610.71 | 79.15043652 | 545.7233 | 5.03321149 | 43610.71 | 995.7354
434 | 21.7 | 0.06533124 | 3001.94 | 41829.77 | 79.42744546 | 547.6332 | 5.22649904 | 43829.77 | 1001.058
435 | 21.75 | 0.06542788 | 2997.914 | 41971.51 | 79.32090356 | 546.8986 | 5.23423054 | 43971.51 | 1004.503
436 | 21.8 | 0.06533124 | 3012.41 | 42106.81 | 79.7044544 | 549.5431 | 5.22649904 | 44106.81 | 1007.79
437 | 21.85 | 0.06581446 | 3000.33 | 42216.34 | 79.3848287 | 547.3393 | 5.26515655 | 44216.34 | 1010.452
438 | 21.9 | 0.06571781 | 2990.666 | 42254.99 | 79.12912814 | 545.5763 | 5.25742505 | 44254.99 | 1011.391
439 | 21.95 | 0.06649096 | 3005.162 | 42461.16 | 79.51267898 | 548.2208 | 5.31927706 | 44461.16 | 1016.401
440 | 22 | 0.06620103 | 2997.108 | 42635.12 | 79.29959518 | 546.7517 | 5.29608256 | 44635.12 | 1020.628
441 | 22.05 | 0.06552453 | 2997.914 | 42841.28 | 79.32090356 | 546.8986 | 5.24196205 | 44841.28 | 1025.638
442 | 22.1 | 0.06948692 | 2990.666 | 42899.27 | 79.12912814 | 545.5763 | 5.55895361 | 44899.27 | 1027.047
443 | 22.15 | 0.06678089 | 3006.773 | 42905.71 | 79.55529574 | 548.5147 | 5.34247157 | 44905.71 | 1027.204
444 | 22.2 | 0.06890706 | 3003.551 | 43047.45 | 79.47006222 | 547.927 | 5.5125646 | 45047.45 | 1030.648
445 | 22.25 | 0.06707083 | 2997.108 | 43099 | 79.29959518 | 546.7517 | 5.36566607 | 45099 | 1031.901
446 | 22.3 | 0.06668425 | 3005.162 | 43369.59 | 79.51267898 | 548.2208 | 5.33474007 | 45369.59 | 1038.476
447 | 22.35 | 0.06552453 | 2988.25 | 43408.25 | 79.065203 | 545.1356 | 5.24196205 | 45408.25 | 1039.415
448 | 22.4 | 0.06939028 | 3011.605 | 43498.45 | 79.68314602 | 549.3962 | 5.55122211 | 45498.45 | 1041.607
449 | 22.45 | 0.06919699 | 3004.356 | 43665.96 | 79.4913706 | 548.0739 | 5.53575911 | 45665.96 | 1045.678
450 | 22.5 | 0.06919699 | 3005.162 | 43607.97 | 79.51267898 | 548.2208 | 5.53575911 | 45607.97 | 1044.269
451 | 22.55 | 0.06794062 | 3013.215 | 43891.46 | 79.72576278 | 549.69 | 5.43524959 | 45891.46 | 1051.157
452 | 22.6 | 0.06649096 | 2993.887 | 43885.01 | 79.21436166 | 546.164 | 5.31927706 | 45885.01 | 1051.001
453 | 22.65 | 0.06658761 | 3013.215 | 44065.41 | 79.72576278 | 549.69 | 5.32700857 | 46065.41 | 1055.384
454 | 22.7 | 0.06958356 | 3009.994 | 44258.69 | 79.64052926 | 549.1023 | 5.56668511 | 46258.69 | 1060.081
455 | 22.75 | 0.0674574 | 2989.055 | 44316.68 | 79.08651138 | 545.2825 | 5.39659208 | 46316.68 | 1061.49
456 | 22.8 | 0.06803726 | 3022.879 | 44490.63 | 79.98146334 | 551.453 | 5.44298109 | 46490.63 | 1065.717
457 | 22.85 | 0.06629768 | 2999.524 | 44619.49 | 79.36352032 | 547.1924 | 5.30381406 | 46619.49 | 1068.849
458 | 22.9 | 0.06523459 | 2980.196 | 44664.59 | 78.85211921 | 543.6664 | 5.21876754 | 46664.59 | 1069.945
459 | 22.95 | 0.06668425 | 3005.967 | 44703.25 | 79.53398736 | 548.3678 | 5.33474007 | 46703.25 | 1070.884
460 | 23 | 0.06620103 | 2986.639 | 44870.76 | 79.02258624 | 544.8418 | 5.29608256 | 46870.76 | 1074.954
461 | 23.05 | 0.0690037 | 3012.41 | 44973.84 | 79.7044544 | 549.5431 | 5.5202961 | 46973.84 | 1077.459
462 | 23.1 | 0.07277281 | 3027.711 | 45057.6 | 80.10931362 | 552.3345 | 5.82182464 | 47057.6 | 1079.495
463 | 23.15 | 0.06948692 | 3003.551 | 45205.78 | 79.47006222 | 547.927 | 5.55895361 | 47205.78 | 1083.096
464 | 23.2 | 0.06968021 | 3006.773 | 45373.29 | 79.55529574 | 548.5147 | 5.57441661 | 47373.29 | 1087.166
465 | 23.25 | 0.06861713 | 3027.711 | 45521.48 | 80.10931362 | 552.3345 | 5.4893701 | 47521.48 | 1090.767
466 | 23.3 | 0.07093658 | 2999.524 | 45515.04 | 79.36352032 | 547.1924 | 5.67492613 | 47515.04 | 1090.61
467 | 23.35 | 0.06910035 | 3022.074 | 45669.66 | 79.96015496 | 551.3061 | 5.5280276 | 47669.66 | 1094.368
468 | 23.4 | 0.06997014 | 3005.967 | 45927.37 | 79.53398736 | 548.3678 | 5.59761112 | 47927.37 | 1100.63
469 | 23.45 | 0.06948692 | 2998.719 | 45901.6 | 79.34221194 | 547.0455 | 5.55895361 | 47901.6 | 1100.004
470 | 23.5 | 0.07199966 | 3014.826 | 46114.21 | 79.76837954 | 549.9838 | 5.75997264 | 48114.21 | 1105.17
471 | 23.55 | 0.07257952 | 3003.551 | 46217.3 | 79.47006222 | 547.927 | 5.80636164 | 48217.3 | 1107.675
472 | 23.6 | 0.07103322 | 3009.189 | 46371.92 | 79.61922088 | 548.9554 | 5.68265763 | 48371.92 | 1111.433
473 | 23.65 | 0.07122651 | 3018.853 | 46423.47 | 79.87492144 | 550.7184 | 5.69812063 | 48423.47 | 1112.685
474 | 23.7 | 0.07083993 | 3003.551 | 46507.22 | 79.47006222 | 547.927 | 5.66719463 | 48507.22 | 1114.721
475 | 23.75 | 0.07122651 | 3000.33 | 46681.18 | 79.3848287 | 547.3393 | 5.69812063 | 48681.18 | 1118.948
476 | 23.8 | 0.06871377 | 2991.471 | 46713.39 | 79.15043652 | 545.7233 | 5.4971016 | 48713.39 | 1119.73
477 | 23.85 | 0.06968021 | 3006.773 | 46726.28 | 79.55529574 | 548.5147 | 5.57441661 | 48726.28 | 1120.044
478 | 23.9 | 0.07238623 | 3016.437 | 46874.46 | 79.8109963 | 550.2777 | 5.79089864 | 48874.46 | 1123.644
479 | 23.95 | 0.07373925 | 3025.295 | 47009.76 | 80.04538848 | 551.8937 | 5.89913965 | 49009.76 | 1126.932
480 | 24 | 0.07383589 | 3020.463 | 47177.27 | 79.9175382 | 551.0122 | 5.90687115 | 49177.27 | 1131.003
481 | 24.05 | 0.07112986 | 3006.773 | 47344.78 | 79.55529574 | 548.5147 | 5.69038913 | 49344.78 | 1135.073
482 | 24.1 | 0.07199966 | 3015.631 | 47538.07 | 79.78968792 | 550.1307 | 5.75997264 | 49538.07 | 1139.77
483 | 24.15 | 0.07286945 | 3014.021 | 47563.84 | 79.74707116 | 549.8369 | 5.82955614 | 49563.84 | 1140.396
484 | 24.2 | 0.07306274 | 3010.799238 | 47757.12 | 79.66183764 | 549.2493 | 5.84501914 | 49757.12 | 1145.093
485 | 24.25 | 0.07055 | 3004.356 | 47737.79 | 79.4913706 | 548.0739 | 5.64400012 | 49737.79 | 1144.623
486 | 24.3 | 0.07354596 | 3036.57 | 47937.52 | 80.3437058 | 553.9506 | 5.88367665 | 49937.52 | 1149.477
487 | 24.35 | 0.07238623 | 3005.162 | 47956.85 | 79.51267898 | 548.2208 | 5.79089864 | 49956.85 | 1149.946
488 | 24.4 | 0.07431911 | 3029.322 | 48163.02 | 80.15193038 | 552.6283 | 5.94552865 | 50163.02 | 1154.956
489 | 24.45 | 0.0736426 | 3019.658 | 48208.12 | 79.89622982 | 550.8653 | 5.89140815 | 50208.12 | 1156.052
490 | 24.5 | 0.07344931 | 3006.773 | 48427.17 | 79.55529574 | 548.5147 | 5.87594515 | 50427.17 | 1161.375
491 | 24.55 | 0.07528555 | 3005.967 | 48523.81 | 79.53398736 | 548.3678 | 6.02284366 | 50523.81 | 1163.724
492 | 24.6 | 0.07412582 | 3001.94 | 48588.24 | 79.42744546 | 547.6332 | 5.93006565 | 50588.24 | 1165.289
493 | 24.65 | 0.07480233 | 3009.994 | 48659.11 | 79.64052926 | 549.1023 | 5.98418615 | 50659.11 | 1167.011
494 | 24.7 | 0.07393253 | 3021.269 | 48949.04 | 79.93884658 | 551.1592 | 5.91460265 | 50949.04 | 1174.057
495 | 24.75 | 0.0736426 | 2984.223 | 48942.59 | 78.95866111 | 544.401 | 5.89140815 | 50942.59 | 1173.9
496 | 24.8 | 0.07238623 | 3016.437 | 49077.89 | 79.8109963 | 550.2777 | 5.79089864 | 51077.89 | 1177.188
497 | 24.85 | 0.07383589 | 3005.967 | 49258.29 | 79.53398736 | 548.3678 | 5.90687115 | 51258.29 | 1181.571
498 | 24.9 | 0.07721842 | 3012.41 | 49329.16 | 79.7044544 | 549.5431 | 6.17747366 | 51329.16 | 1183.294
499 | 24.95 | 0.07557548 | 3009.189 | 49316.27 | 79.61922088 | 548.9554 | 6.04603816 | 51316.27 | 1182.98
500 | 25 | 0.0745124 | 3007.578 | 49528.89 | 79.57660412 | 548.6616 | 5.96099165 | 51528.89 | 1188.147
501 | 25.05 | 0.07470568 | 3018.853 | 49722.17 | 79.87492144 | 550.7184 | 5.97645465 | 51722.17 | 1192.844
502 | 25.1 | 0.0745124 | 3014.021 | 49818.81 | 79.74707116 | 549.8369 | 5.96099165 | 51818.81 | 1195.192
503 | 25.15 | 0.0751889 | 3019.658 | 50005.65 | 79.89622982 | 550.8653 | 6.01511216 | 52005.65 | 1199.732
504 | 25.2 | 0.07567212 | 3026.101 | 50140.95 | 80.06669686 | 552.0407 | 6.05376966 | 52140.95 | 1203.02
505 | 25.25 | 0.07567212 | 3006.773 | 50082.96 | 79.55529574 | 548.5147 | 6.05376966 | 52082.96 | 1201.611
506 | 25.3 | 0.07586541 | 3022.074 | 50327.79 | 79.96015496 | 551.3061 | 6.06923266 | 52327.79 | 1207.56
507 | 25.35 | 0.07808821 | 3009.189 | 50340.68 | 79.61922088 | 548.9554 | 6.24705716 | 52340.68 | 1207.873
508 | 25.4 | 0.07412582 | 3018.853 | 50566.17 | 79.87492144 | 550.7184 | 5.93006565 | 52566.17 | 1213.353
509 | 25.45 | 0.07818486 | 3034.96 | 50649.93 | 80.30108904 | 553.6567 | 6.25478866 | 52649.93 | 1215.388
510 | 25.5 | 0.07538219 | 3015.631 | 50740.13 | 79.78968792 | 550.1307 | 6.03057516 | 52740.13 | 1217.58
511 | 25.55 | 0.07741171 | 3017.242 | 50946.3 | 79.83230468 | 550.4246 | 6.19293666 | 52946.3 | 1222.59
512 | 25.6 | 0.07576876 | 3020.463 | 50946.3 | 79.9175382 | 551.0122 | 6.06150116 | 52946.3 | 1222.59
513 | 25.65 | 0.07509226 | 3005.162 | 51184.68 | 79.51267898 | 548.2208 | 6.00738065 | 53184.68 | 1228.383
514 | 25.7 | 0.07576876 | 3013.215 | 51178.24 | 79.72576278 | 549.69 | 6.06150116 | 53178.24 | 1228.226
515 | 25.75 | 0.07692849 | 3020.463 | 51448.83 | 79.9175382 | 551.0122 | 6.15427916 | 53448.83 | 1234.802
516 | 25.8 | 0.07876472 | 3012.41 | 51448.83 | 79.7044544 | 549.5431 | 6.30117765 | 53448.83 | 1234.802
517 | 25.85 | 0.07808821 | 3026.906 | 51622.79 | 80.08800524 | 552.1876 | 6.24705716 | 53622.79 | 1239.029
518 | 25.9 | 0.07808821 | 3003.551 | 51758.09 | 79.47006222 | 547.927 | 6.24705716 | 53758.09 | 1242.317
519 | 25.95 | 0.07779828 | 3011.605 | 51841.84 | 79.68314602 | 549.3962 | 6.22386266 | 53841.84 | 1244.352
520 | 26 | 0.07837815 | 3001.135 | 52002.91 | 79.40613708 | 547.4863 | 6.27025166 | 54002.91 | 1248.266
521 | 26.05 | 0.07663856 | 2988.25 | 52176.87 | 79.065203 | 545.1356 | 6.13108466 | 54176.87 | 1252.493
522 | 26.1 | 0.07731506 | 3011.605 | 52241.3 | 79.68314602 | 549.3962 | 6.18520516 | 54241.3 | 1254.058
523 | 26.15 | 0.07779828 | 3030.933 | 52441.02 | 80.19454714 | 552.9222 | 6.22386266 | 54441.02 | 1258.912
524 | 26.2 | 0.07953787 | 3006.773 | 52460.35 | 79.55529574 | 548.5147 | 6.36302965 | 54460.35 | 1259.382
525 | 26.25 | 0.07886136 | 3015.631 | 52602.09 | 79.78968792 | 550.1307 | 6.30890915 | 54602.09 | 1262.826
526 | 26.3 | 0.07895801 | 3037.376 | 52685.85 | 80.36501418 | 554.0975 | 6.31664065 | 54685.85 | 1264.861
527 | 26.35 | 0.08031102 | 3018.047 | 52827.59 | 79.85361306 | 550.5715 | 6.42488165 | 54827.59 | 1268.305
528 | 26.4 | 0.08176068 | 3032.544 | 53046.64 | 80.2371639 | 553.216 | 6.54085414 | 55046.64 | 1273.628
529 | 26.45 | 0.07973116 | 3014.021 | 53143.28 | 79.74707116 | 549.8369 | 6.37849265 | 55143.28 | 1275.977
530 | 26.5 | 0.08118081 | 3034.96 | 53310.8 | 80.30108904 | 553.6567 | 6.49446514 | 55310.8 | 1280.047
531 | 26.55 | 0.07895801 | 3014.021 | 53420.32 | 79.74707116 | 549.8369 | 6.31664065 | 55420.32 | 1282.709
532 | 26.6 | 0.08098753 | 3024.49 | 53471.87 | 80.0240801 | 551.7468 | 6.47900214 | 55471.87 | 1283.961
533 | 26.65 | 0.08031102 | 3021.269 | 53581.39 | 79.93884658 | 551.1592 | 6.42488165 | 55581.39 | 1286.623
534 | 26.7 | 0.08089088 | 3018.853 | 53781.12 | 79.87492144 | 550.7184 | 6.47127064 | 55781.12 | 1291.476
535 | 26.75 | 0.08021438 | 3011.605 | 53864.88 | 79.68314602 | 549.3962 | 6.41715015 | 55864.88 | 1293.511
536 | 26.8 | 0.0798278 | 3018.853 | 53980.85 | 79.87492144 | 550.7184 | 6.38622415 | 55980.85 | 1296.33
537 | 26.85 | 0.08031102 | 3015.631 | 54212.79 | 79.78968792 | 550.1307 | 6.42488165 | 56212.79 | 1301.966
538 | 26.9 | 0.0806976 | 3026.101 | 54193.46 | 80.06669686 | 552.0407 | 6.45580765 | 56193.46 | 1301.496
539 | 26.95 | 0.08118081 | 3028.517 | 54290.1 | 80.130622 | 552.4814 | 6.49446514 | 56290.1 | 1303.844
540 | 27 | 0.08002109 | 3012.41 | 54638.01 | 79.7044544 | 549.5431 | 6.40168715 | 56638.01 | 1312.299
541 | 27.05 | 0.08156739 | 3019.658 | 54560.7 | 79.89622982 | 550.8653 | 6.52539114 | 56560.7 | 1310.42
542 | 27.1 | 0.08031102 | 3026.906 | 54908.61 | 80.08800524 | 552.1876 | 6.42488165 | 56908.61 | 1318.874
543 | 27.15 | 0.08050431 | 3003.551 | 54811.97 | 79.47006222 | 547.927 | 6.44034465 | 56811.97 | 1316.526
544 | 27.2 | 0.08417677 | 3028.517 | 54973.04 | 80.130622 | 552.4814 | 6.73414161 | 56973.04 | 1320.44
545 | 27.25 | 0.08234054 | 3014.826 | 55011.69 | 79.76837954 | 549.9838 | 6.58724313 | 57011.69 | 1321.379
546 | 27.3 | 0.07934458 | 3010.799238 | 55224.3 | 79.66183764 | 549.2493 | 6.34756665 | 57224.3 | 1326.546
547 | 27.35 | 0.08031102 | 3010.799238 | 55391.82 | 79.66183764 | 549.2493 | 6.42488165 | 57391.82 | 1330.616
548 | 27.4 | 0.08514321 | 3031.738 | 55540 | 80.21585552 | 553.0691 | 6.8114566 | 57540 | 1334.217
549 | 27.45 | 0.08272711 | 3022.074 | 55707.51 | 79.96015496 | 551.3061 | 6.61816913 | 57707.51 | 1338.288
550 | 27.5 | 0.08408013 | 3034.154 | 55655.97 | 80.27978066 | 553.5098 | 6.72641011 | 57655.97 | 1337.035
551 | 27.55 | 0.08147075 | 3016.437 | 55926.57 | 79.8109963 | 550.2777 | 6.51765964 | 57926.57 | 1343.611
552 | 27.6 | 0.0829204 | 3023.685 | 56171.39 | 80.00277172 | 551.5999 | 6.63363213 | 58171.39 | 1349.56
553 | 27.65 | 0.0813741 | 3020.463 | 56164.95 | 79.9175382 | 551.0122 | 6.50992814 | 58164.95 | 1349.403
554 | 27.7 | 0.08311369 | 3015.631 | 56326.02 | 79.78968792 | 550.1307 | 6.64909512 | 58326.02 | 1353.317
555 | 27.75 | 0.08562643 | 3032.544 | 56409.78 | 80.2371639 | 553.216 | 6.85011409 | 58409.78 | 1355.353
556 | 27.8 | 0.08340362 | 3016.437 | 56551.52 | 79.8109963 | 550.2777 | 6.67228962 | 58551.52 | 1358.797
557 | 27.85 | 0.08417677 | 3020.463 | 56796.34 | 79.9175382 | 551.0122 | 6.73414161 | 58796.34 | 1364.746
558 | 27.9 | 0.08485328 | 3010.799238 | 56699.7 | 79.66183764 | 549.2493 | 6.7882621 | 58699.7 | 1362.398
559 | 27.95 | 0.08552978 | 3012.41 | 56880.1 | 79.7044544 | 549.5431 | 6.84238259 | 58880.1 | 1366.781
560 | 28 | 0.08408013 | 3026.101 | 57105.6 | 80.06669686 | 552.0407 | 6.72641011 | 59105.6 | 1372.261
561 | 28.05 | 0.08494992 | 3016.437 | 57215.12 | 79.8109963 | 550.2777 | 6.7959936 | 59215.12 | 1374.923
562 | 28.1 | 0.08408013 | 3038.986 | 57382.64 | 80.40763094 | 554.3913 | 6.72641011 | 59382.64 | 1378.993
563 | 28.15 | 0.08562643 | 3038.986 | 57440.62 | 80.40763094 | 554.3913 | 6.85011409 | 59440.62 | 1380.402
564 | 28.2 | 0.08408013 | 3010.799238 | 57659.68 | 79.66183764 | 549.2493 | 6.72641011 | 59659.68 | 1385.725
565 | 28.25 | 0.08533649 | 3014.826 | 57724.1 | 79.76837954 | 549.9838 | 6.8269196 | 59724.1 | 1387.291
566 | 28.3 | 0.08620629 | 3034.96 | 57846.52 | 80.30108904 | 553.6567 | 6.89650308 | 59846.52 | 1390.265
567 | 28.35 | 0.08494992 | 3021.269 | 57956.04 | 79.93884658 | 551.1592 | 6.7959936 | 59956.04 | 1392.927
568 | 28.4 | 0.08688279 | 3037.376 | 58065.57 | 80.36501418 | 554.0975 | 6.95062357 | 60065.57 | 1395.588
569 | 28.45 | 0.08572307 | 3019.658 | 58123.56 | 79.89622982 | 550.8653 | 6.85784559 | 60123.56 | 1396.997
570 | 28.5 | 0.08726937 | 3014.021 | 58297.51 | 79.74707116 | 549.8369 | 6.98154957 | 60297.51 | 1401.225
571 | 28.55 | 0.08504656 | 3022.074 | 58432.81 | 79.96015496 | 551.3061 | 6.8037251 | 60432.81 | 1404.512
572 | 28.6 | 0.08765594 | 3028.517 | 58613.21 | 80.130622 | 552.4814 | 7.01247556 | 60613.21 | 1408.896
573 | 28.65 | 0.08659286 | 3026.101 | 58767.84 | 80.06669686 | 552.0407 | 6.92742908 | 60767.84 | 1412.653
574 | 28.7 | 0.08620629 | 3013.215 | 58761.39 | 79.72576278 | 549.69 | 6.89650308 | 60761.39 | 1412.497
575 | 28.75 | 0.08465999 | 3023.685 | 58916.02 | 80.00277172 | 551.5999 | 6.77279911 | 60916.02 | 1416.254
576 | 28.8 | 0.08630293 | 3030.933 | 59115.75 | 80.19454714 | 552.9222 | 6.90423458 | 61115.75 | 1421.108
577 | 28.85 | 0.08581971 | 3027.711 | 59218.83 | 80.10931362 | 552.3345 | 6.86557709 | 61218.83 | 1423.613
578 | 28.9 | 0.08581971 | 3022.074 | 59412.11 | 79.96015496 | 551.3061 | 6.86557709 | 61412.11 | 1428.309
579 | 28.95 | 0.08552978 | 3021.269 | 59392.79 | 79.93884658 | 551.1592 | 6.84238259 | 61392.79 | 1427.84
580 | 29 | 0.08697944 | 3014.021 | 59650.5 | 79.74707116 | 549.8369 | 6.95835507 | 61650.5 | 1434.102
581 | 29.05 | 0.086013 | 3002.746 | 59721.37 | 79.44875384 | 547.7801 | 6.88104009 | 61721.37 | 1435.824
582 | 29.1 | 0.08765594 | 3015.631 | 59727.81 | 79.78968792 | 550.1307 | 7.01247556 | 61727.81 | 1435.981
583 | 29.15 | 0.0875593 | 3020.463 | 59940.42 | 79.9175382 | 551.0122 | 7.00474406 | 61940.42 | 1441.147
584 | 29.2 | 0.08813916 | 3018.853 | 60198.13 | 79.87492144 | 550.7184 | 7.05113305 | 62198.13 | 1447.41
585 | 29.25 | 0.08591636 | 3024.49 | 60333.43 | 80.0240801 | 551.7468 | 6.87330859 | 62333.43 | 1450.697
586 | 29.3 | 0.08804252 | 3002.746 | 60410.75 | 79.44875384 | 547.7801 | 7.04340155 | 62410.75 | 1452.576
587 | 29.35 | 0.08920224 | 3029.322 | 60526.72 | 80.15193038 | 552.6283 | 7.13617953 | 62526.72 | 1455.394
588 | 29.4 | 0.0875593 | 3020.463 | 60681.34 | 79.9175382 | 551.0122 | 7.00474406 | 62681.34 | 1459.152
589 | 29.45 | 0.08900896 | 3028.517 | 60816.64 | 80.130622 | 552.4814 | 7.12071653 | 62816.64 | 1462.439
590 | 29.5 | 0.08804252 | 3009.189 | 60945.5 | 79.61922088 | 548.9554 | 7.04340155 | 62945.5 | 1465.571
591 | 29.55 | 0.08833245 | 3003.551 | 60997.04 | 79.47006222 | 547.927 | 7.06659605 | 62997.04 | 1466.823
592 | 29.6 | 0.08968546 | 3022.879 | 61183.88 | 79.98146334 | 551.453 | 7.17483702 | 63183.88 | 1471.363
593 | 29.65 | 0.08900896 | 3010.799238 | 61306.29 | 79.66183764 | 549.2493 | 7.12071653 | 63306.29 | 1474.338
594 | 29.7 | 0.08804252 | 3004.356 | 61467.36 | 79.4913706 | 548.0739 | 7.04340155 | 63467.36 | 1478.252
595 | 29.75 | 0.08958882 | 3030.933 | 61551.12 | 80.19454714 | 552.9222 | 7.16710552 | 63551.12 | 1480.287
596 | 29.8 | 0.08852574 | 3025.295 | 61654.21 | 80.04538848 | 551.8937 | 7.08205904 | 63654.21 | 1482.792
597 | 29.85 | 0.0891056 | 3022.074 | 61834.6 | 79.96015496 | 551.3061 | 7.12844803 | 63834.6 | 1487.176
598 | 29.9 | 0.08939553 | 3009.994 | 61931.25 | 79.64052926 | 549.1023 | 7.15164252 | 63931.25 | 1489.524
599 | 29.95 | 0.09132841 | 3040.597 | 61982.79 | 80.4502477 | 554.6851 | 7.30627248 | 63982.79 | 1490.777
600 | 30 | 0.08920224 | 3014.021 | 62221.17 | 79.74707116 | 549.8369 | 7.13617953 | 64221.17 | 1496.569
601 | 30.05 | 0.09026533 | 3015.631 | 62369.35 | 79.78968792 | 550.1307 | 7.221226 | 64369.35 | 1500.17
602 | 30.1 | 0.09055526 | 3019.658 | 62388.68 | 79.89622982 | 550.8653 | 7.2444205 | 64388.68 | 1500.64
603 | 30.15 | 0.08852574 | 3005.162 | 62485.33 | 79.51267898 | 548.2208 | 7.08205904 | 64485.33 | 1502.988
604 | 30.2 | 0.09055526 | 3014.826 | 62755.92 | 79.76837954 | 549.9838 | 7.2444205 | 64755.92 | 1509.564
605 | 30.25 | 0.09142505 | 3011.605 | 62859.01 | 79.68314602 | 549.3962 | 7.31400398 | 64859.01 | 1512.069
606 | 30.3 | 0.09142505 | 3011.605 | 62987.86 | 79.68314602 | 549.3962 | 7.31400398 | 64987.86 | 1515.2
607 | 30.35 | 0.08929889 | 3010.799238 | 63078.06 | 79.66183764 | 549.2493 | 7.14391103 | 65078.06 | 1517.392
608 | 30.4 | 0.09152169 | 3011.605 | 63219.8 | 79.68314602 | 549.3962 | 7.32173547 | 65219.8 | 1520.836
609 | 30.45 | 0.09094183 | 3004.356 | 63425.97 | 79.4913706 | 548.0739 | 7.27534649 | 65425.97 | 1525.846
610 | 30.5 | 0.08997539 | 3020.463 | 63400.2 | 79.9175382 | 551.0122 | 7.19803151 | 65400.2 | 1525.22
611 | 30.55 | 0.09094183 | 3028.517 | 63696.57 | 80.130622 | 552.4814 | 7.27534649 | 65696.57 | 1532.422
612 | 30.6 | 0.09393779 | 3020.463 | 63748.11 | 79.9175382 | 551.0122 | 7.51502291 | 65748.11 | 1533.674
613 | 30.65 | 0.09326128 | 3002.746 | 63870.53 | 79.44875384 | 547.7801 | 7.46090243 | 65870.53 | 1536.649
614 | 30.7 | 0.09258477 | 3014.021 | 63980.05 | 79.74707116 | 549.8369 | 7.40678195 | 65980.05 | 1539.31
615 | 30.75 | 0.09103847 | 3019.658 | 64063.81 | 79.89622982 | 550.8653 | 7.28307799 | 66063.81 | 1541.346
616 | 30.8 | 0.09393779 | 3033.349 | 64334.41 | 80.25847228 | 553.3629 | 7.51502291 | 66334.41 | 1547.921
617 | 30.85 | 0.09287471 | 3008.383 | 64373.06 | 79.5979125 | 548.8085 | 7.42997644 | 66373.06 | 1548.86
618 | 30.9 | 0.09239149 | 3011.605 | 64534.13 | 79.68314602 | 549.3962 | 7.39131895 | 66534.13 | 1552.774
619 | 30.95 | 0.09316464 | 3006.773 | 64656.55 | 79.55529574 | 548.5147 | 7.45317093 | 66656.55 | 1555.749
620 | 31 | 0.09326128 | 3034.154 | 64824.06 | 80.27978066 | 553.5098 | 7.46090243 | 66824.06 | 1559.82
621 | 31.05 | 0.09345457 | 3039.792 | 64946.47 | 80.42893932 | 554.5382 | 7.47636542 | 66946.47 | 1562.794
622 | 31.1 | 0.09326128 | 3031.738 | 64991.57 | 80.21585552 | 553.0691 | 7.46090243 | 66991.57 | 1563.89
623 | 31.15 | 0.09268142 | 3015.631 | 65133.31 | 79.78968792 | 550.1307 | 7.41451344 | 67133.31 | 1567.335
624 | 31.2 | 0.09393779 | 3014.826 | 65287.94 | 79.76837954 | 549.9838 | 7.51502291 | 67287.94 | 1571.092
625 | 31.25 | 0.09287471 | 2986.639 | 65526.32 | 79.02258624 | 544.8418 | 7.42997644 | 67526.32 | 1576.885
626 | 31.3 | 0.0937445 | 3010.799238 | 65558.54 | 79.66183764 | 549.2493 | 7.49955991 | 67558.54 | 1577.667
627 | 31.35 | 0.0937445 | 3021.269 | 65719.61 | 79.93884658 | 551.1592 | 7.49955991 | 67719.61 | 1581.581
628 | 31.4 | 0.09258477 | 3018.047 | 65964.43 | 79.85361306 | 550.5715 | 7.40678195 | 67964.43 | 1587.531
629 | 31.45 | 0.0937445 | 3028.517 | 65964.43 | 80.130622 | 552.4814 | 7.49955991 | 67964.43 | 1587.531
630 | 31.5 | 0.09625724 | 3010.799238 | 66054.63 | 79.66183764 | 549.2493 | 7.70057884 | 68054.63 | 1589.723
631 | 31.55 | 0.09703039 | 3011.605 | 66235.03 | 79.68314602 | 549.3962 | 7.76243081 | 68235.03 | 1594.106
632 | 31.6 | 0.09384114 | 3037.376 | 66460.53 | 80.36501418 | 554.0975 | 7.50729141 | 68460.53 | 1599.586
633 | 31.65 | 0.09480758 | 3021.269 | 66589.38 | 79.93884658 | 551.1592 | 7.58460638 | 68589.38 | 1602.717
634 | 31.7 | 0.0983834 | 3002.746 | 66750.45 | 79.44875384 | 547.7801 | 7.87067176 | 68750.45 | 1606.631
635 | 31.75 | 0.09413107 | 3015.631 | 66718.24 | 79.78968792 | 550.1307 | 7.5304859 | 68718.24 | 1605.848
636 | 31.8 | 0.09403443 | 3014.021 | 66789.11 | 79.74707116 | 549.8369 | 7.52275441 | 68789.11 | 1607.57
637 | 31.85 | 0.09471094 | 3023.685 | 67046.82 | 80.00277172 | 551.5999 | 7.57687489 | 69046.82 | 1613.833
638 | 31.9 | 0.09645052 | 3019.658 | 67117.69 | 79.89622982 | 550.8653 | 7.71604183 | 69117.69 | 1615.555
639 | 31.95 | 0.09461429 | 3017.242 | 67278.76 | 79.83230468 | 550.4246 | 7.56914339 | 69278.76 | 1619.469
640 | 32 | 0.09587066 | 3027.711 | 67478.49 | 80.10931362 | 552.3345 | 7.66965285 | 69478.49 | 1624.322
641 | 32.05 | 0.09500087 | 3009.189 | 67549.36 | 79.61922088 | 548.9554 | 7.60006938 | 69549.36 | 1626.044
642 | 32.1 | 0.0959673 | 3015.631 | 67613.79 | 79.78968792 | 550.1307 | 7.67738435 | 69613.79 | 1627.61
643 | 32.15 | 0.0952908 | 3013.215 | 67742.65 | 79.72576278 | 549.69 | 7.62326387 | 69742.65 | 1630.741
644 | 32.2 | 0.09703039 | 3023.685 | 67955.26 | 80.00277172 | 551.5999 | 7.76243081 | 69955.26 | 1635.908
645 | 32.25 | 0.09654717 | 3011.605 | 68174.31 | 79.68314602 | 549.3962 | 7.72377333 | 70174.31 | 1641.231
646 | 32.3 | 0.09654717 | 3014.021 | 68264.51 | 79.74707116 | 549.8369 | 7.72377333 | 70264.51 | 1643.423
647 | 32.35 | 0.09722367 | 2997.914 | 68393.37 | 79.32090356 | 546.8986 | 7.7778938 | 70393.37 | 1646.554
648 | 32.4 | 0.09712703 | 3022.879 | 68477.12 | 79.98146334 | 551.453 | 7.77016231 | 70477.12 | 1648.589
649 | 32.45 | 0.09819011 | 3014.021 | 68599.54 | 79.74707116 | 549.8369 | 7.85520877 | 70599.54 | 1651.564
650 | 32.5 | 0.0968371 | 2998.719 | 68754.16 | 79.34221194 | 547.0455 | 7.74696782 | 70754.16 | 1655.321
651 | 32.55 | 0.09645052 | 3021.269 | 68870.13 | 79.93884658 | 551.1592 | 7.71604183 | 70870.13 | 1658.139
652 | 32.6 | 0.0968371 | 3014.021 | 69069.86 | 79.74707116 | 549.8369 | 7.74696782 | 71069.86 | 1662.993
653 | 32.65 | 0.0975136 | 3015.631 | 69198.72 | 79.78968792 | 550.1307 | 7.80108829 | 71198.72 | 1666.124
654 | 32.7 | 0.09761025 | 3014.021 | 69250.26 | 79.74707116 | 549.8369 | 7.80881979 | 71250.26 | 1667.376
655 | 32.75 | 0.09809347 | 3014.021 | 69411.33 | 79.74707116 | 549.8369 | 7.84747727 | 71411.33 | 1671.29
656 | 32.8 | 0.09828675 | 3043.818379 | 69675.48 | 80.53548122 | 555.2728 | 7.86294027 | 71675.48 | 1677.709
657 | 32.85 | 0.09732032 | 3010.799238 | 69830.11 | 79.66183764 | 549.2493 | 7.7856253 | 71830.11 | 1681.467
658 | 32.9 | 0.09876997 | 3013.215 | 69855.88 | 79.72576278 | 549.69 | 7.90159775 | 71855.88 | 1682.093
659 | 32.95 | 0.09896326 | 3000.33 | 69991.18 | 79.3848287 | 547.3393 | 7.91706074 | 71991.18 | 1685.381
660 | 33 | 0.0999297 | 3010.799238 | 70126.48 | 79.66183764 | 549.2493 | 7.9943757 | 72126.48 | 1688.668
661 | 33.05 | 0.09973641 | 3019.658 | 70229.57 | 79.89622982 | 550.8653 | 7.97891271 | 72229.57 | 1691.173
662 | 33.1 | 0.09896326 | 3009.189 | 70448.62 | 79.61922088 | 548.9554 | 7.91706074 | 72448.62 | 1696.496
663 | 33.15 | 0.10070285 | 3027.711 | 70558.15 | 80.10931362 | 552.3345 | 8.05622767 | 72558.15 | 1699.158
664 | 33.2 | 0.0999297 | 3009.189 | 70654.79 | 79.61922088 | 548.9554 | 7.9943757 | 72654.79 | 1701.506
665 | 33.25 | 0.09963977 | 3006.773 | 70719.22 | 79.55529574 | 548.5147 | 7.97118121 | 72719.22 | 1703.072
666 | 33.3 | 0.10186257 | 3004.356 | 70893.17 | 79.4913706 | 548.0739 | 8.14900562 | 72893.17 | 1707.299
667 | 33.35 | 0.09973641 | 3000.33 | 70976.93 | 79.3848287 | 547.3393 | 7.97891271 | 72976.93 | 1709.334
668 | 33.4 | 0.10021963 | 3015.631 | 71183.1 | 79.78968792 | 550.1307 | 8.01757019 | 73183.1 | 1714.344
669 | 33.45 | 0.10041291 | 3012.41 | 71402.16 | 79.7044544 | 549.5431 | 8.03303318 | 73402.16 | 1719.667
670 | 33.5 | 0.10012298 | 3005.967 | 71453.7 | 79.53398736 | 548.3678 | 8.0098387 | 73453.7 | 1720.92
671 | 33.55 | 0.0983834 | 3026.101 | 71479.47 | 80.06669686 | 552.0407 | 7.87067176 | 73479.47 | 1721.546
672 | 33.6 | 0.09896326 | 3010.799238 | 71820.94 | 79.66183764 | 549.2493 | 7.91706074 | 73820.94 | 1729.844
673 | 33.65 | 0.10099278 | 3021.269 | 71878.92 | 79.93884658 | 551.1592 | 8.07942216 | 73878.92 | 1731.253
674 | 33.7 | 0.10099278 | 3008.383 | 71975.56 | 79.5979125 | 548.8085 | 8.07942216 | 73975.56 | 1733.601
675 | 33.75 | 0.09934983 | 3018.047 | 72091.54 | 79.85361306 | 550.5715 | 7.94798673 | 74091.54 | 1736.419
676 | 33.8 | 0.10089613 | 3016.437 | 72291.26 | 79.8109963 | 550.2777 | 8.07169066 | 74291.26 | 1741.273
677 | 33.85 | 0.10244243 | 3010.799238 | 72497.43 | 79.66183764 | 549.2493 | 8.1953946 | 74497.43 | 1746.283
678 | 33.9 | 0.10253908 | 3010.799238 | 72568.3 | 79.66183764 | 549.2493 | 8.20312609 | 74568.3 | 1748.005
679 | 33.95 | 0.10350551 | 3000.33 | 72684.27 | 79.3848287 | 547.3393 | 8.28044105 | 74684.27 | 1750.823
680 | 34 | 0.10128271 | 3005.967 | 72929.1 | 79.53398736 | 548.3678 | 8.10261665 | 74929.1 | 1756.772
681 | 34.05 | 0.10099278 | 3005.967 | 72896.89 | 79.53398736 | 548.3678 | 8.07942216 | 74896.89 | 1755.989
682 | 34.1 | 0.10128271 | 3018.853 | 73051.51 | 79.87492144 | 550.7184 | 8.10261665 | 75051.51 | 1759.747
683 | 34.15 | 0.10253908 | 3009.189 | 73251.24 | 79.61922088 | 548.9554 | 8.20312609 | 75251.24 | 1764.6
684 | 34.2 | 0.10592161 | 2998.719 | 73283.45 | 79.34221194 | 547.0455 | 8.47372844 | 75283.45 | 1765.383
685 | 34.25 | 0.10273236 | 3019.658 | 73560.49 | 79.89622982 | 550.8653 | 8.21858909 | 75560.49 | 1772.115
686 | 34.3 | 0.10311894 | 2993.082 | 73566.94 | 79.19305328 | 546.0171 | 8.24951507 | 75566.94 | 1772.272
687 | 34.35 | 0.10302229 | 3025.295 | 73766.66 | 80.04538848 | 551.8937 | 8.24178357 | 75766.66 | 1777.125
688 | 34.4 | 0.10234579 | 2994.692 | 73998.6 | 79.23567004 | 546.3109 | 8.1876631 | 75998.6 | 1782.761
689 | 34.45 | 0.10282901 | 3013.215 | 74043.7 | 79.72576278 | 549.69 | 8.22632058 | 76043.7 | 1783.857
690 | 34.5 | 0.10253908 | 3017.242 | 74243.43 | 79.83230468 | 550.4246 | 8.20312609 | 76243.43 | 1788.71
691 | 34.55 | 0.10505181 | 2994.692 | 74423.83 | 79.23567004 | 546.3109 | 8.40414498 | 76423.83 | 1793.094
692 | 34.6 | 0.10331223 | 3018.047 | 74417.39 | 79.85361306 | 550.5715 | 8.26497806 | 76417.39 | 1792.938
693 | 34.65 | 0.10466524 | 3014.826 | 74604.23 | 79.76837954 | 549.9838 | 8.373219 | 76604.23 | 1797.478
694 | 34.7 | 0.10495517 | 2993.082 | 74733.08 | 79.19305328 | 546.0171 | 8.39641348 | 76733.08 | 1800.609
695 | 34.75 | 0.10224915 | 3027.711 | 74887.71 | 80.10931362 | 552.3345 | 8.17993161 | 76887.71 | 1804.366
696 | 34.8 | 0.10389209 | 2999.524 | 74971.47 | 79.36352032 | 547.1924 | 8.31136703 | 76971.47 | 1806.402
697 | 34.85 | 0.10466524 | 2985.834 | 75113.21 | 79.00127786 | 544.6949 | 8.373219 | 77113.21 | 1809.846
698 | 34.9 | 0.10456859 | 3014.826 | 75248.51 | 79.76837954 | 549.9838 | 8.3654875 | 77248.51 | 1813.134
699 | 34.95 | 0.10273236 | 3019.658 | 75274.28 | 79.89622982 | 550.8653 | 8.21858909 | 77274.28 | 1813.76
700 | 35 | 0.10698469 | 3001.135 | 75635.08 | 79.40613708 | 547.4863 | 8.55877488 | 77635.08 | 1822.527
701 | 35.05 | 0.10543839 | 3004.356 | 75815.48 | 79.4913706 | 548.0739 | 8.43507096 | 77815.48 | 1826.911
702 | 35.1 | 0.10418202 | 3000.33 | 75815.48 | 79.3848287 | 547.3393 | 8.33456152 | 77815.48 | 1826.911
703 | 35.15 | 0.10476188 | 3014.826 | 75879.9 | 79.76837954 | 549.9838 | 8.38095049 | 77879.9 | 1828.477
704 | 35.2 | 0.10611489 | 3031.738 | 76098.96 | 80.21585552 | 553.0691 | 8.48919143 | 78098.96 | 1833.8
705 | 35.25 | 0.10756455 | 3007.578 | 76260.03 | 79.57660412 | 548.6616 | 8.60516385 | 78260.03 | 1837.714
706 | 35.3 | 0.10688804 | 3005.967 | 76369.56 | 79.53398736 | 548.3678 | 8.55104339 | 78369.56 | 1840.375
707 | 35.35 | 0.10650147 | 2989.86 | 76601.5 | 79.10781976 | 545.4294 | 8.52011741 | 78601.5 | 1846.011
708 | 35.4 | 0.10669475 | 3023.685 | 76665.93 | 80.00277172 | 551.5999 | 8.5355804 | 78665.93 | 1847.577
709 | 35.45 | 0.10727462 | 3005.967 | 76891.43 | 79.53398736 | 548.3678 | 8.58196937 | 78891.43 | 1853.057
710 | 35.5 | 0.10611489 | 2997.108 | 76981.62 | 79.29959518 | 546.7517 | 8.48919143 | 78981.62 | 1855.248
711 | 35.55 | 0.10737126 | 3000.33 | 77058.94 | 79.3848287 | 547.3393 | 8.58970086 | 79058.94 | 1857.127
712 | 35.6 | 0.10553503 | 2996.303 | 77181.35 | 79.2782868 | 546.6048 | 8.44280246 | 79181.35 | 1860.102
713 | 35.65 | 0.10427866 | 3013.215 | 77451.95 | 79.72576278 | 549.69 | 8.34229302 | 79451.95 | 1866.677
714 | 35.7 | 0.10630818 | 3026.101 | 77509.93 | 80.06669686 | 552.0407 | 8.50465442 | 79509.93 | 1868.086
715 | 35.75 | 0.10669475 | 3007.578 | 77690.33 | 79.57660412 | 548.6616 | 8.5355804 | 79690.33 | 1872.47
716 | 35.8 | 0.10650147 | 3008.383 | 77722.55 | 79.5979125 | 548.8085 | 8.52011741 | 79722.55 | 1873.253
717 | 35.85 | 0.10853099 | 3008.383 | 77877.17 | 79.5979125 | 548.8085 | 8.6824788 | 79877.17 | 1877.01
718 | 35.9 | 0.10563167 | 3006.773 | 78076.9 | 79.55529574 | 548.5147 | 8.45053395 | 80076.9 | 1881.864
719 | 35.95 | 0.1083377 | 3011.605 | 78173.54 | 79.68314602 | 549.3962 | 8.66701581 | 80173.54 | 1884.212
720 | 36 | 0.10824105 | 3002.746 | 78386.16 | 79.44875384 | 547.7801 | 8.65928432 | 80386.16 | 1889.379
721 | 36.05 | 0.10698469 | 3000.33 | 78476.36 | 79.3848287 | 547.3393 | 8.55877488 | 80476.36 | 1891.57
722 | 36.1 | 0.11027057 | 3020.463 | 78637.43 | 79.9175382 | 551.0122 | 8.8216457 | 80637.43 | 1895.484
723 | 36.15 | 0.10978735 | 2992.276 | 78714.74 | 79.1717449 | 545.8702 | 8.78298823 | 80714.74 | 1897.363
724 | 36.2 | 0.1083377 | 2998.719 | 78966.01 | 79.34221194 | 547.0455 | 8.66701581 | 80966.01 | 1903.469
725 | 36.25 | 0.11104372 | 3006.773 | 79062.65 | 79.55529574 | 548.5147 | 8.88349766 | 81062.65 | 1905.817
726 | 36.3 | 0.11152694 | 2989.86 | 79281.71 | 79.10781976 | 545.4294 | 8.92215513 | 81281.71 | 1911.14
727 | 36.35 | 0.10911085 | 3001.94 | 79359.02 | 79.42744546 | 547.6332 | 8.72886777 | 81359.02 | 1913.019
728 | 36.4 | 0.10882092 | 2996.303 | 79468.55 | 79.2782868 | 546.6048 | 8.70567328 | 81468.55 | 1915.681
729 | 36.45 | 0.10998064 | 2988.25 | 79603.85 | 79.065203 | 545.1356 | 8.79845122 | 81603.85 | 1918.969
730 | 36.5 | 0.11027057 | 3005.162 | 79745.59 | 79.51267898 | 548.2208 | 8.8216457 | 81745.59 | 1922.413
731 | 36.55 | 0.10911085 | 2997.914 | 79880.89 | 79.32090356 | 546.8986 | 8.72886777 | 81880.89 | 1925.701
732 | 36.6 | 0.10978735 | 3001.94 | 79938.87 | 79.42744546 | 547.6332 | 8.78298823 | 81938.87 | 1927.11
733 | 36.65 | 0.109884 | 2995.498 | 80151.49 | 79.25697842 | 546.4578 | 8.79071973 | 82151.49 | 1932.276
734 | 36.7 | 0.10891756 | 3008.383 | 80248.13 | 79.5979125 | 548.8085 | 8.71340478 | 82248.13 | 1934.625
735 | 36.75 | 0.10891756 | 3014.826 | 80396.31 | 79.76837954 | 549.9838 | 8.71340478 | 82396.31 | 1938.225
736 | 36.8 | 0.11191351 | 2983.418 | 80531.61 | 78.93735273 | 544.2541 | 8.95308111 | 82531.61 | 1941.513
737 | 36.85 | 0.11172023 | 3014.826 | 80686.24 | 79.76837954 | 549.9838 | 8.93761812 | 82686.24 | 1945.271
738 | 36.9 | 0.11297659 | 2983.418 | 80802.21 | 78.93735273 | 544.2541 | 9.03812754 | 82802.21 | 1948.089
739 | 36.95 | 0.10959407 | 2989.055 | 81001.94 | 79.08651138 | 545.2825 | 8.76752524 | 83001.94 | 1952.942
740 | 37 | 0.11094708 | 3005.162 | 81117.91 | 79.51267898 | 548.2208 | 8.87576616 | 83117.91 | 1955.76
741 | 37.05 | 0.11220344 | 2993.887 | 81156.57 | 79.21436166 | 546.164 | 8.97627559 | 83156.57 | 1956.7
742 | 37.1 | 0.11191351 | 3001.94 | 81472.26 | 79.42744546 | 547.6332 | 8.95308111 | 83472.26 | 1964.371
743 | 37.15 | 0.1090142 | 3009.994 | 81626.89 | 79.64052926 | 549.1023 | 8.72113627 | 83626.89 | 1968.128
744 | 37.2 | 0.11394303 | 2985.834 | 81671.99 | 79.00127786 | 544.6949 | 9.11544248 | 83671.99 | 1969.224
745 | 37.25 | 0.11297659 | 2993.082 | 81736.42 | 79.19305328 | 546.0171 | 9.03812754 | 83736.42 | 1970.79
746 | 37.3 | 0.11181687 | 3018.047 | 81994.13 | 79.85361306 | 550.5715 | 8.94534961 | 83994.13 | 1977.052
747 | 37.35 | 0.11133365 | 2985.028 | 82019.9 | 78.97996948 | 544.5479 | 8.90669214 | 84019.9 | 1977.679
748 | 37.4 | 0.11316988 | 2982.612 | 82367.82 | 78.91604435 | 544.1072 | 9.05359053 | 84367.82 | 1986.133
749 | 37.45 | 0.11442625 | 2985.028 | 82412.91 | 78.97996948 | 544.5479 | 9.15409995 | 84412.91 | 1987.229
750 | 37.5 | 0.1121068 | 3003.551 | 82619.08 | 79.47006222 | 547.927 | 8.9685441 | 84619.08 | 1992.239
751 | 37.55 | 0.1136531 | 2993.082 | 82689.96 | 79.19305328 | 546.0171 | 9.092248 | 84689.96 | 1993.961
752 | 37.6 | 0.11529604 | 2993.082 | 82805.93 | 79.19305328 | 546.0171 | 9.2236834 | 84805.93 | 1996.779
753 | 37.65 | 0.11384639 | 3004.356 | 82960.55 | 79.4913706 | 548.0739 | 9.10771099 | 84960.55 | 2000.536
754 | 37.7 | 0.11307324 | 3001.94 | 83198.94 | 79.42744546 | 547.6332 | 9.04585904 | 85198.94 | 2006.329
755 | 37.75 | 0.11239673 | 2992.276 | 83289.14 | 79.1717449 | 545.8702 | 8.99173858 | 85289.14 | 2008.521
756 | 37.8 | 0.11384639 | 2997.108 | 83392.22 | 79.29959518 | 546.7517 | 9.10771099 | 85392.22 | 2011.026
757 | 37.85 | 0.11635912 | 2985.028 | 83566.18 | 78.97996948 | 544.5479 | 9.30872982 | 85566.18 | 2015.253
758 | 37.9 | 0.11123701 | 3018.047 | 83682.15 | 79.85361306 | 550.5715 | 8.89896065 | 85682.15 | 2018.071
759 | 37.95 | 0.11461954 | 3007.578 | 83868.99 | 79.57660412 | 548.6616 | 9.16956294 | 85868.99 | 2022.611
760 | 38 | 0.11481282 | 2984.223 | 84036.5 | 78.95866111 | 544.401 | 9.18502593 | 86036.5 | 2026.682
761 | 38.05 | 0.11345981 | 2988.25 | 84081.6 | 79.065203 | 545.1356 | 9.07678501 | 86081.6 | 2027.778
762 | 38.1 | 0.11259002 | 2999.524 | 84281.33 | 79.36352032 | 547.1924 | 9.00720157 | 86281.33 | 2032.631
763 | 38.15 | 0.11432961 | 2990.666 | 84410.19 | 79.12912814 | 545.5763 | 9.14636846 | 86410.19 | 2035.763
764 | 38.2 | 0.11626248 | 2987.444 | 84584.14 | 79.04389462 | 544.9887 | 9.30099833 | 86584.14 | 2039.99
765 | 38.25 | 0.11432961 | 2982.612 | 84564.82 | 78.91604435 | 544.1072 | 9.14636846 | 86564.82 | 2039.52
766 | 38.3 | 0.11336317 | 2997.914 | 84725.89 | 79.32090356 | 546.8986 | 9.06905352 | 86725.89 | 2043.434
767 | 38.35 | 0.11539269 | 2996.303 | 85002.93 | 79.2782868 | 546.6048 | 9.23141489 | 87002.93 | 2050.166
768 | 38.4 | 0.11713227 | 2954.425 | 85099.57 | 78.17025107 | 538.9651 | 9.37058177 | 87099.57 | 2052.515
769 | 38.45 | 0.11500611 | 3008.383 | 85247.75 | 79.5979125 | 548.8085 | 9.20048891 | 87247.75 | 2056.115
770 | 38.5 | 0.11568262 | 2990.666 | 85370.17 | 79.12912814 | 545.5763 | 9.25460937 | 87370.17 | 2059.09
771 | 38.55 | 0.11413632 | 2999.524 | 85492.58 | 79.36352032 | 547.1924 | 9.13090547 | 87492.58 | 2062.065
772 | 38.6 | 0.11529604 | 2999.524 | 85615 | 79.36352032 | 547.1924 | 9.2236834 | 87615 | 2065.039
773 | 38.65 | 0.11452289 | 2989.86 | 85756.74 | 79.10781976 | 545.4294 | 9.16183145 | 87756.74 | 2068.484
774 | 38.7 | 0.11510276 | 2997.108 | 85879.15 | 79.29959518 | 546.7517 | 9.20822041 | 87879.15 | 2071.458
775 | 38.75 | 0.11384639 | 2994.692 | 86156.19 | 79.23567004 | 546.3109 | 9.10771099 | 88156.19 | 2078.19
776 | 38.8 | 0.1151994 | 2989.055 | 86246.39 | 79.08651138 | 545.2825 | 9.2159519 | 88246.39 | 2080.382
777 | 38.85 | 0.11413632 | 2993.082 | 86465.45 | 79.19305328 | 546.0171 | 9.13090547 | 88465.45 | 2085.705
778 | 38.9 | 0.11974165 | 2980.196 | 86529.88 | 78.85211921 | 543.6664 | 9.57933209 | 88529.88 | 2087.271
779 | 38.95 | 0.11838864 | 3001.135 | 86645.85 | 79.40613708 | 547.4863 | 9.47109118 | 88645.85 | 2090.089
780 | 39 | 0.11838864 | 3011.605 | 86858.46 | 79.68314602 | 549.3962 | 9.47109118 | 88858.46 | 2095.256
781 | 39.05 | 0.11510276 | 2993.082 | 87116.17 | 79.19305328 | 546.0171 | 9.20822041 | 89116.17 | 2101.518
782 | 39.1 | 0.11848528 | 2983.418 | 87167.71 | 78.93735273 | 544.2541 | 9.47882268 | 89167.71 | 2102.77
783 | 39.15 | 0.11732556 | 2991.471 | 87180.6 | 79.15043652 | 545.7233 | 9.38604476 | 89180.6 | 2103.084
784 | 39.2 | 0.11703563 | 2976.169 | 87367.44 | 78.74557731 | 542.9319 | 9.36285028 | 89367.44 | 2107.624
785 | 39.25 | 0.11867857 | 2990.666 | 87515.63 | 79.12912814 | 545.5763 | 9.49428566 | 89515.63 | 2111.225
786 | 39.3 | 0.11722892 | 2990.666 | 87708.91 | 79.12912814 | 545.5763 | 9.37831327 | 89708.91 | 2115.922
787 | 39.35 | 0.11867857 | 2978.585 | 87721.8 | 78.80950245 | 543.3726 | 9.49428566 | 89721.8 | 2116.235
788 | 39.4 | 0.11993494 | 2983.418 | 88050.38 | 78.93735273 | 544.2541 | 9.59479507 | 90050.38 | 2124.219
789 | 39.45 | 0.11877521 | 2986.639 | 88134.14 | 79.02258624 | 544.8418 | 9.50201716 | 90134.14 | 2126.255
790 | 39.5 | 0.11606919 | 2995.498 | 88224.34 | 79.25697842 | 546.4578 | 9.28553534 | 90224.34 | 2128.446
791 | 39.55 | 0.11935508 | 2997.914 | 88436.95 | 79.32090356 | 546.8986 | 9.54840611 | 90436.95 | 2133.613
792 | 39.6 | 0.1174222 | 2977.78 | 88533.59 | 78.78819407 | 543.2257 | 9.39377625 | 90533.59 | 2135.961
793 | 39.65 | 0.11887186 | 2982.612 | 88675.34 | 78.91604435 | 544.1072 | 9.50974865 | 90675.34 | 2139.406
794 | 39.7 | 0.12003158 | 2993.887 | 88810.63 | 79.21436166 | 546.164 | 9.60252657 | 90810.63 | 2142.693
795 | 39.75 | 0.11858193 | 2998.719 | 88965.26 | 79.34221194 | 547.0455 | 9.48655417 | 90965.26 | 2146.451
796 | 39.8 | 0.11848528 | 2981.001 | 89081.23 | 78.87342759 | 543.8134 | 9.47882268 | 91081.23 | 2149.269
797 | 39.85 | 0.11916179 | 2983.418 | 89235.86 | 78.93735273 | 544.2541 | 9.53294313 | 91235.86 | 2153.026
798 | 39.9 | 0.12032151 | 2981.001 | 89371.16 | 78.87342759 | 543.8134 | 9.62572104 | 91371.16 | 2156.314
799 | 39.95 | 0.11771213 | 2993.082 | 89512.9 | 79.19305328 | 546.0171 | 9.41697073 | 91512.9 | 2159.759
800 | 40 | 0.1189685 | 2965.7 | 89783.5 | 78.46856838 | 541.0219 | 9.51748014 | 91783.5 | 2166.334
801 | 40.05 | 0.12090138 | 2982.612 | 89867.26 | 78.91604435 | 544.1072 | 9.67211 | 91867.26 | 2168.369
802 | 40.1 | 0.11974165 | 2975.364 | 90015.44 | 78.72426893 | 542.7849 | 9.57933209 | 92015.44 | 2171.97
803 | 40.15 | 0.12041816 | 2985.028 | 90131.41 | 78.97996948 | 544.5479 | 9.63345254 | 92131.41 | 2174.788
804 | 40.2 | 0.12157788 | 3000.33 | 90195.84 | 79.3848287 | 547.3393 | 9.72623045 | 92195.84 | 2176.354
805 | 40.25 | 0.12070809 | 2999.524 | 90434.23 | 79.36352032 | 547.1924 | 9.65664702 | 92434.23 | 2182.147
806 | 40.3 | 0.12109466 | 2985.028 | 90563.08 | 78.97996948 | 544.5479 | 9.68757299 | 92563.08 | 2185.278
807 | 40.35 | 0.12032151 | 2979.391 | 90640.4 | 78.83081083 | 543.5195 | 9.62572104 | 92640.4 | 2187.157
808 | 40.4 | 0.12138459 | 2986.639 | 90775.7 | 79.02258624 | 544.8418 | 9.71076746 | 92775.7 | 2190.444
809 | 40.45 | 0.12244767 | 2984.223 | 91052.74 | 78.95866111 | 544.401 | 9.79581388 | 93052.74 | 2197.177
810 | 40.5 | 0.12022487 | 2978.585 | 91084.95 | 78.80950245 | 543.3726 | 9.61798955 | 93084.95 | 2197.959
811 | 40.55 | 0.12138459 | 2985.834 | 91226.69 | 79.00127786 | 544.6949 | 9.71076746 | 93226.69 | 2201.404
812 | 40.6 | 0.12041816 | 2987.444 | 91432.87 | 79.04389462 | 544.9887 | 9.63345254 | 93432.87 | 2206.414
813 | 40.65 | 0.12128795 | 2983.418 | 91555.28 | 78.93735273 | 544.2541 | 9.70303597 | 93555.28 | 2209.388
814 | 40.7 | 0.12283425 | 2995.498 | 91806.55 | 79.25697842 | 546.4578 | 9.82673985 | 93806.55 | 2215.494
815 | 40.75 | 0.12312418 | 2984.223 | 91883.86 | 78.95866111 | 544.401 | 9.84993433 | 93883.86 | 2217.373
816 | 40.8 | 0.12264096 | 2983.418 | 92019.16241 | 78.93735273 | 544.2541 | 9.81127687 | 94019.16241 | 2220.661
817 | 40.85 | 0.1236074 | 2993.887 | 92244.66 | 79.21436166 | 546.164 | 9.88859179 | 94244.66 | 2226.14
818 | 40.9 | 0.12128795 | 2989.86 | 92167.35 | 79.10781976 | 545.4294 | 9.70303597 | 94167.35 | 2224.262
819 | 40.95 | 0.12128795 | 2993.887 | 92483.05 | 79.21436166 | 546.164 | 9.70303597 | 94483.05 | 2231.933
820 | 41 | 0.12438055 | 2983.418 | 92592.57 | 78.93735273 | 544.2541 | 9.95044373 | 94592.57 | 2234.595
821 | 41.05 | 0.12505705 | 2974.559 | 92605.46 | 78.70296055 | 542.638 | 10.00456417 | 94605.46 | 2234.908
822 | 41.1 | 0.12254432 | 2980.196 | 92966.26 | 78.85211921 | 543.6664 | 9.80354537 | 94966.26 | 2243.675
823 | 41.15 | 0.12293089 | 2968.921 | 92998.47 | 78.5538019 | 541.6096 | 9.83447134 | 94998.47 | 2244.458
824 | 41.2 | 0.12293089 | 2984.223 | 93062.9 | 78.95866111 | 544.401 | 9.83447134 | 95062.9 | 2246.023
825 | 41.25 | 0.12312418 | 2998.719 | 93269.07 | 79.34221194 | 547.0455 | 9.84993433 | 95269.07 | 2251.033
826 | 41.3 | 0.1242839 | 2981.001 | 93488.13 | 78.87342759 | 543.8134 | 9.94271224 | 95488.13 | 2256.357
827 | 41.35 | 0.12370404 | 2982.612 | 93552.56 | 78.91604435 | 544.1072 | 9.89632328 | 95552.56 | 2257.922
828 | 41.4 | 0.12496041 | 2990.666 | 93758.73 | 79.12912814 | 545.5763 | 9.99683268 | 95758.73 | 2262.932
829 | 41.45 | 0.12244767 | 2976.169 | 93700.74 | 78.74557731 | 542.9319 | 9.79581388 | 95700.74 | 2261.523
830 | 41.5 | 0.12264096 | 2994.692 | 93958.45 | 79.23567004 | 546.3109 | 9.81127687 | 95958.45 | 2267.785
831 | 41.55 | 0.12621678 | 2989.055 | 94106.64 | 79.08651138 | 545.2825 | 10.09734208 | 96106.64 | 2271.386
832 | 41.6 | 0.1251537 | 2980.196 | 94274.15 | 78.85211921 | 543.6664 | 10.01229567 | 96274.15 | 2275.457
833 | 41.65 | 0.12544363 | 2988.25 | 94525.42 | 79.065203 | 545.1356 | 10.03549014 | 96525.42 | 2281.563
834 | 41.7 | 0.1242839 | 2965.7 | 94673.61 | 78.46856838 | 541.0219 | 9.94271224 | 96673.61 | 2285.164
835 | 41.75 | 0.12718321 | 2985.834 | 94802.47 | 79.00127786 | 544.6949 | 10.174657 | 96802.47 | 2288.295
836 | 41.8 | 0.12563691 | 2983.418 | 94969.98 | 78.93735273 | 544.2541 | 10.05095313 | 96969.98 | 2292.365
837 | 41.85 | 0.1242839 | 2981.001 | 95040.85 | 78.87342759 | 543.8134 | 9.94271224 | 97040.85 | 2294.088
838 | 41.9 | 0.12621678 | 2981.001 | 95201.92 | 78.87342759 | 543.8134 | 10.09734208 | 97201.92 | 2298.002
839 | 41.95 | 0.12525034 | 2958.452 | 95305.01 | 78.27679297 | 539.6997 | 10.02002716 | 97305.01 | 2300.507
840 | 42 | 0.12669999 | 2973.753 | 95446.75 | 78.68165217 | 542.4911 | 10.13599954 | 97446.75 | 2303.951
841 | 42.05 | 0.12505705 | 2989.055 | 95640.03 | 79.08651138 | 545.2825 | 10.00456417 | 97640.03 | 2308.648
842 | 42.1 | 0.12592685 | 2972.948 | 95813.99 | 78.66034379 | 542.3442 | 10.0741476 | 97813.99 | 2312.875
843 | 42.15 | 0.12689328 | 2980.196 | 95994.39 | 78.85211921 | 543.6664 | 10.15146252 | 97994.39 | 2317.259
844 | 42.2 | 0.12814965 | 2977.78 | 96181.23 | 78.78819407 | 543.2257 | 10.25197191 | 98181.23 | 2321.799
845 | 42.25 | 0.12679664 | 2971.337 | 96297.2 | 78.61772703 | 542.0504 | 10.14373103 | 98297.2 | 2324.617
846 | 42.3 | 0.12698993 | 2983.418 | 96445.39 | 78.93735273 | 544.2541 | 10.15919401 | 98445.39 | 2328.218
847 | 42.35 | 0.12814965 | 2974.559 | 96542.03 | 78.70296055 | 542.638 | 10.25197191 | 98542.03 | 2330.566
848 | 42.4 | 0.12776307 | 2972.143 | 96690.22 | 78.63903541 | 542.1973 | 10.22104595 | 98690.22 | 2334.167
849 | 42.45 | 0.12930937 | 2972.948 | 96748.2 | 78.66034379 | 542.3442 | 10.34474981 | 98748.2 | 2335.576
850 | 42.5 | 0.12689328 | 2977.78 | 96902.83 | 78.78819407 | 543.2257 | 10.15146252 | 98902.83 | 2339.334
851 | 42.55 | 0.12901944 | 2970.532 | 97038.13 | 78.59641866 | 541.9034 | 10.32155533 | 99038.13 | 2342.622
852 | 42.6 | 0.12795636 | 2973.753 | 97360.27 | 78.68165217 | 542.4911 | 10.23650893 | 99360.27 | 2350.45
853 | 42.65 | 0.12718321 | 2958.452 | 97424.7 | 78.27679297 | 539.6997 | 10.174657 | 99424.7 | 2352.015
854 | 42.7 | 0.12727986 | 2971.337 | 97553.56 | 78.61772703 | 542.0504 | 10.18238849 | 99553.56 | 2355.146
855 | 42.75 | 0.12843958 | 2976.975 | 97695.3 | 78.76688569 | 543.0788 | 10.27516639 | 99695.3 | 2358.591
856 | 42.8 | 0.12795636 | 2976.169 | 97849.93 | 78.74557731 | 542.9319 | 10.23650893 | 99849.93 | 2362.348
857 | 42.85 | 0.1295993 | 2993.887 | 97978.78 | 79.21436166 | 546.164 | 10.36794428 | 99978.78 | 2365.479
858 | 42.9 | 0.12863287 | 2981.807 | 98139.85 | 78.89473597 | 543.9603 | 10.29062937 | 100139.9 | 2369.393
859 | 42.95 | 0.12795636 | 2972.948 | 98262.27 | 78.66034379 | 542.3442 | 10.23650893 | 100262.3 | 2372.368
860 | 43 | 0.12988923 | 2981.807 | 98429.78 | 78.89473597 | 543.9603 | 10.39113876 | 100429.8 | 2376.439
861 | 43.05 | 0.12940602 | 2970.532 | 98668.17 | 78.59641866 | 541.9034 | 10.3524813 | 100668.2 | 2382.231
862 | 43.1 | 0.13008252 | 2979.391 | 98751.92 | 78.83081083 | 543.5195 | 10.40660174 | 100751.9 | 2384.267
863 | 43.15 | 0.12950266 | 2972.948 | 98855.01 | 78.66034379 | 542.3442 | 10.36021279 | 100855 | 2386.772
864 | 43.2 | 0.1304691 | 2971.337 | 98938.77 | 78.61772703 | 542.0504 | 10.4375277 | 100938.8 | 2388.807
865 | 43.25 | 0.12708657 | 2983.418 | 99241.58 | 78.93735273 | 544.2541 | 10.1669255 | 101241.6 | 2396.165
866 | 43.3 | 0.13085567 | 2975.364 | 99196.48 | 78.72426893 | 542.7849 | 10.46845367 | 101196.5 | 2395.069
867 | 43.35 | 0.12988923 | 2967.311 | 99525.06 | 78.51118514 | 541.3158 | 10.39113876 | 101525.1 | 2403.054
868 | 43.4 | 0.13056574 | 2967.311 | 99602.38 | 78.51118514 | 541.3158 | 10.4452592 | 101602.4 | 2404.933
869 | 43.45 | 0.13056574 | 2968.116 | 99821.44 | 78.53249352 | 541.4627 | 10.4452592 | 101821.4 | 2410.256
870 | 43.5 | 0.13153218 | 2957.646 | 99827.88 | 78.25548459 | 539.5528 | 10.52257411 | 101827.9 | 2410.412
871 | 43.55 | 0.13104896 | 2965.7 | 100066.3 | 78.46856838 | 541.0219 | 10.48391665 | 102066.3 | 2416.205
872 | 43.6 | 0.13066238 | 2964.895 | 100220.9 | 78.44726 | 540.875 | 10.45299069 | 102220.9 | 2419.963
873 | 43.65 | 0.13211204 | 2966.505 | 100446.4 | 78.48987676 | 541.1689 | 10.56896305 | 102446.4 | 2425.442
874 | 43.7 | 0.13182211 | 2974.559 | 100517.3 | 78.70296055 | 542.638 | 10.54576858 | 102517.3 | 2427.164
875 | 43.75 | 0.13133889 | 2962.479 | 100729.9 | 78.38333486 | 540.4343 | 10.50711112 | 102729.9 | 2432.331
876 | 43.8 | 0.13008252 | 2982.612 | 100871.6 | 78.91604435 | 544.1072 | 10.40660174 | 102871.6 | 2435.775
877 | 43.85 | 0.13075903 | 2964.895 | 100878.1 | 78.44726 | 540.875 | 10.46072218 | 102878.1 | 2435.932
878 | 43.9 | 0.13182211 | 2974.559 | 101071.3 | 78.70296055 | 542.638 | 10.54576858 | 103071.3 | 2440.629
879 | 43.95 | 0.13220868 | 2947.982 | 101155.1 | 77.99978404 | 537.7898 | 10.57669454 | 103155.1 | 2442.664
880 | 44 | 0.1304691 | 2976.169 | 101419.3 | 78.74557731 | 542.9319 | 10.4375277 | 103419.3 | 2449.083
881 | 44.05 | 0.13327176 | 2972.143 | 101535.2 | 78.63903541 | 542.1973 | 10.66174094 | 103535.2 | 2451.901
882 | 44.1 | 0.13211204 | 2952.814 | 101722.1 | 78.12763431 | 538.6713 | 10.56896305 | 103722.1 | 2456.441
883 | 44.15 | 0.13211204 | 2964.895 | 101838 | 78.44726 | 540.875 | 10.56896305 | 103838 | 2459.259
884 | 44.2 | 0.13153218 | 2954.425 | 101973.3 | 78.17025107 | 538.9651 | 10.52257411 | 103973.3 | 2462.547
885 | 44.25 | 0.13472142 | 2984.223 | 102198.8 | 78.95866111 | 544.401 | 10.7777133 | 104198.8 | 2468.027
886 | 44.3 | 0.13037245 | 2992.276 | 102314.8 | 79.1717449 | 545.8702 | 10.42979621 | 104314.8 | 2470.845
887 | 44.35 | 0.1342382 | 2961.673 | 102359.9 | 78.36202648 | 540.2874 | 10.73905585 | 104359.9 | 2471.941
888 | 44.4 | 0.13356169 | 2950.398 | 102688.5 | 78.06370918 | 538.2305 | 10.68493541 | 104688.5 | 2479.926
889 | 44.45 | 0.13288519 | 2964.895 | 102707.8 | 78.44726 | 540.875 | 10.63081498 | 104707.8 | 2480.395
890 | 44.5 | 0.13394827 | 2960.868 | 102868.9 | 78.3407181 | 540.1404 | 10.71586138 | 104868.9 | 2484.309
891 | 44.55 | 0.13433484 | 2973.753 | 103152.4 | 78.68165217 | 542.4911 | 10.74678734 | 105152.4 | 2491.198
892 | 44.6 | 0.13346505 | 2948.788 | 103184.6 | 78.02109242 | 537.9367 | 10.67720392 | 105184.6 | 2491.981
893 | 44.65 | 0.1342382 | 2952.009 | 103281.2 | 78.10632593 | 538.5244 | 10.73905585 | 105281.2 | 2494.329
894 | 44.7 | 0.13443149 | 2960.063 | 103371.4 | 78.31940973 | 539.9935 | 10.75451883 | 105371.4 | 2496.521
895 | 44.75 | 0.13298183 | 2952.009 | 103648.5 | 78.10632593 | 538.5244 | 10.63854647 | 105648.5 | 2503.253
896 | 44.8 | 0.13249861 | 2945.566 | 103816 | 77.9358589 | 537.349 | 10.59988902 | 105816 | 2507.324
897 | 44.85 | 0.13307847 | 2949.593 | 103964.2 | 78.0424008 | 538.0836 | 10.64627796 | 105964.2 | 2510.925
898 | 44.9 | 0.1342382 | 2946.372 | 104054.4 | 77.95716728 | 537.496 | 10.73905585 | 106054.4 | 2513.117
899 | 44.95 | 0.13568785 | 2947.982 | 104234.8 | 77.99978404 | 537.7898 | 10.8550282 | 106234.8 | 2517.5
900 | 45 | 0.13539792 | 2957.646 | 104312.1 | 78.25548459 | 539.5528 | 10.83183373 | 106312.1 | 2519.379
901 | 45.05 | 0.13742744 | 2960.063 | 104653.6 | 78.31940973 | 539.9935 | 10.99419503 | 106653.6 | 2527.677
902 | 45.1 | 0.13559121 | 2960.063 | 104698.7 | 78.31940973 | 539.9935 | 10.84729671 | 106698.7 | 2528.773
903 | 45.15 | 0.13675093 | 2950.398 | 104750.2 | 78.06370918 | 538.2305 | 10.9400746 | 106750.2 | 2530.025
904 | 45.2 | 0.13539792 | 2972.948 | 104969.3 | 78.66034379 | 542.3442 | 10.83183373 | 106969.3 | 2535.348
905 | 45.25 | 0.1349147 | 2955.23 | 105014.4 | 78.19155945 | 539.112 | 10.79317628 | 107014.4 | 2536.444
906 | 45.3 | 0.1357845 | 2960.868 | 105291.4 | 78.3407181 | 540.1404 | 10.86275969 | 107291.4 | 2543.176
907 | 45.35 | 0.13694422 | 2956.036 | 105491.1 | 78.21286783 | 539.259 | 10.95553758 | 107491.1 | 2548.03
908 | 45.4 | 0.13742744 | 2945.566 | 105536.2 | 77.9358589 | 537.349 | 10.99419503 | 107536.2 | 2549.126
909 | 45.45 | 0.13762073 | 2957.646 | 105826.2 | 78.25548459 | 539.5528 | 11.00965801 | 107826.2 | 2556.171
910 | 45.5 | 0.13636436 | 2955.23 | 105916.4 | 78.19155945 | 539.112 | 10.90914864 | 107916.4 | 2558.363
911 | 45.55 | 0.13636436 | 2952.814 | 106006.6 | 78.12763431 | 538.6713 | 10.90914864 | 108006.6 | 2560.555
912 | 45.6 | 0.13626771 | 2959.257 | 106103.2 | 78.29810135 | 539.8466 | 10.90141715 | 108103.2 | 2562.903
913 | 45.65 | 0.13665429 | 2960.868 | 106399.6 | 78.3407181 | 540.1404 | 10.93234311 | 108399.6 | 2570.105
914 | 45.7 | 0.13588114 | 2940.734 | 106380.3 | 77.80800863 | 536.4675 | 10.87049119 | 108380.3 | 2569.635
915 | 45.75 | 0.13675093 | 2975.364 | 106502.7 | 78.72426893 | 542.7849 | 10.9400746 | 108502.7 | 2572.61
916 | 45.8 | 0.136461 | 2952.009 | 106734.6 | 78.10632593 | 538.5244 | 10.91688013 | 108734.6 | 2578.246
917 | 45.85 | 0.13771737 | 2948.788 | 106869.9 | 78.02109242 | 537.9367 | 11.0173895 | 108869.9 | 2581.534
918 | 45.9 | 0.13733079 | 2964.089 | 107056.8 | 78.42595162 | 540.7281 | 10.98646354 | 109056.8 | 2586.074
919 | 45.95 | 0.13752408 | 2938.318 | 107237.2 | 77.74408349 | 536.0268 | 11.00192652 | 109237.2 | 2590.458
920 | 46 | 0.13713751 | 2943.956 | 107372.5 | 77.89324215 | 537.0552 | 10.97100056 | 109372.5 | 2593.746
921 | 46.05 | 0.1386838 | 2957.646 | 107520.6 | 78.25548459 | 539.5528 | 11.0947044 | 109520.6 | 2597.346
922 | 46.1 | 0.13781401 | 2943.956 | 107636.6 | 77.89324215 | 537.0552 | 11.02512099 | 109636.6 | 2600.165
923 | 46.15 | 0.14148647 | 2954.425 | 107804.1 | 78.17025107 | 538.9651 | 11.3189176 | 109804.1 | 2604.235
924 | 46.2 | 0.13887709 | 2955.23 | 107971.6 | 78.19155945 | 539.112 | 11.11016738 | 109971.6 | 2608.306
925 | 46.25 | 0.13791066 | 2956.036 | 108152 | 78.21286783 | 539.259 | 11.03285248 | 110152 | 2612.689
926 | 46.3 | 0.13916702 | 2954.425 | 108229.4 | 78.17025107 | 538.9651 | 11.13336185 | 110229.4 | 2614.568
927 | 46.35 | 0.14071332 | 2938.318 | 108396.9 | 77.74408349 | 536.0268 | 11.25706568 | 110396.9 | 2618.639
928 | 46.4 | 0.13974688 | 2941.54 | 108506.4 | 77.82931701 | 536.6145 | 11.17975078 | 110506.4 | 2621.3
929 | 46.45 | 0.13965024 | 2947.177 | 108738.3 | 77.97847566 | 537.6429 | 11.17201929 | 110738.3 | 2626.937
930 | 46.5 | 0.1395536 | 2963.284 | 108757.7 | 78.40464324 | 540.5812 | 11.1642878 | 110757.7 | 2627.406
931 | 46.55 | 0.14274284 | 2945.566 | 108931.6 | 77.9358589 | 537.349 | 11.41942696 | 110931.6 | 2631.633
932 | 46.6 | 0.14071332 | 2931.070096 | 109112 | 77.55230809 | 534.7046 | 11.25706568 | 111112 | 2636.017
933 | 46.65 | 0.13994017 | 2950.398 | 109234.4 | 78.06370918 | 538.2305 | 11.19521376 | 111234.4 | 2638.992
934 | 46.7 | 0.14071332 | 2954.425 | 109414.8 | 78.17025107 | 538.9651 | 11.25706568 | 111414.8 | 2643.376
935 | 46.75 | 0.13974688 | 2922.211 | 109666.1 | 77.31791592 | 533.0885 | 11.17975078 | 111666.1 | 2649.481
936 | 46.8 | 0.1417764 | 2940.734 | 109769.2 | 77.80800863 | 536.4675 | 11.34211206 | 111769.2 | 2651.986
937 | 46.85 | 0.1402301 | 2947.982 | 109872.3 | 77.99978404 | 537.7898 | 11.21840823 | 111872.3 | 2654.491
938 | 46.9 | 0.14148647 | 2949.593 | 109956 | 78.0424008 | 538.0836 | 11.3189176 | 111956 | 2656.527
939 | 46.95 | 0.13936031 | 2967.311 | 110175.1 | 78.51118514 | 541.3158 | 11.14882483 | 112175.1 | 2661.85
940 | 47 | 0.14129318 | 2954.425 | 110342.6 | 78.17025107 | 538.9651 | 11.30345462 | 112342.6 | 2665.92
941 | 47.05 | 0.14090661 | 2949.593 | 110458.6 | 78.0424008 | 538.0836 | 11.27252866 | 112458.6 | 2668.738
942 | 47.1 | 0.14148647 | 2945.566 | 110774.3 | 77.9358589 | 537.349 | 11.3189176 | 112774.3 | 2676.41
943 | 47.15 | 0.14119654 | 2923.822 | 110877.4 | 77.36053268 | 533.3823 | 11.29572313 | 112877.4 | 2678.915
944 | 47.2 | 0.14264619 | 2941.54 | 110993.3 | 77.82931701 | 536.6145 | 11.41169547 | 112993.3 | 2681.733
945 | 47.25 | 0.14283948 | 2933.486 | 111025.6 | 77.61623322 | 535.1453 | 11.42715845 | 113025.6 | 2682.516
946 | 47.3 | 0.14167976 | 2958.452 | 111341.3 | 78.27679297 | 539.6997 | 11.33438057 | 113341.3 | 2690.187
947 | 47.35 | 0.14148647 | 2948.788 | 111309 | 78.02109242 | 537.9367 | 11.3189176 | 113309 | 2689.405
948 | 47.4 | 0.14322606 | 2940.734 | 111521.7 | 77.80800863 | 536.4675 | 11.4580844 | 113521.7 | 2694.571
949 | 47.45 | 0.14042339 | 2943.956 | 111850.2 | 77.89324215 | 537.0552 | 11.23387121 | 113850.2 | 2702.556
950 | 47.5 | 0.14254955 | 2948.788 | 111901.8 | 78.02109242 | 537.9367 | 11.40396398 | 113901.8 | 2703.808
951 | 47.55 | 0.14535221 | 2931.875 | 112037.1 | 77.57361646 | 534.8515 | 11.62817716 | 114037.1 | 2707.096
952 | 47.6 | 0.14312941 | 2942.345 | 112236.8 | 77.85062539 | 536.7614 | 11.45035291 | 114236.8 | 2711.949
953 | 47.65 | 0.14138983 | 2947.177 | 112262.6 | 77.97847566 | 537.6429 | 11.31118611 | 114262.6 | 2712.576
954 | 47.7 | 0.14216298 | 2936.708 | 112533.2 | 77.70146674 | 535.733 | 11.37303802 | 114533.2 | 2719.151
955 | 47.75 | 0.14370927 | 2938.318 | 112597.6 | 77.74408349 | 536.0268 | 11.49674185 | 114597.6 | 2720.717
956 | 47.8 | 0.14322606 | 2948.788 | 112874.7 | 78.02109242 | 537.9367 | 11.4580844 | 114874.7 | 2727.449
957 | 47.85 | 0.14303277 | 2936.708 | 112829.6 | 77.70146674 | 535.733 | 11.44262142 | 114829.6 | 2726.353
958 | 47.9 | 0.1439992 | 2945.566 | 112997.1 | 77.9358589 | 537.349 | 11.51993631 | 114997.1 | 2730.424
959 | 47.95 | 0.14409585 | 2942.345 | 113267.7 | 77.85062539 | 536.7614 | 11.5276678 | 115267.7 | 2736.999
960 | 48 | 0.1433227 | 2943.15 | 113396.5 | 77.87193377 | 536.9083 | 11.46581589 | 115396.5 | 2740.131
961 | 48.05 | 0.14428913 | 2914.158 | 113467.4 | 77.10483214 | 531.6193 | 11.54313078 | 115467.4 | 2741.853
962 | 48.1 | 0.14390256 | 2935.902 | 113589.8 | 77.68015836 | 535.586 | 11.51220483 | 115589.8 | 2744.827
963 | 48.15 | 0.14235626 | 2938.318 | 113744.4 | 77.74408349 | 536.0268 | 11.388501 | 115744.4 | 2748.585
964 | 48.2 | 0.14457907 | 2935.097 | 113892.6 | 77.65884998 | 535.4391 | 11.56632525 | 115892.6 | 2752.186
965 | 48.25 | 0.14467571 | 2937.513 | 113976.4 | 77.72277511 | 535.8799 | 11.57405674 | 115976.4 | 2754.221
966 | 48.3 | 0.14641529 | 2960.063 | 114324.3 | 78.31940973 | 539.9935 | 11.71322353 | 116324.3 | 2762.675
967 | 48.35 | 0.14593208 | 2931.070096 | 114524 | 77.55230809 | 534.7046 | 11.67456609 | 116524 | 2767.529
968 | 48.4 | 0.14361263 | 2937.513 | 114594.9 | 77.72277511 | 535.8799 | 11.48901036 | 116594.9 | 2769.251
969 | 48.45 | 0.14428913 | 2927.849 | 114672.2 | 77.46707457 | 534.1169 | 11.54313078 | 116672.2 | 2771.13
970 | 48.5 | 0.14757502 | 2959.257 | 114852.6 | 78.29810135 | 539.8466 | 11.8060014 | 116852.6 | 2775.513
971 | 48.55 | 0.14583543 | 2923.017 | 115039.5 | 77.3392243 | 533.2354 | 11.6668346 | 117039.5 | 2780.054
972 | 48.6 | 0.14747837 | 2934.291 | 115071.7 | 77.6375416 | 535.2922 | 11.79826991 | 117071.7 | 2780.837
973 | 48.65 | 0.14409585 | 2915.769 | 115380.9 | 77.14744889 | 531.9131 | 11.5276678 | 117380.9 | 2788.351
974 | 48.7 | 0.14593208 | 2926.238 | 115445.4 | 77.42445781 | 533.8231 | 11.67456609 | 117445.4 | 2789.917
975 | 48.75 | 0.14738173 | 2939.929 | 115516.2 | 77.78670025 | 536.3206 | 11.79053842 | 117516.2 | 2791.639
976 | 48.8 | 0.14834817 | 2923.822 | 115593.5 | 77.36053268 | 533.3823 | 11.8678533 | 117593.5 | 2793.518
977 | 48.85 | 0.14670522 | 2940.734 | 115960.8 | 77.80800863 | 536.4675 | 11.736418 | 117960.8 | 2802.442
978 | 48.9 | 0.14641529 | 2934.291 | 115993 | 77.6375416 | 535.2922 | 11.71322353 | 117993 | 2803.225
979 | 48.95 | 0.14631865 | 2938.318 | 116192.7 | 77.74408349 | 536.0268 | 11.70549205 | 118192.7 | 2808.078
980 | 49 | 0.1470918 | 2923.822 | 116340.9 | 77.36053268 | 533.3823 | 11.76734395 | 118340.9 | 2811.679
981 | 49.05 | 0.14660858 | 2938.318 | 116521.3 | 77.74408349 | 536.0268 | 11.72868651 | 118521.3 | 2816.063
982 | 49.1 | 0.1455455 | 2932.681 | 116643.7 | 77.59492484 | 534.9984 | 11.64364014 | 118643.7 | 2819.038
983 | 49.15 | 0.14699516 | 2921.406 | 116837 | 77.29660754 | 532.9416 | 11.75961246 | 118837 | 2823.734
984 | 49.2 | 0.14747837 | 2948.788 | 116811.2 | 78.02109242 | 537.9367 | 11.79826991 | 118811.2 | 2823.108
985 | 49.25 | 0.1455455 | 2913.353 | 117146.3 | 77.08352376 | 531.4724 | 11.64364014 | 119146.3 | 2831.249
986 | 49.3 | 0.14873474 | 2919.795 | 117249.4 | 77.25399078 | 532.6477 | 11.89877926 | 119249.4 | 2833.754
987 | 49.35 | 0.14883138 | 2927.043 | 117558.6 | 77.44576619 | 533.97 | 11.90651074 | 119558.6 | 2841.269
988 | 49.4 | 0.14631865 | 2918.99 | 117532.8 | 77.23268241 | 532.5008 | 11.70549205 | 119532.8 | 2840.643
989 | 49.45 | 0.14670522 | 2940.734 | 117577.9 | 77.80800863 | 536.4675 | 11.736418 | 119577.9 | 2841.739
990 | 49.5 | 0.14854145 | 2926.238 | 117803.4 | 77.42445781 | 533.8231 | 11.88331628 | 119803.4 | 2847.219
991 | 49.55 | 0.15076426 | 2929.459 | 118125.6 | 77.50969133 | 534.4107 | 12.0611405 | 120125.6 | 2855.047
992 | 49.6 | 0.14680187 | 2925.433 | 118209.3 | 77.40314943 | 533.6761 | 11.74414949 | 120209.3 | 2857.082
993 | 49.65 | 0.14641529 | 2896.44 | 118293.1 | 76.63604781 | 528.3872 | 11.71322353 | 120293.1 | 2859.117
994 | 49.7 | 0.14718844 | 2918.99 | 118325.3 | 77.23268241 | 532.5008 | 11.77507544 | 120325.3 | 2859.9
995 | 49.75 | 0.14950789 | 2942.345 | 118595.9 | 77.85062539 | 536.7614 | 11.96063116 | 120595.9 | 2866.476
996 | 49.8 | 0.15066761 | 2915.769 | 118744.1 | 77.14744889 | 531.9131 | 12.05340902 | 120744.1 | 2870.077
997 | 49.85 | 0.14718844 | 2949.593 | 119021.1 | 78.0424008 | 538.0836 | 11.77507544 | 121021.1 | 2876.809
998 | 49.9 | 0.15008775 | 2917.379 | 119053.4 | 77.19006565 | 532.207 | 12.00702009 | 121053.4 | 2877.592
999 | 49.95 | 0.15173069 | 2931.070096 | 119156.4 | 77.55230809 | 534.7046 | 12.13845538 | 121156.4 | 2880.097
1000 | 50 | 0.14883138 | 2922.211 | 119427 | 77.31791592 | 533.0885 | 11.90651074 | 121427 | 2886.672
1001 | 50.05 | 0.15163405 | 2919.795 | 119607.4 | 77.25399078 | 532.6477 | 12.13072389 | 121607.4 | 2891.056
1002 | 50.1 | 0.15066761 | 2918.99 | 119749.2 | 77.23268241 | 532.5008 | 12.05340902 | 121749.2 | 2894.5
1003 | 50.15 | 0.15221391 | 2925.433 | 119762.1 | 77.40314943 | 533.6761 | 12.17711282 | 121762.1 | 2894.813
1004 | 50.2 | 0.15076426 | 2910.131 | 120006.9 | 76.99829024 | 530.8847 | 12.0611405 | 122006.9 | 2900.763
1005 | 50.25 | 0.15028104 | 2906.91 | 120174.4 | 76.91305673 | 530.2971 | 12.02248306 | 122174.4 | 2904.833
1006 | 50.3 | 0.15057097 | 2919.795 | 120232.4 | 77.25399078 | 532.6477 | 12.04567753 | 122232.4 | 2906.242
1007 | 50.35 | 0.1508609 | 2913.353 | 120303.3 | 77.08352376 | 531.4724 | 12.06887199 | 122303.3 | 2907.965
1008 | 50.4 | 0.15289042 | 2936.708 | 120490.1 | 77.70146674 | 535.733 | 12.23123323 | 122490.1 | 2912.505
1009 | 50.45 | 0.15115083 | 2914.158 | 120799.4 | 77.10483214 | 531.6193 | 12.09206646 | 122799.4 | 2920.02
1010 | 50.5 | 0.15105419 | 2912.547 | 120863.8 | 77.06221538 | 531.3255 | 12.08433497 | 122863.8 | 2921.586
1011 | 50.55 | 0.15279377 | 2927.849 | 120986.2 | 77.46707457 | 534.1169 | 12.22350175 | 122986.2 | 2924.56
1012 | 50.6 | 0.15221391 | 2911.742 | 121179.5 | 77.040907 | 531.1786 | 12.17711282 | 123179.5 | 2929.257
1013 | 50.65 | 0.15298706 | 2924.627 | 121282.6 | 77.38184106 | 533.5292 | 12.23896472 | 123282.6 | 2931.762
1014 | 50.7 | 0.15153741 | 2925.433 | 121456.6 | 77.40314943 | 533.6761 | 12.12299241 | 123456.6 | 2935.989
1015 | 50.75 | 0.15057097 | 2928.654 | 121572.5 | 77.48838295 | 534.2638 | 12.04567753 | 123572.5 | 2938.807
1016 | 50.8 | 0.15472664 | 2929.459 | 121856 | 77.50969133 | 534.4107 | 12.37813149 | 123856 | 2945.696
1017 | 50.85 | 0.15395349 | 2902.883 | 122010.6 | 76.80651484 | 529.5625 | 12.3162796 | 124010.6 | 2949.454
1018 | 50.9 | 0.15347028 | 2918.99 | 122126.6 | 77.23268241 | 532.5008 | 12.27762216 | 124126.6 | 2952.272
1019 | 50.95 | 0.15434007 | 2926.238 | 122300.6 | 77.42445781 | 533.8231 | 12.34720554 | 124300.6 | 2956.499
1020 | 51 | 0.15279377 | 2912.547 | 122390.8 | 77.06221538 | 531.3255 | 12.22350175 | 124390.8 | 2958.691
1021 | 51.05 | 0.15163405 | 2914.158 | 122654.9 | 77.10483214 | 531.6193 | 12.13072389 | 124654.9 | 2965.11
1022 | 51.1 | 0.15366356 | 2897.246 | 122629.2 | 76.65735619 | 528.5341 | 12.29308513 | 124629.2 | 2964.484
1023 | 51.15 | 0.15443671 | 2912.547 | 122899.8 | 77.06221538 | 531.3255 | 12.35493703 | 124899.8 | 2971.059
1024 | 51.2 | 0.15289042 | 2920.601 | 122977.1 | 77.27529916 | 532.7946 | 12.23123323 | 124977.1 | 2972.938
1025 | 51.25 | 0.15405014 | 2913.353 | 123196.1 | 77.08352376 | 531.4724 | 12.32401108 | 125196.1 | 2978.261
1026 | 51.3 | 0.15366356 | 2908.52 | 123408.7 | 76.95567349 | 530.5909 | 12.29308513 | 125408.7 | 2983.428
1027 | 51.35 | 0.15231055 | 2902.883 | 123337.9 | 76.80651484 | 529.5625 | 12.18484431 | 125337.9 | 2981.705
1028 | 51.4 | 0.15347028 | 2904.494 | 123569.8 | 76.8491316 | 529.8563 | 12.27762216 | 125569.8 | 2987.342
1029 | 51.45 | 0.15414678 | 2900.467 | 123917.7 | 76.7425897 | 529.1217 | 12.33174257 | 125917.7 | 2995.796
1030 | 51.5 | 0.15366356 | 2904.494 | 123937.1 | 76.8491316 | 529.8563 | 12.29308513 | 125937.1 | 2996.266
1031 | 51.55 | 0.15588637 | 2888.387 | 123949.9 | 76.42296403 | 526.918 | 12.47090934 | 125949.9 | 2996.579
1032 | 51.6 | 0.15347028 | 2897.246 | 124188.3 | 76.65735619 | 528.5341 | 12.27762216 | 126188.3 | 3002.372
1033 | 51.65 | 0.15491993 | 2926.238 | 124413.8 | 77.42445781 | 533.8231 | 12.39359447 | 126413.8 | 3007.851
1034 | 51.7 | 0.15501657 | 2902.078 | 124620 | 76.78520646 | 529.4156 | 12.40132596 | 126620 | 3012.861
1035 | 51.75 | 0.15491993 | 2909.326 | 124678 | 76.97698187 | 530.7378 | 12.39359447 | 126678 | 3014.27
1036 | 51.8 | 0.15540315 | 2894.83 | 124909.9 | 76.59343106 | 528.0933 | 12.4322519 | 126909.9 | 3019.906
1037 | 51.85 | 0.15820581 | 2921.406 | 125051.7 | 77.29660754 | 532.9416 | 12.65646502 | 127051.7 | 3023.351
1038 | 51.9 | 0.15501657 | 2899.662 | 125058.1 | 76.72128133 | 528.9748 | 12.40132596 | 127058.1 | 3023.507
1039 | 51.95 | 0.15540315 | 2919.795 | 125180.5 | 77.25399078 | 532.6477 | 12.4322519 | 127180.5 | 3026.482
1040 | 52 | 0.15598301 | 2901.272 | 125483.4 | 76.76389808 | 529.2687 | 12.47864083 | 127483.4 | 3033.841
1041 | 52.05 | 0.15569308 | 2894.83 | 125567.1 | 76.59343106 | 528.0933 | 12.45544637 | 127567.1 | 3035.876
1042 | 52.1 | 0.15588637 | 2887.581 | 125734.6 | 76.40165565 | 526.7711 | 12.47090934 | 127734.6 | 3039.946
1043 | 52.15 | 0.15656287 | 2889.998 | 125837.7 | 76.46558079 | 527.2118 | 12.52502975 | 127837.7 | 3042.451
1044 | 52.2 | 0.15453336 | 2916.574 | 125940.8 | 77.16875727 | 532.0601 | 12.36266852 | 127940.8 | 3044.956
1045 | 52.25 | 0.15714273 | 2898.051 | 126095.4 | 76.67866457 | 528.681 | 12.57141867 | 128095.4 | 3048.714
1046 | 52.3 | 0.15665952 | 2914.963 | 126314.5 | 77.12614051 | 531.7662 | 12.53276124 | 128314.5 | 3054.037
1047 | 52.35 | 0.15578972 | 2875.501 | 126436.9 | 76.08202999 | 524.5673 | 12.46317785 | 128436.9 | 3057.012
1048 | 52.4 | 0.1561763 | 2902.883 | 126578.6 | 76.80651484 | 529.5625 | 12.4941038 | 128578.6 | 3060.456
1049 | 52.45 | 0.15472664 | 2902.883 | 126907.2 | 76.80651484 | 529.5625 | 12.37813149 | 128907.2 | 3068.441
1050 | 52.5 | 0.15598301 | 2886.776 | 126965.2 | 76.38034728 | 526.6242 | 12.47864083 | 128965.2 | 3069.85
1051 | 52.55 | 0.15926889 | 2910.131 | 127152.1 | 76.99829024 | 530.8847 | 12.74151138 | 129152.1 | 3074.39
1052 | 52.6 | 0.15801253 | 2898.856 | 127313.1 | 76.69997295 | 528.8279 | 12.64100205 | 129313.1 | 3078.304
1053 | 52.65 | 0.15946218 | 2902.883 | 127416.2 | 76.80651484 | 529.5625 | 12.75697435 | 129416.2 | 3080.809
1054 | 52.7 | 0.1599454 | 2883.555 | 127506.4 | 76.29511376 | 526.0365 | 12.79563178 | 129506.4 | 3083.001
1055 | 52.75 | 0.15907561 | 2907.715 | 127712.6 | 76.93436511 | 530.444 | 12.7260484 | 129712.6 | 3088.011
1056 | 52.8 | 0.15859239 | 2900.467 | 127880.1 | 76.7425897 | 529.1217 | 12.68739097 | 129880.1 | 3092.082
1057 | 52.85 | 0.1583991 | 2893.219 | 127996.1 | 76.5508143 | 527.7995 | 12.671928 | 129996.1 | 3094.9
1058 | 52.9 | 0.15694945 | 2891.608 | 128234.5 | 76.50819754 | 527.5057 | 12.5559557 | 130234.5 | 3100.693
1059 | 52.95 | 0.15714273 | 2889.192 | 128337.6 | 76.44427241 | 527.0649 | 12.57141867 | 130337.6 | 3103.198
1060 | 53 | 0.15801253 | 2905.299 | 128492.2 | 76.87043997 | 530.0032 | 12.64100205 | 130492.2 | 3106.955
1061 | 53.05 | 0.15888232 | 2889.998 | 128724.1 | 76.46558079 | 527.2118 | 12.71058543 | 130724.1 | 3112.591
1062 | 53.1 | 0.15917225 | 2884.36 | 128756.3 | 76.31642214 | 526.1834 | 12.73377989 | 130756.3 | 3113.374
1063 | 53.15 | 0.1599454 | 2906.91 | 128878.8 | 76.91305673 | 530.2971 | 12.79563178 | 130878.8 | 3116.349
1064 | 53.2 | 0.1599454 | 2883.555 | 129072 | 76.29511376 | 526.0365 | 12.79563178 | 131072 | 3121.046
1065 | 53.25 | 0.16207156 | 2875.501 | 129213.8 | 76.08202999 | 524.5673 | 12.96572448 | 131213.8 | 3124.49
1066 | 53.3 | 0.15984875 | 2885.971 | 129452.2 | 76.3590389 | 526.4772 | 12.7879003 | 131452.2 | 3130.283
1067 | 53.35 | 0.16033197 | 2891.608 | 129484.4 | 76.50819754 | 527.5057 | 12.82655773 | 131484.4 | 3131.066
1068 | 53.4 | 0.16120176 | 2889.192 | 129774.3 | 76.44427241 | 527.0649 | 12.8961411 | 131774.3 | 3138.111
1069 | 53.45 | 0.16187827 | 2888.387 | 129851.6 | 76.42296403 | 526.918 | 12.95026151 | 131851.6 | 3139.99
1070 | 53.5 | 0.15801253 | 2878.723 | 129851.6 | 76.1672635 | 525.155 | 12.64100205 | 131851.6 | 3139.99
1071 | 53.55 | 0.16033197 | 2888.387 | 130057.8 | 76.42296403 | 526.918 | 12.82655773 | 132057.8 | 3145
1072 | 53.6 | 0.16139505 | 2898.051 | 130347.7 | 76.67866457 | 528.681 | 12.91160408 | 132347.7 | 3152.045
1073 | 53.65 | 0.15965547 | 2877.917 | 130405.7 | 76.14595512 | 525.0081 | 12.77243732 | 132405.7 | 3153.454
1074 | 53.7 | 0.16265142 | 2878.723 | 130553.9 | 76.1672635 | 525.155 | 13.01211339 | 132553.9 | 3157.055
1075 | 53.75 | 0.15975211 | 2877.112 | 130676.3 | 76.12464674 | 524.8612 | 12.78016881 | 132676.3 | 3160.03
1076 | 53.8 | 0.16207156 | 2868.253 | 130811.6 | 75.89025459 | 523.2451 | 12.96572448 | 132811.6 | 3163.317
1077 | 53.85 | 0.16081519 | 2892.414 | 131062.9 | 76.52950592 | 527.6526 | 12.86521516 | 133062.9 | 3169.423
1078 | 53.9 | 0.16004204 | 2868.253 | 131262.6 | 75.89025459 | 523.2451 | 12.80336327 | 133262.6 | 3174.277
1079 | 53.95 | 0.16332792 | 2873.891 | 131404.4 | 76.03941323 | 524.2735 | 13.0662338 | 133404.4 | 3177.721
1080 | 54 | 0.16081519 | 2869.059 | 131501 | 75.91156296 | 523.392 | 12.86521516 | 133501 | 3180.07
1081 | 54.05 | 0.16255477 | 2890.803 | 131642.8 | 76.48688917 | 527.3587 | 13.00438191 | 133642.8 | 3183.514
1082 | 54.1 | 0.16265142 | 2888.387 | 131848.9 | 76.42296403 | 526.918 | 13.01211339 | 133848.9 | 3188.524
1083 | 54.15 | 0.16458429 | 2885.165 | 132003.6 | 76.33773052 | 526.3303 | 13.16674311 | 134003.6 | 3192.282
1084 | 54.2 | 0.16255477 | 2866.643 | 132100.2 | 75.84763783 | 522.9513 | 13.00438191 | 134100.2 | 3194.63
1085 | 54.25 | 0.16313464 | 2887.581 | 132293.5 | 76.40165565 | 526.7711 | 13.05077082 | 134293.5 | 3199.327
1086 | 54.3 | 0.16255477 | 2883.555 | 132473.9 | 76.29511376 | 526.0365 | 13.00438191 | 134473.9 | 3203.711
1087 | 54.35 | 0.16390778 | 2872.28 | 132564.1 | 75.99679647 | 523.9797 | 13.11262271 | 134564.1 | 3205.902
1088 | 54.4 | 0.16342457 | 2898.856 | 132660.7 | 76.69997295 | 528.8279 | 13.07396528 | 134660.7 | 3208.251
1089 | 54.45 | 0.16323128 | 2877.917 | 132757.4 | 76.14595512 | 525.0081 | 13.05850231 | 134757.4 | 3210.599
1090 | 54.5 | 0.16448765 | 2889.192 | 133073.1 | 76.44427241 | 527.0649 | 13.15901163 | 135073.1 | 3218.271
1091 | 54.55 | 0.1637145 | 2875.501 | 133079.5 | 76.08202999 | 524.5673 | 13.09715974 | 135079.5 | 3218.427
1092 | 54.6 | 0.16361785 | 2874.696 | 133337.2 | 76.06072161 | 524.4204 | 13.08942825 | 135337.2 | 3224.69
1093 | 54.65 | 0.16448765 | 2894.024 | 133472.5 | 76.57212268 | 527.9464 | 13.15901163 | 135472.5 | 3227.978
1094 | 54.7 | 0.16448765 | 2873.085 | 133672.3 | 76.01810485 | 524.1266 | 13.15901163 | 135672.3 | 3232.831
1095 | 54.75 | 0.16516415 | 2861.005 | 133730.3 | 75.69847919 | 521.9228 | 13.21313202 | 135730.3 | 3234.24
1096 | 54.8 | 0.16381114 | 2869.864 | 133814 | 75.93287134 | 523.5389 | 13.10489123 | 135814 | 3236.276
1097 | 54.85 | 0.16313464 | 2865.032 | 134200.6 | 75.80502108 | 522.6574 | 13.05077082 | 136200.6 | 3245.669
1098 | 54.9 | 0.16642052 | 2871.475 | 134123.3 | 75.9754881 | 523.8328 | 13.31364134 | 136123.3 | 3243.791
1099 | 54.95 | 0.1666138 | 2867.448 | 134400.3 | 75.86894621 | 523.0982 | 13.32910431 | 136400.3 | 3250.523
1100 | 55 | 0.1681601 | 2885.165 | 134632.3 | 76.33773052 | 526.3303 | 13.45280807 | 136632.3 | 3256.159
1101 | 55.05 | 0.16516415 | 2866.643 | 134716 | 75.84763783 | 522.9513 | 13.21313202 | 136716 | 3258.194
1102 | 55.1 | 0.16526079 | 2859.394 | 134896.4 | 75.65586243 | 521.629 | 13.22086351 | 136896.4 | 3262.578
1103 | 55.15 | 0.16477758 | 2862.616 | 135006 | 75.74109594 | 522.2167 | 13.18220608 | 137006 | 3265.24
1104 | 55.2 | 0.16545408 | 2867.448 | 135128.4 | 75.86894621 | 523.0982 | 13.23632648 | 137128.4 | 3268.214
1105 | 55.25 | 0.16671045 | 2872.28 | 135341 | 75.99679647 | 523.9797 | 13.33683579 | 137341 | 3273.381
1106 | 55.3 | 0.16613059 | 2852.146 | 135328.1 | 75.46408703 | 520.3068 | 13.29044688 | 137328.1 | 3273.068
1107 | 55.35 | 0.1659373 | 2872.28 | 135740.4 | 75.99679647 | 523.9797 | 13.27498391 | 137740.4 | 3283.088
1108 | 55.4 | 0.16700038 | 2864.226 | 135895.1 | 75.7837127 | 522.5105 | 13.36003025 | 137895.1 | 3286.845
1109 | 55.45 | 0.16777353 | 2870.669 | 135959.5 | 75.95417972 | 523.6858 | 13.42188213 | 137959.5 | 3288.411
1110 | 55.5 | 0.16622723 | 2869.059 | 136107.7 | 75.91156296 | 523.392 | 13.29817836 | 138107.7 | 3292.012
1111 | 55.55 | 0.16729031 | 2866.643 | 136217.2 | 75.84763783 | 522.9513 | 13.3832247 | 138217.2 | 3294.673
1112 | 55.6 | 0.16632387 | 2857.784 | 136307.4 | 75.61324568 | 521.3352 | 13.30590985 | 138307.4 | 3296.865
1113 | 55.65 | 0.16564737 | 2875.501 | 136487.8 | 76.08202999 | 524.5673 | 13.25178945 | 138487.8 | 3301.249
1114 | 55.7 | 0.16651716 | 2862.616 | 136642.4 | 75.74109594 | 522.2167 | 13.32137282 | 138642.4 | 3305.007
1115 | 55.75 | 0.1659373 | 2848.12 | 136784.2 | 75.35754515 | 519.5722 | 13.27498391 | 138784.2 | 3308.451
1116 | 55.8 | 0.16738695 | 2862.616 | 137009.7 | 75.74109594 | 522.2167 | 13.39095619 | 139009.7 | 3313.931
1117 | 55.85 | 0.16651716 | 2858.589 | 137087 | 75.63455405 | 521.4821 | 13.32137282 | 139087 | 3315.809
1118 | 55.9 | 0.16989968 | 2844.093 | 137409.2 | 75.25100326 | 518.8376 | 13.5919748 | 139409.2 | 3323.637
1119 | 55.95 | 0.16777353 | 2848.12 | 137447.8 | 75.35754515 | 519.5722 | 13.42188213 | 139447.8 | 3324.577
1120 | 56 | 0.16729031 | 2863.421 | 137583.1 | 75.76240432 | 522.3636 | 13.3832247 | 139583.1 | 3327.865
1121 | 56.05 | 0.16864332 | 2833.623 | 137576.7 | 74.97399436 | 516.9277 | 13.49146549 | 139576.7 | 3327.708
1122 | 56.1 | 0.16854668 | 2852.146 | 137866.6 | 75.46408703 | 520.3068 | 13.48373401 | 139866.6 | 3334.753
1123 | 56.15 | 0.16902989 | 2857.784 | 138047 | 75.61324568 | 521.3352 | 13.52239143 | 140047 | 3339.137
1124 | 56.2 | 0.16873996 | 2856.978 | 138214.5 | 75.5919373 | 521.1883 | 13.49919698 | 140214.5 | 3343.208
1125 | 56.25 | 0.16873996 | 2856.978 | 138459.3 | 75.5919373 | 521.1883 | 13.49919698 | 140459.3 | 3349.157
1126 | 56.3 | 0.16729031 | 2849.73 | 138536.7 | 75.4001619 | 519.866 | 13.3832247 | 140536.7 | 3351.036
1127 | 56.35 | 0.16777353 | 2848.925 | 138678.4 | 75.37885352 | 519.7191 | 13.42188213 | 140678.4 | 3354.48
1128 | 56.4 | 0.16951311 | 2852.952 | 138923.2 | 75.48539541 | 520.4537 | 13.56104886 | 140923.2 | 3360.43
1129 | 56.45 | 0.17105941 | 2837.65 | 139032.8 | 75.08053624 | 517.6623 | 13.68475261 | 141032.8 | 3363.091
1130 | 56.5 | 0.16931982 | 2848.925 | 139071.4 | 75.37885352 | 519.7191 | 13.54558589 | 141071.4 | 3364.031
1131 | 56.55 | 0.17105941 | 2834.429 | 139238.9 | 74.99530273 | 517.0746 | 13.68475261 | 141238.9 | 3368.101
1132 | 56.6 | 0.16999633 | 2861.005 | 139522.4 | 75.69847919 | 521.9228 | 13.59970628 | 141522.4 | 3374.99
1133 | 56.65 | 0.16729031 | 2853.757 | 139715.7 | 75.50670379 | 520.6006 | 13.3832247 | 141715.7 | 3379.687
1134 | 56.7 | 0.16873996 | 2840.066 | 139780.1 | 75.14446137 | 518.103 | 13.49919698 | 141780.1 | 3381.253
1135 | 56.75 | 0.17154263 | 2847.314 | 139960.5 | 75.33623677 | 519.4253 | 13.72341004 | 141960.5 | 3385.636
1136 | 56.8 | 0.17105941 | 2839.261 | 139915.4 | 75.123153 | 517.9561 | 13.68475261 | 141915.4 | 3384.54
1137 | 56.85 | 0.17096276 | 2852.952 | 140192.5 | 75.48539541 | 520.4537 | 13.67702113 | 142192.5 | 3391.273
1138 | 56.9 | 0.17047955 | 2854.562 | 140405.1 | 75.52801217 | 520.7475 | 13.63836371 | 142405.1 | 3396.439
1139 | 56.95 | 0.16883661 | 2814.295 | 140476 | 74.46259331 | 513.4017 | 13.50692846 | 142476 | 3398.161
1140 | 57 | 0.17134934 | 2836.845 | 140740.1 | 75.05922786 | 517.5154 | 13.70794707 | 142740.1 | 3404.58
1141 | 57.05 | 0.17086612 | 2819.933 | 140720.8 | 74.61175195 | 514.4301 | 13.66928965 | 142720.8 | 3404.111
1142 | 57.1 | 0.17163927 | 2836.845 | 140927 | 75.05922786 | 517.5154 | 13.73114152 | 142927 | 3409.121
1143 | 57.15 | 0.17386207 | 2856.173 | 141049.4 | 75.57062892 | 521.0413 | 13.90896566 | 143049.4 | 3412.095
1144 | 57.2 | 0.17086612 | 2838.455 | 141216.9 | 75.10184462 | 517.8092 | 13.66928965 | 143216.9 | 3416.166
1145 | 57.25 | 0.17221913 | 2842.482 | 141384.4 | 75.20838651 | 518.5438 | 13.77753043 | 143384.4 | 3420.237
1146 | 57.3 | 0.1719292 | 2836.039 | 141539.1 | 75.03791949 | 517.3684 | 13.75433598 | 143539.1 | 3423.994
1147 | 57.35 | 0.17154263 | 2842.482 | 141706.6 | 75.20838651 | 518.5438 | 13.72341004 | 143706.6 | 3428.065
1148 | 57.4 | 0.17279899 | 2834.429 | 141841.9 | 74.99530273 | 517.0746 | 13.82391934 | 143841.9 | 3431.353
1149 | 57.45 | 0.17134934 | 2845.704 | 141893.4 | 75.29362001 | 519.1314 | 13.70794707 | 143893.4 | 3432.605
1150 | 57.5 | 0.17299228 | 2832.013 | 142080.3 | 74.9313776 | 516.6339 | 13.8393823 | 144080.3 | 3437.145
1151 | 57.55 | 0.17337885 | 2826.375 | 142267.1 | 74.78221896 | 515.6055 | 13.87030824 | 144267.1 | 3441.686
1152 | 57.6 | 0.17337885 | 2826.375 | 142434.6 | 74.78221896 | 515.6055 | 13.87030824 | 144434.6 | 3445.756
1153 | 57.65 | 0.17183256 | 2844.898 | 142531.3 | 75.27231164 | 518.9845 | 13.74660449 | 144531.3 | 3448.105
1154 | 57.7 | 0.17386207 | 2836.039 | 142834.1 | 75.03791949 | 517.3684 | 13.90896566 | 144834.1 | 3455.463
1155 | 57.75 | 0.1734755 | 2832.818 | 142898.5 | 74.95268598 | 516.7808 | 13.87803973 | 144898.5 | 3457.029
1156 | 57.8 | 0.174152 | 2822.349 | 143066 | 74.67567708 | 514.8709 | 13.93216011 | 145066 | 3461.1
1157 | 57.85 | 0.17250906 | 2822.349 | 143304.4 | 74.67567708 | 514.8709 | 13.80072488 | 145304.4 | 3466.892
1158 | 57.9 | 0.17463522 | 2827.181 | 143368.9 | 74.80352734 | 515.7524 | 13.97081753 | 145368.9 | 3468.458
1159 | 57.95 | 0.174152 | 2838.455 | 143626.6 | 75.10184462 | 517.8092 | 13.93216011 | 145626.6 | 3474.721
1160 | 58 | 0.17405536 | 2812.684 | 143684.6 | 74.41997655 | 513.1079 | 13.92442863 | 145684.6 | 3476.13
1161 | 58.05 | 0.17299228 | 2821.543 | 143890.7 | 74.6543687 | 514.724 | 13.8393823 | 145890.7 | 3481.14
1162 | 58.1 | 0.17386207 | 2827.181 | 143955.2 | 74.80352734 | 515.7524 | 13.90896566 | 145955.2 | 3482.705
1163 | 58.15 | 0.17502179 | 2827.986 | 144109.8 | 74.82483572 | 515.8993 | 14.00174347 | 146109.8 | 3486.463
1164 | 58.2 | 0.17444193 | 2815.1 | 144399.7 | 74.48390168 | 513.5486 | 13.95535457 | 146399.7 | 3493.508
1165 | 58.25 | 0.17560165 | 2815.906 | 144451.3 | 74.50521006 | 513.6955 | 14.04813237 | 146451.3 | 3494.761
1166 | 58.3 | 0.17589159 | 2829.597 | 144670.3 | 74.86745247 | 516.1931 | 14.07132683 | 146670.3 | 3500.084
1167 | 58.35 | 0.17511844 | 2824.765 | 144773.4 | 74.73960221 | 515.3116 | 14.00947495 | 146773.4 | 3502.589
1168 | 58.4 | 0.17531172 | 2818.322 | 144902.3 | 74.56913519 | 514.1363 | 14.02493792 | 146902.3 | 3505.72
1169 | 58.45 | 0.17511844 | 2818.322 | 145140.7 | 74.56913519 | 514.1363 | 14.00947495 | 147140.7 | 3511.513
1170 | 58.5 | 0.17608487 | 2817.516 | 145166.4 | 74.54782681 | 513.9894 | 14.08678979 | 147166.4 | 3512.139
1171 | 58.55 | 0.17511844 | 2825.57 | 145340.4 | 74.76091058 | 515.4585 | 14.00947495 | 147340.4 | 3516.366
1172 | 58.6 | 0.17492515 | 2813.49 | 145391.9 | 74.44128493 | 513.2548 | 13.99401199 | 147391.9 | 3517.619
1173 | 58.65 | 0.17579494 | 2821.543 | 145643.2 | 74.6543687 | 514.724 | 14.06359534 | 147643.2 | 3523.725
1174 | 58.7 | 0.17656809 | 2829.597 | 145849.4 | 74.86745247 | 516.1931 | 14.12544721 | 147849.4 | 3528.735
1175 | 58.75 | 0.17589159 | 2823.959 | 146036.2 | 74.71829383 | 515.1647 | 14.07132683 | 148036.2 | 3533.275
1176 | 58.8 | 0.17685802 | 2820.738 | 146126.4 | 74.63306032 | 514.577 | 14.14864166 | 148126.4 | 3535.467
1177 | 58.85 | 0.17888754 | 2817.516 | 146332.6 | 74.54782681 | 513.9894 | 14.31100282 | 148332.6 | 3540.477
1178 | 58.9 | 0.17627816 | 2816.711 | 146558.1 | 74.52651844 | 513.8425 | 14.10225276 | 148558.1 | 3545.957
1179 | 58.95 | 0.17888754 | 2830.402 | 146706.3 | 74.88876085 | 516.34 | 14.31100282 | 148706.3 | 3549.558
1180 | 59 | 0.17647145 | 2803.826 | 146719.2 | 74.18558441 | 511.4918 | 14.11771573 | 148719.2 | 3549.871
1181 | 59.05 | 0.17753453 | 2813.49 | 146964 | 74.44128493 | 513.2548 | 14.20276205 | 148964 | 3555.82
1182 | 59.1 | 0.17821103 | 2799.799 | 147041.3 | 74.07904252 | 510.7572 | 14.25688243 | 149041.3 | 3557.699
1183 | 59.15 | 0.17685802 | 2803.02 | 147189.5 | 74.16427603 | 511.3449 | 14.14864166 | 149189.5 | 3561.3
1184 | 59.2 | 0.17782446 | 2807.852 | 147363.5 | 74.29212629 | 512.2264 | 14.2259565 | 149363.5 | 3565.527
1185 | 59.25 | 0.17589159 | 2816.711 | 147473 | 74.52651844 | 513.8425 | 14.07132683 | 149473 | 3568.189
1186 | 59.3 | 0.17908082 | 2800.604 | 147627.6 | 74.1003509 | 510.9041 | 14.32646578 | 149627.6 | 3571.946
1187 | 59.35 | 0.17927411 | 2808.658 | 147891.8 | 74.31343467 | 512.3733 | 14.34192875 | 149891.8 | 3578.365
1188 | 59.4 | 0.17879089 | 2805.436 | 147898.2 | 74.22820116 | 511.7856 | 14.30327133 | 149898.2 | 3578.522
1189 | 59.45 | 0.17888754 | 2807.852 | 148110.8 | 74.29212629 | 512.2264 | 14.31100282 | 150110.8 | 3583.688
1190 | 59.5 | 0.17772781 | 2807.047 | 148181.7 | 74.27081792 | 512.0795 | 14.21822502 | 150181.7 | 3585.411
1191 | 59.55 | 0.17763117 | 2798.994 | 148458.8 | 74.05773415 | 510.6103 | 14.21049353 | 150458.8 | 3592.143
1192 | 59.6 | 0.17850096 | 2807.852 | 148478.1 | 74.29212629 | 512.2264 | 14.28007688 | 150478.1 | 3592.613
1193 | 59.65 | 0.17888754 | 2795.772 | 148761.6 | 73.97250064 | 510.0226 | 14.31100282 | 150761.6 | 3599.501
1194 | 59.7 | 0.18024054 | 2801.41 | 148948.4 | 74.12165928 | 511.0511 | 14.41924358 | 150948.4 | 3604.042
1195 | 59.75 | 0.1801439 | 2804.631 | 148929.1 | 74.20689279 | 511.6387 | 14.4115121 | 150929.1 | 3603.572
1196 | 59.8 | 0.17879089 | 2810.268 | 149199.7 | 74.35605142 | 512.6671 | 14.30327133 | 151199.7 | 3610.148
1197 | 59.85 | 0.1801439 | 2787.719 | 149277 | 73.75941688 | 508.5535 | 14.4115121 | 151277 | 3612.026
1198 | 59.9 | 0.1801439 | 2812.684 | 149457.4 | 74.41997655 | 513.1079 | 14.4115121 | 151457.4 | 3616.41
1199 | 59.95 | 0.18072376 | 2803.826 | 149702.2 | 74.18558441 | 511.4918 | 14.457901 | 151702.2 | 3622.36
1200 | 60 | 0.17966068 | 2796.578 | 149824.7 | 73.99380902 | 510.1696 | 14.37285468 | 151824.7 | 3625.334
1201 | 60.05 | 0.17966068 | 2789.329 | 149934.2 | 73.80203363 | 508.8473 | 14.37285468 | 151934.2 | 3627.996
1202 | 60.1 | 0.18082041 | 2804.631 | 150069.5 | 74.20689279 | 511.6387 | 14.46563248 | 152069.5 | 3631.284
1203 | 60.15 | 0.18149691 | 2803.826 | 150198.4 | 74.18558441 | 511.4918 | 14.51975286 | 152198.4 | 3634.415
1204 | 60.2 | 0.18159355 | 2810.268 | 150514.1 | 74.35605142 | 512.6671 | 14.52748435 | 152514.1 | 3642.087
1205 | 60.25 | 0.1801439 | 2782.081 | 150675.1 | 73.61025824 | 507.5251 | 14.4115121 | 152675.1 | 3646.001
1206 | 60.3 | 0.18178684 | 2795.772 | 150584.9 | 73.97250064 | 510.0226 | 14.54294731 | 152584.9 | 3643.809
1207 | 60.35 | 0.18072376 | 2795.772 | 150874.9 | 73.97250064 | 510.0226 | 14.457901 | 152874.9 | 3650.854
1208 | 60.4 | 0.18130362 | 2790.135 | 150932.8 | 73.82334201 | 508.9942 | 14.5042899 | 152932.8 | 3652.263
1209 | 60.45 | 0.18246335 | 2794.161 | 151190.6 | 73.92988389 | 509.7288 | 14.59706769 | 153190.6 | 3658.526
1210 | 60.5 | 0.18091705 | 2768.39 | 151390.3 | 73.24801584 | 505.0275 | 14.47336396 | 153390.3 | 3663.379
1211 | 60.55 | 0.18062712 | 2788.524 | 151448.3 | 73.78072525 | 508.7004 | 14.45016952 | 153448.3 | 3664.788
1212 | 60.6 | 0.18265663 | 2780.471 | 151693.1 | 73.56764149 | 507.2312 | 14.61253066 | 153693.1 | 3670.738
1213 | 60.65 | 0.18217342 | 2777.249 | 151693.1 | 73.48240798 | 506.6436 | 14.57387324 | 153693.1 | 3670.738
1214 | 60.7 | 0.1816902 | 2789.329 | 151950.8 | 73.80203363 | 508.8473 | 14.53521583 | 153950.8 | 3677
1215 | 60.75 | 0.1823667 | 2791.745 | 152008.8 | 73.86595876 | 509.2881 | 14.58933621 | 154008.8 | 3678.409
1216 | 60.8 | 0.18188348 | 2767.585 | 152318.1 | 73.22670747 | 504.8806 | 14.55067879 | 154318.1 | 3685.924
1217 | 60.85 | 0.18255999 | 2786.108 | 152408.3 | 73.71680012 | 508.2596 | 14.60479917 | 154408.3 | 3688.116
1218 | 60.9 | 0.18246335 | 2767.585 | 152530.7 | 73.22670747 | 504.8806 | 14.59706769 | 154530.7 | 3691.091
1219 | 60.95 | 0.18284992 | 2789.329 | 152672.4 | 73.80203363 | 508.8473 | 14.62799362 | 154672.4 | 3694.535
1220 | 61 | 0.18275328 | 2773.223 | 152891.5 | 73.3758661 | 505.909 | 14.62026214 | 154891.5 | 3699.858
1221 | 61.05 | 0.18198013 | 2778.86 | 153059 | 73.52502474 | 506.9374 | 14.55841028 | 155059 | 3703.929
1222 | 61.1 | 0.18516937 | 2787.719 | 153091.2 | 73.75941688 | 508.5535 | 14.8135492 | 155091.2 | 3704.712
1223 | 61.15 | 0.18439622 | 2778.055 | 153342.5 | 73.50371636 | 506.7905 | 14.75169734 | 155342.5 | 3710.818
1224 | 61.2 | 0.18159355 | 2756.31 | 153458.5 | 72.9283902 | 502.8237 | 14.52748435 | 155458.5 | 3713.636
1225 | 61.25 | 0.18497608 | 2793.356 | 153613.1 | 73.90857551 | 509.5819 | 14.79808624 | 155613.1 | 3717.394
1226 | 61.3 | 0.18449286 | 2765.974 | 153716.2 | 73.18409072 | 504.5867 | 14.75942883 | 155716.2 | 3719.899
1227 | 61.35 | 0.18400964 | 2778.86 | 153922.4 | 73.52502474 | 506.9374 | 14.72077141 | 155922.4 | 3724.909
1228 | 61.4 | 0.1845895 | 2762.753 | 154057.7 | 73.09885721 | 503.9991 | 14.76716031 | 156057.7 | 3728.196
1229 | 61.45 | 0.18420293 | 2762.753 | 154212.3 | 73.09885721 | 503.9991 | 14.73623438 | 156212.3 | 3731.954
1230 | 61.5 | 0.18468615 | 2765.974 | 154444.3 | 73.18409072 | 504.5867 | 14.77489179 | 156444.3 | 3737.59
1231 | 61.55 | 0.1854593 | 2780.471 | 154463.6 | 73.56764149 | 507.2312 | 14.83674365 | 156463.6 | 3738.06
1232 | 61.6 | 0.18603916 | 2736.177 | 154734.2 | 72.39568081 | 499.1508 | 14.88313254 | 156734.2 | 3744.636
1233 | 61.65 | 0.18478279 | 2759.532 | 154830.8 | 73.01362371 | 503.4114 | 14.78262327 | 156830.8 | 3746.984
1234 | 61.7 | 0.18565258 | 2765.169 | 154933.9 | 73.16278234 | 504.4398 | 14.85220661 | 156933.9 | 3749.489
1235 | 61.75 | 0.18449286 | 2762.753 | 155107.9 | 73.09885721 | 503.9991 | 14.75942883 | 157107.9 | 3753.716
1236 | 61.8 | 0.18381636 | 2782.887 | 155307.6 | 73.63156662 | 507.672 | 14.70530845 | 157307.6 | 3758.57
1237 | 61.85 | 0.18468615 | 2753.894 | 155494.5 | 72.86446508 | 502.383 | 14.77489179 | 157494.5 | 3763.11
1238 | 61.9 | 0.1876821 | 2755.505 | 155513.8 | 72.90708183 | 502.6768 | 15.01456774 | 157513.8 | 3763.58
1239 | 61.95 | 0.18536265 | 2769.196 | 155765.1 | 73.26932422 | 505.1744 | 14.82901217 | 157765.1 | 3769.686
1240 | 62 | 0.1845895 | 2779.665 | 155784.4 | 73.54633311 | 507.0843 | 14.76716031 | 157784.4 | 3770.156
1241 | 62.05 | 0.1861358 | 2768.39 | 156080.8 | 73.24801584 | 505.0275 | 14.89086403 | 158080.8 | 3777.357
1242 | 62.1 | 0.1876821 | 2761.948 | 156216.1 | 73.07754884 | 503.8522 | 15.01456774 | 158216.1 | 3780.645
1243 | 62.15 | 0.18681231 | 2763.558 | 156228.9 | 73.12016559 | 504.146 | 14.9449844 | 158228.9 | 3780.958
1244 | 62.2 | 0.18719888 | 2764.364 | 156493.1 | 73.14147396 | 504.2929 | 14.97591033 | 158493.1 | 3787.378
1245 | 62.25 | 0.18652237 | 2751.478 | 156725.1 | 72.80053995 | 501.9423 | 14.92178995 | 158725.1 | 3793.014
1246 | 62.3 | 0.18642573 | 2745.841 | 156892.6 | 72.65138132 | 500.9138 | 14.91405847 | 158892.6 | 3797.084
1247 | 62.35 | 0.18681231 | 2756.31 | 157002.1 | 72.9283902 | 502.8237 | 14.9449844 | 159002.1 | 3799.746
1248 | 62.4 | 0.18739217 | 2757.921 | 157124.5 | 72.97100696 | 503.1176 | 14.99137329 | 159124.5 | 3802.721
1249 | 62.45 | 0.18603916 | 2755.505 | 157279.1 | 72.90708183 | 502.6768 | 14.88313254 | 159279.1 | 3806.478
1250 | 62.5 | 0.18623244 | 2746.646 | 157466 | 72.67268969 | 501.0608 | 14.89859551 | 159466 | 3811.019
1251 | 62.55 | 0.18748881 | 2739.398 | 157498.2 | 72.48091431 | 499.7385 | 14.99910477 | 159498.2 | 3811.801
1252 | 62.6 | 0.18623244 | 2742.619 | 157536.9 | 72.56614781 | 500.3262 | 14.89859551 | 159536.9 | 3812.741
1253 | 62.65 | 0.18806867 | 2758.726 | 157917 | 72.99231533 | 503.2645 | 15.04549367 | 159917 | 3821.978
1254 | 62.7 | 0.19067805 | 2759.532 | 157968.5 | 73.01362371 | 503.4114 | 15.25424367 | 159968.5 | 3823.231
1255 | 62.75 | 0.18787538 | 2740.203 | 158168.3 | 72.50222269 | 499.8854 | 15.0300307 | 160168.3 | 3828.084
1256 | 62.8 | 0.18903511 | 2749.062 | 158361.6 | 72.73661482 | 501.5015 | 15.12280848 | 160361.6 | 3832.781
1257 | 62.85 | 0.1883586 | 2744.23 | 158529.1 | 72.60876456 | 500.62 | 15.06868811 | 160529.1 | 3836.852
1258 | 62.9 | 0.18932504 | 2732.15 | 158703 | 72.28913893 | 498.4163 | 15.14600293 | 160703 | 3841.079
1259 | 62.95 | 0.19019483 | 2746.646 | 158793.2 | 72.67268969 | 501.0608 | 15.21558626 | 160793.2 | 3843.271
1260 | 63 | 0.19009818 | 2736.982 | 158986.5 | 72.41698918 | 499.2978 | 15.20785478 | 160986.5 | 3847.968
1261 | 63.05 | 0.19029147 | 2739.398 | 159141.2 | 72.48091431 | 499.7385 | 15.22331775 | 161141.2 | 3851.725
1262 | 63.1 | 0.18874518 | 2735.371 | 159353.8 | 72.37437243 | 499.0039 | 15.09961404 | 161353.8 | 3856.892
1263 | 63.15 | 0.18845524 | 2736.177 | 159456.9 | 72.39568081 | 499.1508 | 15.07641959 | 161456.9 | 3859.397
1264 | 63.2 | 0.19077469 | 2741.814 | 159553.5 | 72.54483944 | 500.1793 | 15.26197515 | 161553.5 | 3861.745
1265 | 63.25 | 0.1905814 | 2754.7 | 159701.7 | 72.88577345 | 502.5299 | 15.24651219 | 161701.7 | 3865.346
1266 | 63.3 | 0.18922839 | 2728.929 | 159946.5 | 72.20390543 | 497.8286 | 15.13827145 | 161946.5 | 3871.296
1267 | 63.35 | 0.19135455 | 2733.761 | 160036.7 | 72.33175568 | 498.7101 | 15.30836404 | 162036.7 | 3873.488
1268 | 63.4 | 0.19270756 | 2726.513 | 160255.8 | 72.1399803 | 497.3879 | 15.41660478 | 162255.8 | 3878.811
1269 | 63.45 | 0.19087133 | 2745.035 | 160391.1 | 72.63007294 | 500.7669 | 15.26970663 | 162391.1 | 3882.099
1270 | 63.5 | 0.19164448 | 2707.184 | 160565.1 | 71.62857929 | 493.8619 | 15.33155849 | 162565.1 | 3886.326
1271 | 63.55 | 0.19261092 | 2730.539 | 160642.4 | 72.24652218 | 498.1224 | 15.4088733 | 162642.4 | 3888.205
1272 | 63.6 | 0.18971161 | 2736.177 | 160835.7 | 72.39568081 | 499.1508 | 15.17692886 | 162835.7 | 3892.902
1273 | 63.65 | 0.19425386 | 2723.291 | 160887.2 | 72.0547468 | 496.8002 | 15.54030848 | 162887.2 | 3894.154
1274 | 63.7 | 0.19029147 | 2720.07 | 161164.2 | 71.9695133 | 496.2125 | 15.22331775 | 163164.2 | 3900.886
1275 | 63.75 | 0.1905814 | 2724.096 | 161267.3 | 72.07605517 | 496.9471 | 15.24651219 | 163267.3 | 3903.391
1276 | 63.8 | 0.19164448 | 2716.848 | 161467.1 | 71.88427979 | 495.6249 | 15.33155849 | 163467.1 | 3908.245
1277 | 63.85 | 0.1921277 | 2714.432 | 161557.3 | 71.82035467 | 495.1841 | 15.37021589 | 163557.3 | 3910.437
1278 | 63.9 | 0.1899049 | 2723.291 | 161731.2 | 72.0547468 | 496.8002 | 15.19239182 | 163731.2 | 3914.664
1279 | 63.95 | 0.19290085 | 2716.043039 | 161911.6 | 71.86297142 | 495.4779 | 15.43206774 | 163911.6 | 3919.048
1280 | 64 | 0.19193441 | 2725.707 | 162001.8 | 72.11867192 | 497.2409 | 15.35475293 | 164001.8 | 3921.24
1281 | 64.05 | 0.19241763 | 2723.291 | 162150 | 72.0547468 | 496.8002 | 15.39341034 | 164150 | 3924.841
1282 | 64.1 | 0.19241763 | 2711.211 | 162414.2 | 71.73512117 | 494.5964 | 15.39341034 | 164414.2 | 3931.26
1283 | 64.15 | 0.19348071 | 2718.459 | 162530.2 | 71.92689654 | 495.9187 | 15.47845663 | 164530.2 | 3934.078
1284 | 64.2 | 0.1928042 | 2716.043039 | 162704.1 | 71.86297142 | 495.4779 | 15.42433626 | 164704.1 | 3938.305
1285 | 64.25 | 0.19396393 | 2715.238 | 162775 | 71.84166304 | 495.331 | 15.51711403 | 164775 | 3940.027
1286 | 64.3 | 0.19203106 | 2730.539 | 162878.1 | 72.24652218 | 498.1224 | 15.36248441 | 164878.1 | 3942.532
1287 | 64.35 | 0.195027 | 2697.52 | 163084.3 | 71.37287879 | 492.0989 | 15.60216032 | 165084.3 | 3947.542
1288 | 64.4 | 0.19232099 | 2699.131 | 163296.9 | 71.41549554 | 492.3927 | 15.38567885 | 165296.9 | 3952.709
1289 | 64.45 | 0.19309413 | 2705.574 | 163509.5 | 71.58596254 | 493.568 | 15.4475307 | 165509.5 | 3957.876
1290 | 64.5 | 0.19415721 | 2685.44 | 163541.7 | 71.05325316 | 489.8951 | 15.532577 | 165541.7 | 3958.658
1291 | 64.55 | 0.19174112 | 2712.822 | 163696.3 | 71.77773792 | 494.8903 | 15.33928997 | 165696.3 | 3962.416
1292 | 64.6 | 0.1928042 | 2716.043039 | 163915.4 | 71.86297142 | 495.4779 | 15.42433626 | 165915.4 | 3967.739
1293 | 64.65 | 0.1928042 | 2692.688 | 164005.6 | 71.24502854 | 491.2174 | 15.42433626 | 166005.6 | 3969.931
1294 | 64.7 | 0.19425386 | 2704.768 | 164211.8 | 71.56465416 | 493.4211 | 15.54030848 | 166211.8 | 3974.941
1295 | 64.75 | 0.19406057 | 2695.909 | 164417.9 | 71.33026204 | 491.805 | 15.52484551 | 166417.9 | 3979.951
1296 | 64.8 | 0.19628337 | 2705.574 | 164559.7 | 71.58596254 | 493.568 | 15.70266957 | 166559.7 | 3983.396
1297 | 64.85 | 0.19454379 | 2699.131 | 164753 | 71.41549554 | 492.3927 | 15.56350292 | 166753 | 3988.092
1298 | 64.9 | 0.19512365 | 2691.883 | 164817.4 | 71.22372016 | 491.0705 | 15.6098918 | 166817.4 | 3989.658
1299 | 64.95 | 0.195027 | 2691.883 | 165146 | 71.22372016 | 491.0705 | 15.60216032 | 167146 | 3997.643
1300 | 65 | 0.19695987 | 2685.44 | 165165.3 | 71.05325316 | 489.8951 | 15.75678994 | 167165.3 | 3998.113
1301 | 65.05 | 0.19464043 | 2687.856 | 165204 | 71.11717829 | 490.3359 | 15.5712344 | 167204 | 3999.052
1302 | 65.1 | 0.19454379 | 2698.325 | 165423 | 71.39418716 | 492.2458 | 15.56350292 | 167423 | 4004.375
1303 | 65.15 | 0.1958968 | 2685.44 | 165481 | 71.05325316 | 489.8951 | 15.67174365 | 167481 | 4005.784
1304 | 65.2 | 0.19541358 | 2691.077 | 165700.1 | 71.20241179 | 490.9235 | 15.63308625 | 167700.1 | 4011.107
1305 | 65.25 | 0.19512365 | 2689.467 | 165951.4 | 71.15979504 | 490.6297 | 15.6098918 | 167951.4 | 4017.213
1306 | 65.3 | 0.19599344 | 2662.89 | 166060.9 | 70.45661867 | 485.7815 | 15.67947513 | 168060.9 | 4019.875
1307 | 65.35 | 0.1972498 | 2694.299 | 166228.4 | 71.28764529 | 491.5112 | 15.77998438 | 168228.4 | 4023.946
1308 | 65.4 | 0.19618673 | 2677.386 | 166395.9 | 70.84016941 | 488.426 | 15.69493809 | 168395.9 | 4028.016
1309 | 65.45 | 0.19792631 | 2683.829 | 166492.6 | 71.01063641 | 489.6013 | 15.83410474 | 168492.6 | 4030.365
1310 | 65.5 | 0.19638001 | 2698.325 | 166743.9 | 71.39418716 | 492.2458 | 15.71040105 | 168743.9 | 4036.471
1311 | 65.55 | 0.19464043 | 2687.051 | 166821.2 | 71.09586991 | 490.189 | 15.5712344 | 168821.2 | 4038.35
1312 | 65.6 | 0.19560687 | 2690.272 | 167027.3 | 71.18110341 | 490.7766 | 15.64854921 | 169027.3 | 4043.36
1313 | 65.65 | 0.19618673 | 2685.44 | 167214.2 | 71.05325316 | 489.8951 | 15.69493809 | 169214.2 | 4047.9
1314 | 65.7 | 0.19705652 | 2680.608 | 167265.7 | 70.92540291 | 489.0136 | 15.76452142 | 169265.7 | 4049.152
1315 | 65.75 | 0.19802295 | 2674.97 | 167413.9 | 70.77624429 | 487.9852 | 15.84183622 | 169413.9 | 4052.753
1316 | 65.8 | 0.19454379 | 2687.051 | 167581.4 | 71.09586991 | 490.189 | 15.56350292 | 169581.4 | 4056.824
1317 | 65.85 | 0.19705652 | 2677.386 | 167723.2 | 70.84016941 | 488.426 | 15.76452142 | 169723.2 | 4060.269
1318 | 65.9 | 0.19734645 | 2680.608 | 167935.8 | 70.92540291 | 489.0136 | 15.78771586 | 169935.8 | 4065.435
1319 | 65.95 | 0.19792631 | 2674.165 | 168129.1 | 70.75493591 | 487.8383 | 15.83410474 | 170129.1 | 4070.132
1320 | 66 | 0.1965733 | 2670.944 | 168290.2 | 70.66970241 | 487.2506 | 15.72586401 | 170290.2 | 4074.046
1321 | 66.05 | 0.19860281 | 2678.997 | 168444.8 | 70.88278616 | 488.7198 | 15.8882251 | 170444.8 | 4077.804
1322 | 66.1 | 0.19773302 | 2662.085 | 168554.3 | 70.43531029 | 485.6346 | 15.81864178 | 170554.3 | 4080.465
1323 | 66.15 | 0.19821624 | 2673.36 | 168651 | 70.73362754 | 487.6914 | 15.85729918 | 170651 | 4082.814
1324 | 66.2 | 0.20072897 | 2669.333 | 168831.4 | 70.62708567 | 486.9568 | 16.05831766 | 170831.4 | 4087.198
1325 | 66.25 | 0.19676659 | 2672.554 | 168908.7 | 70.71231916 | 487.5445 | 15.74132697 | 170908.7 | 4089.076
1326 | 66.3 | 0.19850617 | 2659.669 | 169166.4 | 70.37138517 | 485.1938 | 15.88049362 | 171166.4 | 4095.339
1327 | 66.35 | 0.20169541 | 2653.226 | 169404.8 | 70.20091817 | 484.0185 | 16.13563246 | 171404.8 | 4101.132
1328 | 66.4 | 0.19927932 | 2664.501 | 169430.6 | 70.49923542 | 486.0753 | 15.94234546 | 171430.6 | 4101.758
1329 | 66.45 | 0.20043904 | 2665.306 | 169598.1 | 70.52054379 | 486.2222 | 16.03512322 | 171598.1 | 4105.829
1330 | 66.5 | 0.19918267 | 2655.642 | 169772.1 | 70.2648433 | 484.4592 | 15.93461398 | 171772.1 | 4110.056
1331 | 66.55 | 0.1981196 | 2663.696 | 169849.4 | 70.47792704 | 485.9284 | 15.8495677 | 171849.4 | 4111.935
1332 | 66.6 | 0.19686323 | 2655.642 | 170074.9 | 70.2648433 | 484.4592 | 15.74905846 | 172074.9 | 4117.415
1333 | 66.65 | 0.19947261 | 2673.36 | 170190.9 | 70.73362754 | 487.6914 | 15.95780842 | 172190.9 | 4120.233
1334 | 66.7 | 0.20092226 | 2666.112 | 170422.8 | 70.54185217 | 486.3691 | 16.07378062 | 172422.8 | 4125.869
1335 | 66.75 | 0.2010189 | 2653.226 | 170519.4 | 70.20091817 | 484.0185 | 16.0815121 | 172519.4 | 4128.217
1336 | 66.8 | 0.19908603 | 2660.474 | 170719.2 | 70.39269354 | 485.3407 | 15.9268825 | 172719.2 | 4133.071
1337 | 66.85 | 0.19908603 | 2648.394 | 170906 | 70.07306793 | 483.137 | 15.9268825 | 172906 | 4137.611
1338 | 66.9 | 0.2010189 | 2656.448 | 171009.1 | 70.28615167 | 484.6061 | 16.0815121 | 173009.1 | 4140.116
1339 | 66.95 | 0.20140548 | 2654.031 | 171247.5 | 70.22222655 | 484.1654 | 16.11243802 | 173247.5 | 4145.909
1340 | 67 | 0.19927932 | 2648.394 | 171247.5 | 70.07306793 | 483.137 | 15.94234546 | 173247.5 | 4145.909
1341 | 67.05 | 0.20130883 | 2650.81 | 171421.5 | 70.13699305 | 483.5777 | 16.10470654 | 173421.5 | 4150.137
1342 | 67.1 | 0.20005247 | 2650.005 | 171640.5 | 70.11568468 | 483.4308 | 16.0041973 | 173640.5 | 4155.46
1343 | 67.15 | 0.20179205 | 2655.642 | 171653.4 | 70.2648433 | 484.4592 | 16.14336394 | 173653.4 | 4155.773
1344 | 67.2 | 0.20140548 | 2650.81 | 171872.5 | 70.13699305 | 483.5777 | 16.11243802 | 173872.5 | 4161.096
1345 | 67.25 | 0.20121219 | 2654.031 | 172001.3 | 70.22222655 | 484.1654 | 16.09697506 | 174001.3 | 4164.227
1346 | 67.3 | 0.20295177 | 2646.783 | 172336.4 | 70.03045118 | 482.8432 | 16.2361417 | 174336.4 | 4172.369
1347 | 67.35 | 0.20072897 | 2640.341 | 172433 | 69.85998418 | 481.6678 | 16.05831766 | 174433 | 4174.717
1348 | 67.4 | 0.20498128 | 2625.039 | 172574.8 | 69.45512507 | 478.8764 | 16.39850276 | 174574.8 | 4178.162
1349 | 67.45 | 0.20217862 | 2658.864 | 172710.1 | 70.3500768 | 485.0469 | 16.17428986 | 174710.1 | 4181.449
1350 | 67.5 | 0.20208198 | 2635.509 | 172819.6 | 69.73213394 | 480.7863 | 16.16655838 | 174819.6 | 4184.111
1351 | 67.55 | 0.19937596 | 2640.341 | 173090.2 | 69.85998418 | 481.6678 | 15.95007694 | 175090.2 | 4190.687
1352 | 67.6 | 0.20285513 | 2636.314 | 173141.7 | 69.75344231 | 480.9332 | 16.22841022 | 175141.7 | 4191.939
1353 | 67.65 | 0.20430478 | 2642.757 | 173335 | 69.92390931 | 482.1086 | 16.34438241 | 175335 | 4196.636
1354 | 67.7 | 0.2025652 | 2624.234 | 173483.2 | 69.4338167 | 478.7295 | 16.20521578 | 175483.2 | 4200.237
1355 | 67.75 | 0.20304841 | 2638.73 | 173695.8 | 69.81736744 | 481.374 | 16.24387318 | 175695.8 | 4205.404
1356 | 67.8 | 0.20391821 | 2630.677 | 173766.7 | 69.60428369 | 479.9048 | 16.31345649 | 175766.7 | 4207.126
1357 | 67.85 | 0.20188869 | 2627.455 | 173869.8 | 69.5190502 | 479.3172 | 16.15109542 | 175869.8 | 4209.631
1358 | 67.9 | 0.20266184 | 2620.207 | 174114.6 | 69.32727483 | 477.9949 | 16.21294726 | 176114.6 | 4215.581
1359 | 67.95 | 0.20430478 | 2610.543 | 174288.6 | 69.07157434 | 476.2319 | 16.34438241 | 176288.6 | 4219.808
1360 | 68 | 0.20710744 | 2630.677 | 174436.8 | 69.60428369 | 479.9048 | 16.5685953 | 176436.8 | 4223.409
1361 | 68.05 | 0.20507793 | 2606.516 | 174552.8 | 68.96503247 | 475.4973 | 16.40623424 | 176552.8 | 4226.227
1362 | 68.1 | 0.20430478 | 2626.65 | 174655.8 | 69.49774182 | 479.1703 | 16.34438241 | 176655.8 | 4228.732
1363 | 68.15 | 0.20507793 | 2616.18 | 174887.8 | 69.22073296 | 477.2603 | 16.40623424 | 176887.8 | 4234.368
1364 | 68.2 | 0.20353163 | 2606.516 | 174939.3 | 68.96503247 | 475.4973 | 16.28253057 | 176939.3 | 4235.621
1365 | 68.25 | 0.20488464 | 2627.455 | 175229.3 | 69.5190502 | 479.3172 | 16.39077128 | 177229.3 | 4242.666
1366 | 68.3 | 0.20295177 | 2621.818 | 175390.3 | 69.36989158 | 478.2888 | 16.2361417 | 177390.3 | 4246.58
1367 | 68.35 | 0.20382156 | 2612.154 | 175480.5 | 69.11419109 | 476.5258 | 16.30572501 | 177480.5 | 4248.772
1368 | 68.4 | 0.20575443 | 2614.57 | 175789.8 | 69.17811621 | 476.9665 | 16.4603546 | 177789.8 | 4256.287
1369 | 68.45 | 0.20527122 | 2607.322 | 175693.2 | 68.98634085 | 475.6443 | 16.4216972 | 177693.2 | 4253.939
1370 | 68.5 | 0.20507793 | 2605.711 | 175899.3 | 68.9437241 | 475.3504 | 16.40623424 | 177899.3 | 4258.949
1371 | 68.55 | 0.20469135 | 2605.711 | 176131.3 | 68.9437241 | 475.3504 | 16.37530832 | 178131.3 | 4264.585
1372 | 68.6 | 0.20846045 | 2601.684 | 176176.4 | 68.83718223 | 474.6159 | 16.676836 | 178176.4 | 4265.681
1373 | 68.65 | 0.20633429 | 2607.322 | 176337.5 | 68.98634085 | 475.6443 | 16.50674347 | 178337.5 | 4269.595
1374 | 68.7 | 0.20652758 | 2604.905 | 176621 | 68.92241573 | 475.2035 | 16.52220643 | 178621 | 4276.484
1375 | 68.75 | 0.20498128 | 2599.268 | 176717.6 | 68.77325711 | 474.1751 | 16.39850276 | 178717.6 | 4278.833
1376 | 68.8 | 0.20565779 | 2602.489 | 176872.2 | 68.85849061 | 474.7628 | 16.45262312 | 178872.2 | 4282.59
1377 | 68.85 | 0.20662422 | 2600.879 | 177007.5 | 68.81587386 | 474.4689 | 16.52993791 | 179007.5 | 4285.878
1378 | 68.9 | 0.20643094 | 2600.073 | 177123.5 | 68.79456548 | 474.322 | 16.51447495 | 179123.5 | 4288.696
1379 | 68.95 | 0.20614101 | 2607.322 | 177361.9 | 68.98634085 | 475.6443 | 16.49128051 | 179361.9 | 4294.489
1380 | 69 | 0.20739737 | 2573.497 | 177529.4 | 68.09138916 | 469.4738 | 16.59178974 | 179529.4 | 4298.56
1381 | 69.05 | 0.20556115 | 2586.383 | 177696.9 | 68.43232313 | 471.8244 | 16.44489164 | 179696.9 | 4302.631
1382 | 69.1 | 0.21020003 | 2584.772 | 177761.4 | 68.38970639 | 471.5306 | 16.81600262 | 179761.4 | 4304.196
1383 | 69.15 | 0.20633429 | 2594.436 | 177909.6 | 68.64540687 | 473.2936 | 16.50674347 | 179909.6 | 4307.797
1384 | 69.2 | 0.20517457 | 2587.993 | 178167.3 | 68.47493988 | 472.1183 | 16.41396572 | 180167.3 | 4314.06
1385 | 69.25 | 0.20652758 | 2580.745 | 178334.8 | 68.28316452 | 470.796 | 16.52220643 | 180334.8 | 4318.13
1386 | 69.3 | 0.20739737 | 2605.711 | 178418.6 | 68.9437241 | 475.3504 | 16.59178974 | 180418.6 | 4320.166
1387 | 69.35 | 0.20720408 | 2587.188 | 178624.7 | 68.45363151 | 471.9714 | 16.57632678 | 180624.7 | 4325.176
1388 | 69.4 | 0.20807388 | 2577.524 | 178689.2 | 68.19793103 | 470.2084 | 16.64591009 | 180689.2 | 4326.742
1389 | 69.45 | 0.2070108 | 2579.94 | 178811.6 | 68.26185615 | 470.6491 | 16.56086382 | 180811.6 | 4329.716
1390 | 69.5 | 0.20942688 | 2589.604 | 179017.8 | 68.51755663 | 472.4121 | 16.75415079 | 181017.8 | 4334.726
1391 | 69.55 | 0.20894367 | 2571.081 | 179243.3 | 68.02746404 | 469.033 | 16.7154934 | 181243.3 | 4340.206
1392 | 69.6 | 0.20778395 | 2589.604 | 179346.3 | 68.51755663 | 472.4121 | 16.62271565 | 181346.3 | 4342.711
1393 | 69.65 | 0.20836381 | 2566.249 | 179462.3 | 67.8996138 | 468.1515 | 16.66910453 | 181462.3 | 4345.529
1394 | 69.7 | 0.21087654 | 2575.913 | 179668.5 | 68.15531428 | 469.9145 | 16.87012297 | 181668.5 | 4350.539
1395 | 69.75 | 0.20826716 | 2581.55 | 179726.5 | 68.30447289 | 470.9429 | 16.66137305 | 181726.5 | 4351.948
1396 | 69.8 | 0.20962017 | 2570.276 | 179977.8 | 68.00615567 | 468.8861 | 16.76961375 | 181977.8 | 4358.055
1397 | 69.85 | 0.20952353 | 2562.222 | 180203.3 | 67.79307194 | 467.417 | 16.76188227 | 182203.3 | 4363.534
1398 | 69.9 | 0.21193962 | 2563.833 | 180396.6 | 67.83568868 | 467.7108 | 16.95516923 | 182396.6 | 4368.231
1399 | 69.95 | 0.21048996 | 2556.585 | 180467.4 | 67.64391332 | 466.3885 | 16.83919705 | 182467.4 | 4369.953
1400 | 70 | 0.20981346 | 2562.222 | 180467.4 | 67.79307194 | 467.417 | 16.7850767 | 182467.4 | 4369.953
1401 | 70.05 | 0.21058661 | 2561.417 | 180628.5 | 67.77176356 | 467.27 | 16.84692853 | 182628.5 | 4373.868
1402 | 70.1 | 0.21184297 | 2567.86 | 180847.6 | 67.94223055 | 468.4454 | 16.94743775 | 182847.6 | 4379.191
1403 | 70.15 | 0.21058661 | 2573.497 | 181163.3 | 68.09138916 | 469.4738 | 16.84692853 | 183163.3 | 4386.863
1404 | 70.2 | 0.21174633 | 2550.142 | 181247 | 67.47344634 | 465.2132 | 16.93970627 | 183247 | 4388.898
1405 | 70.25 | 0.21300269 | 2533.23 | 181472.5 | 67.02597051 | 462.128 | 17.04021548 | 183472.5 | 4394.378
1406 | 70.3 | 0.21164968 | 2561.417 | 181569.2 | 67.77176356 | 467.27 | 16.93197479 | 183569.2 | 4396.726
1407 | 70.35 | 0.21087654 | 2554.974 | 181691.6 | 67.60129658 | 466.0947 | 16.87012297 | 183691.6 | 4399.701
1408 | 70.4 | 0.21222955 | 2559.806 | 181846.2 | 67.72914682 | 466.9762 | 16.97836366 | 183846.2 | 4403.458
1409 | 70.45 | 0.21242283 | 2547.726 | 181930 | 67.40952122 | 464.7725 | 16.99382662 | 183930 | 4405.494
1410 | 70.5 | 0.21193962 | 2540.478 | 182052.4 | 67.21774586 | 463.4502 | 16.95516923 | 184052.4 | 4408.468
1411 | 70.55 | 0.20933024 | 2553.363 | 182258.6 | 67.55867983 | 465.8009 | 16.74641931 | 184258.6 | 4413.479
1412 | 70.6 | 0.21116647 | 2546.921 | 182361.7 | 67.38821285 | 464.6256 | 16.8933174 | 184361.7 | 4415.984
1413 | 70.65 | 0.21319598 | 2557.39 | 182542.1 | 67.6652217 | 466.5355 | 17.05567844 | 184542.1 | 4420.367
1414 | 70.7 | 0.21251948 | 2532.424 | 182767.6 | 67.00466214 | 461.9811 | 17.00155809 | 184767.6 | 4425.847
1415 | 70.75 | 0.21126311 | 2542.089 | 182902.9 | 67.26036261 | 463.7441 | 16.90104888 | 184902.9 | 4429.135
1416 | 70.8 | 0.21416242 | 2547.726 | 183057.5 | 67.40952122 | 464.7725 | 17.13299322 | 185057.5 | 4432.893
1417 | 70.85 | 0.21493556 | 2548.531 | 183070.4 | 67.43082959 | 464.9194 | 17.19484504 | 185070.4 | 4433.206
1418 | 70.9 | 0.21222955 | 2546.921 | 183424.8 | 67.38821285 | 464.6256 | 16.97836366 | 185424.8 | 4441.817
1419 | 70.95 | 0.21164968 | 2521.15 | 183637.4 | 66.70634492 | 459.9242 | 16.93197479 | 185637.4 | 4446.984
1420 | 71 | 0.21155304 | 2530.814 | 183785.6 | 66.96204539 | 461.6872 | 16.92424331 | 185785.6 | 4450.585
1421 | 71.05 | 0.21406577 | 2522.76 | 183798.5 | 66.74896167 | 460.2181 | 17.12526174 | 185798.5 | 4450.898
1422 | 71.1 | 0.21290605 | 2531.619 | 183901.6 | 66.98335376 | 461.8341 | 17.03248401 | 185901.6 | 4453.403
1423 | 71.15 | 0.2136792 | 2537.257 | 184107.7 | 67.13251237 | 462.8626 | 17.09433583 | 186107.7 | 4458.413
1424 | 71.2 | 0.21445235 | 2523.566 | 184307.5 | 66.77027004 | 460.365 | 17.15618765 | 186307.5 | 4463.266
1425 | 71.25 | 0.21493556 | 2528.398 | 184494.3 | 66.89812027 | 461.2465 | 17.19484504 | 186494.3 | 4467.807
1426 | 71.3 | 0.21396913 | 2534.84 | 184571.6 | 67.06858726 | 462.4218 | 17.11753026 | 186571.6 | 4469.686
1427 | 71.35 | 0.21406577 | 2530.008 | 184797.1 | 66.94073702 | 461.5403 | 17.12526174 | 186797.1 | 4475.165
1428 | 71.4 | 0.21532214 | 2516.318 | 184996.9 | 66.57849469 | 459.0427 | 17.22577095 | 186996.9 | 4480.019
1429 | 71.45 | 0.21416242 | 2528.398 | 185087.1 | 66.89812027 | 461.2465 | 17.13299322 | 187087.1 | 4482.211
1430 | 71.5 | 0.2143557 | 2515.512 | 185203 | 66.55718631 | 458.8958 | 17.14845617 | 187203 | 4485.029
1431 | 71.55 | 0.21493556 | 2523.566 | 185370.6 | 66.77027004 | 460.365 | 17.19484504 | 187370.6 | 4489.1
1432 | 71.6 | 0.21532214 | 2517.123 | 185589.6 | 66.59980306 | 459.1897 | 17.22577095 | 187589.6 | 4494.423
1433 | 71.65 | 0.21329262 | 2513.902 | 185686.3 | 66.51456957 | 458.602 | 17.06340992 | 187686.3 | 4496.771
1434 | 71.7 | 0.21493556 | 2519.539 | 185847.3 | 66.66372818 | 459.6304 | 17.19484504 | 187847.3 | 4500.685
1435 | 71.75 | 0.21648186 | 2520.344 | 186034.2 | 66.68503655 | 459.7773 | 17.31854868 | 188034.2 | 4505.226
1436 | 71.8 | 0.21696508 | 2500.211 | 186188.8 | 66.15232724 | 456.1044 | 17.35720607 | 188188.8 | 4508.983
1437 | 71.85 | 0.21561207 | 2510.68 | 186285.5 | 66.42933608 | 458.0143 | 17.24896538 | 188285.5 | 4511.332
1438 | 71.9 | 0.21541878 | 2476.05 | 186485.2 | 65.51307608 | 451.6969 | 17.23350243 | 188485.2 | 4516.185
1439 | 71.95 | 0.21725501 | 2523.566 | 186511 | 66.77027004 | 460.365 | 17.3804005 | 188511 | 4516.812
1440 | 72 | 0.21822144 | 2504.237 | 186897.6 | 66.2588691 | 456.839 | 17.45771527 | 188897.6 | 4526.206
1441 | 72.05 | 0.21696508 | 2500.211 | 186865.3 | 66.15232724 | 456.1044 | 17.35720607 | 188865.3 | 4525.423
1442 | 72.1 | 0.21686843 | 2506.653 | 187116.6 | 66.32279422 | 457.2797 | 17.34947459 | 189116.6 | 4531.529
1443 | 72.15 | 0.21725501 | 2494.573 | 187245.5 | 66.00316863 | 455.076 | 17.3804005 | 189245.5 | 4534.66
1444 | 72.2 | 0.21754494 | 2485.714 | 187432.3 | 65.76877654 | 453.4599 | 17.40359493 | 189432.3 | 4539.201
1445 | 72.25 | 0.21909123 | 2506.653 | 187574.1 | 66.32279422 | 457.2797 | 17.52729856 | 189574.1 | 4542.645
1446 | 72.3 | 0.21773822 | 2493.768 | 187580.5 | 65.98186026 | 454.9291 | 17.41905789 | 189580.5 | 4542.802
1447 | 72.35 | 0.21831808 | 2488.936 | 187876.9 | 65.85401003 | 454.0476 | 17.46544675 | 189876.9 | 4550.004
1448 | 72.4 | 0.21648186 | 2489.741 | 187941.3 | 65.8753184 | 454.1945 | 17.31854868 | 189941.3 | 4551.569
1449 | 72.45 | 0.21706172 | 2483.298 | 188166.8 | 65.70485142 | 453.0192 | 17.36493754 | 190166.8 | 4557.049
1450 | 72.5 | 0.21822144 | 2487.325 | 188263.5 | 65.81139328 | 453.7538 | 17.45771527 | 190263.5 | 4559.398
1451 | 72.55 | 0.21773822 | 2485.714 | 188495.4 | 65.76877654 | 453.4599 | 17.41905789 | 190495.4 | 4565.034
1452 | 72.6 | 0.21706172 | 2480.077 | 188759.6 | 65.61961794 | 452.4315 | 17.36493754 | 190759.6 | 4571.453
1453 | 72.65 | 0.21764158 | 2473.634 | 188798.2 | 65.44915096 | 451.2562 | 17.41132641 | 190798.2 | 4572.392
1454 | 72.7 | 0.21928452 | 2489.741 | 188940 | 65.8753184 | 454.1945 | 17.54276152 | 190940 | 4575.837
1455 | 72.75 | 0.21619193 | 2481.688 | 189114 | 65.66223468 | 452.7253 | 17.29535425 | 191114 | 4580.064
1456 | 72.8 | 0.21870466 | 2480.882 | 189249.3 | 65.64092631 | 452.5784 | 17.49637266 | 191249.3 | 4583.352
1457 | 72.85 | 0.21831808 | 2472.829 | 189384.6 | 65.42784259 | 451.1093 | 17.46544675 | 191384.6 | 4586.64
1458 | 72.9 | 0.21889795 | 2465.581 | 189616.5 | 65.23606724 | 449.787 | 17.51183561 | 191616.5 | 4592.276
1459 | 72.95 | 0.21754494 | 2466.386 | 189809.8 | 65.25737562 | 449.9339 | 17.40359493 | 191809.8 | 4596.973
1460 | 73 | 0.21957445 | 2462.359 | 189835.6 | 65.15083376 | 449.1994 | 17.56595595 | 191835.6 | 4597.6
1461 | 73.05 | 0.21928452 | 2467.997 | 190041.8 | 65.29999236 | 450.2278 | 17.54276152 | 192041.8 | 4602.61
1462 | 73.1 | 0.21899459 | 2451.89 | 190125.5 | 64.87382493 | 447.2895 | 17.51956709 | 192125.5 | 4604.645
1463 | 73.15 | 0.22073417 | 2462.359 | 190409 | 65.15083376 | 449.1994 | 17.65873367 | 192409 | 4611.534
1464 | 73.2 | 0.21715836 | 2460.749 | 190608.7 | 65.10821701 | 448.9055 | 17.37266902 | 192608.7 | 4616.387
1465 | 73.25 | 0.2203476 | 2451.89 | 190711.8 | 64.87382493 | 447.2895 | 17.62780776 | 192711.8 | 4618.892
1466 | 73.3 | 0.21928452 | 2462.359 | 190789.1 | 65.15083376 | 449.1994 | 17.54276152 | 192789.1 | 4620.771
1467 | 73.35 | 0.2203476 | 2459.943 | 190911.6 | 65.08690864 | 448.7586 | 17.62780776 | 192911.6 | 4623.746
1468 | 73.4 | 0.21909123 | 2447.863 | 191175.7 | 64.76728307 | 446.5549 | 17.52729856 | 193175.7 | 4630.165
1469 | 73.45 | 0.2225704 | 2435.783 | 191285.3 | 64.4476575 | 444.3511 | 17.80563173 | 193285.3 | 4632.827
1470 | 73.5 | 0.2188013 | 2452.695 | 191465.7 | 64.8951333 | 447.4364 | 17.50410413 | 193465.7 | 4637.211
1471 | 73.55 | 0.2203476 | 2445.447 | 191562.3 | 64.70335795 | 446.1141 | 17.62780776 | 193562.3 | 4639.559
1472 | 73.6 | 0.22083081 | 2459.943 | 191787.8 | 65.08690864 | 448.7586 | 17.66646515 | 193787.8 | 4645.039
1473 | 73.65 | 0.22015431 | 2450.279 | 191890.9 | 64.83120818 | 446.9956 | 17.61234481 | 193890.9 | 4647.544
1474 | 73.7 | 0.22131403 | 2437.394 | 192110 | 64.49027424 | 444.645 | 17.70512253 | 194110 | 4652.867
1475 | 73.75 | 0.22092746 | 2441.421 | 192077.8 | 64.5968161 | 445.3795 | 17.67419662 | 194077.8 | 4652.084
1476 | 73.8 | 0.22121739 | 2428.535 | 192348.4 | 64.25588216 | 443.0289 | 17.69739105 | 194348.4 | 4658.66
1477 | 73.85 | 0.22189389 | 2451.89 | 192425.7 | 64.87382493 | 447.2895 | 17.75151139 | 194425.7 | 4660.539
1478 | 73.9 | 0.22131403 | 2427.73 | 192677 | 64.23457379 | 442.882 | 17.70512253 | 194677 | 4666.645
1479 | 73.95 | 0.22315026 | 2435.783 | 192818.7 | 64.4476575 | 444.3511 | 17.85202058 | 194818.7 | 4670.089
1480 | 74 | 0.22218382 | 2423.703 | 192986.2 | 64.12803193 | 442.1474 | 17.77470582 | 194986.2 | 4674.16
1481 | 74.05 | 0.22160396 | 2434.172 | 193102.2 | 64.40504076 | 444.0573 | 17.72831696 | 195102.2 | 4676.978
1482 | 74.1 | 0.22450327 | 2427.73 | 193301.9 | 64.23457379 | 442.882 | 17.96026125 | 195301.9 | 4681.832
1483 | 74.15 | 0.22247375 | 2429.34 | 193392.1 | 64.27719053 | 443.1758 | 17.79790025 | 195392.1 | 4684.024
1484 | 74.2 | 0.22179725 | 2427.73 | 193604.8 | 64.23457379 | 442.882 | 17.74377991 | 195604.8 | 4689.191
1485 | 74.25 | 0.22344019 | 2430.951 | 193695 | 64.31980727 | 443.4696 | 17.87521501 | 195695 | 4691.382
1486 | 74.3 | 0.22344019 | 2406.791 | 193901.1 | 63.68055614 | 439.0622 | 17.87521501 | 195901.1 | 4696.393
1487 | 74.35 | 0.22286033 | 2421.287 | 194094.4 | 64.06410682 | 441.7066 | 17.82882616 | 196094.4 | 4701.09
1488 | 74.4 | 0.22315026 | 2422.092 | 194274.8 | 64.08541519 | 441.8536 | 17.85202058 | 196274.8 | 4705.473
1489 | 74.45 | 0.22459991 | 2397.127 | 194519.7 | 63.42485569 | 437.2992 | 17.96799273 | 196519.7 | 4711.423
1490 | 74.5 | 0.22247375 | 2425.314 | 194468.1 | 64.17064867 | 442.4412 | 17.79790025 | 196468.1 | 4710.17
1491 | 74.55 | 0.22112074 | 2403.569 | 194700.1 | 63.59532266 | 438.4745 | 17.68965958 | 196700.1 | 4715.807
1492 | 74.6 | 0.22228047 | 2404.375 | 194906.2 | 63.61663103 | 438.6214 | 17.7824373 | 196906.2 | 4720.817
1493 | 74.65 | 0.22237711 | 2423.703 | 194951.3 | 64.12803193 | 442.1474 | 17.79016877 | 196951.3 | 4721.913
1494 | 74.7 | 0.22315026 | 2413.233 | 195099.5 | 63.85102311 | 440.2375 | 17.85202058 | 197099.5 | 4725.514
1495 | 74.75 | 0.2261462 | 2409.207 | 195228.4 | 63.74448125 | 439.5029 | 18.09169634 | 197228.4 | 4728.645
1496 | 74.8 | 0.22450327 | 2410.817 | 195395.9 | 63.78709799 | 439.7967 | 17.96026125 | 197395.9 | 4732.716
1497 | 74.85 | 0.22498648 | 2392.294 | 195563.4 | 63.29700546 | 436.4177 | 17.99891863 | 197563.4 | 4736.787
1498 | 74.9 | 0.22402005 | 2404.375 | 195698.7 | 63.61663103 | 438.6214 | 17.92160387 | 197698.7 | 4740.074
1499 | 74.95 | 0.22508313 | 2396.321 | 195872.7 | 63.40354732 | 437.1522 | 18.00665011 | 197872.7 | 4744.302
1500 | 75 | 0.22430998 | 2393.905 | 196040.2 | 63.33962221 | 436.7115 | 17.9447983 | 198040.2 | 4748.372
1501 | 75.05 | 0.22411669 | 2393.1 | 196207.7 | 63.31831384 | 436.5646 | 17.92933535 | 198207.7 | 4752.443
1502 | 75.1 | 0.22498648 | 2405.18 | 196265.7 | 63.6379394 | 438.7683 | 17.99891863 | 198265.7 | 4753.852
1503 | 75.15 | 0.2247932 | 2384.241 | 196529.9 | 63.08392176 | 434.9485 | 17.98345568 | 198529.9 | 4760.271
1504 | 75.2 | 0.22595292 | 2390.684 | 196633 | 63.25438872 | 436.1238 | 18.07623339 | 198633 | 4762.777
1505 | 75.25 | 0.22798243 | 2384.241 | 196710.3 | 63.08392176 | 434.9485 | 18.23859438 | 198710.3 | 4764.655
1506 | 75.3 | 0.22633949 | 2385.046 | 196929.4 | 63.10523013 | 435.0954 | 18.1071593 | 198929.4 | 4769.979
1507 | 75.35 | 0.22556634 | 2372.161 | 197135.5 | 62.7642962 | 432.7448 | 18.04530749 | 199135.5 | 4774.989
1508 | 75.4 | 0.22894886 | 2366.523 | 197232.2 | 62.61513761 | 431.7163 | 18.31590914 | 199232.2 | 4777.337
1509 | 75.45 | 0.22527641 | 2380.214 | 197483.5 | 62.97737991 | 434.2139 | 18.02211306 | 199483.5 | 4783.443
1510 | 75.5 | 0.22604956 | 2372.161 | 197483.5 | 62.7642962 | 432.7448 | 18.08396487 | 199483.5 | 4783.443
1511 | 75.55 | 0.22865893 | 2366.523 | 197786.3 | 62.61513761 | 431.7163 | 18.29271471 | 199786.3 | 4790.802
1512 | 75.6 | 0.22730593 | 2368.94 | 197850.7 | 62.67906272 | 432.1571 | 18.18447405 | 199850.7 | 4792.368
1513 | 75.65 | 0.22633949 | 2376.993 | 197998.9 | 62.89214642 | 433.6263 | 18.1071593 | 199998.9 | 4795.969
1514 | 75.7 | 0.22798243 | 2366.523 | 198224.4 | 62.61513761 | 431.7163 | 18.23859438 | 200224.4 | 4801.448
1515 | 75.75 | 0.22788579 | 2364.913 | 198218 | 62.57252087 | 431.4225 | 18.23086291 | 200218 | 4801.292
1516 | 75.8 | 0.22740257 | 2375.382 | 198398.4 | 62.84952968 | 433.3324 | 18.19220553 | 200398.4 | 4805.676
1517 | 75.85 | 0.22798243 | 2347.195 | 198546.6 | 62.10373672 | 428.1904 | 18.23859438 | 200546.6 | 4809.277
1518 | 75.9 | 0.22798243 | 2353.638 | 198675.4 | 62.27420368 | 429.3657 | 18.23859438 | 200675.4 | 4812.408
1519 | 75.95 | 0.22643613 | 2356.054 | 198649.7 | 62.33812879 | 429.8064 | 18.11489077 | 200649.7 | 4811.782
1520 | 76 | 0.22846565 | 2348.001 | 198746.3 | 62.12504509 | 428.3373 | 18.27725176 | 200746.3 | 4814.13
1521 | 76.05 | 0.22865893 | 2343.974 | 198714.1 | 62.01850324 | 427.6027 | 18.29271471 | 200714.1 | 4813.347
1522 | 76.1 | 0.228369 | 2355.249 | 198553 | 62.31682042 | 429.6595 | 18.26952029 | 200553 | 4809.433
1523 | 76.15 | 0.22798243 | 2344.779 | 198334 | 62.03981161 | 427.7496 | 18.23859438 | 200334 | 4804.11
1524 | 76.2 | 0.22923879 | 2346.39 | 198295.3 | 62.08242835 | 428.0434 | 18.33910356 | 200295.3 | 4803.171
1525 | 76.25 | 0.22807907 | 2348.806 | 198211.5 | 62.14635346 | 428.4842 | 18.24632586 | 200211.5 | 4801.135
1526 | 76.3 | 0.22923879 | 2334.31 | 198224.4 | 61.7628028 | 425.8397 | 18.33910356 | 200224.4 | 4801.448
1527 | 76.35 | 0.22798243 | 2345.585 | 198140.7 | 62.06111998 | 427.8965 | 18.23859438 | 200140.7 | 4799.413
1528 | 76.4 | 0.22894886 | 2335.115 | 198160 | 61.78411117 | 425.9866 | 18.31590914 | 200160 | 4799.883
1529 | 76.45 | 0.22914215 | 2333.504 | 198153.5 | 61.74149443 | 425.6928 | 18.33137209 | 200153.5 | 4799.726
1530 | 76.5 | 0.23175152 | 2335.115 | 198256.6 | 61.78411117 | 425.9866 | 18.54012192 | 200256.6 | 4802.231
1531 | 76.55 | 0.22972201 | 2327.867 | 198250.2 | 61.59233585 | 424.6644 | 18.37776094 | 200250.2 | 4802.075
1532 | 76.6 | 0.2305918 | 2331.894 | 198391.9 | 61.69887769 | 425.399 | 18.44734422 | 200391.9 | 4805.519
1533 | 76.65 | 0.22807907 | 2330.283 | 198475.7 | 61.65626095 | 425.1051 | 18.24632586 | 200475.7 | 4807.554
1534 | 76.7 | 0.22962537 | 2316.592 | 198546.6 | 61.29401867 | 422.6075 | 18.37002947 | 200546.6 | 4809.277
1535 | 76.75 | 0.23039852 | 2321.424 | 198424.2 | 61.42186889 | 423.489 | 18.43188127 | 200424.2 | 4806.302
1536 | 76.8 | 0.23068845 | 2316.592 | 198514.4 | 61.29401867 | 422.6075 | 18.45507569 | 200514.4 | 4808.494
1537 | 76.85 | 0.23175152 | 2323.035 | 198488.6 | 61.46448563 | 423.7829 | 18.54012192 | 200488.6 | 4807.868
1538 | 76.9 | 0.23049516 | 2327.867 | 198398.4 | 61.59233585 | 424.6644 | 18.43961274 | 200398.4 | 4805.676
1539 | 76.95 | 0.23136495 | 2310.149 | 198127.8 | 61.12355171 | 421.4322 | 18.50919602 | 200127.8 | 4799.1
1540 | 77 | 0.23001194 | 2310.149 | 197799.2 | 61.12355171 | 421.4322 | 18.40095537 | 199799.2 | 4791.115
1541 | 77.05 | 0.2305918 | 2306.123 | 197470.6 | 61.01700987 | 420.6976 | 18.44734422 | 199470.6 | 4783.13
1542 | 77.1 | 0.23068845 | 2301.291 | 194693.6 | 60.88915965 | 419.8161 | 18.45507569 | 196693.6 | 4715.65
1543 | 77.15 | 0.23078509 | 2299.68 | 192696.3 | 60.84654291 | 419.5223 | 18.46280717 | 194696.3 | 4667.115
1544 | 77.2 | 0.23165488 | 2315.787 | 192644.7 | 61.2727103 | 422.4606 | 18.53239044 | 194644.7 | 4665.862
1545 | 77.25 | 0.23136495 | 2292.432 | 192689.8 | 60.65476759 | 418.2001 | 18.50919602 | 194689.8 | 4666.958
1546 | 77.3 | 0.23339446 | 2298.875 | 192857.4 | 60.82523454 | 419.3754 | 18.67155699 | 194857.4 | 4671.029
1547 | 77.35 | 0.23010859 | 2281.157 | 192818.7 | 60.35645042 | 416.1432 | 18.40868684 | 194818.7 | 4670.089
1548 | 77.4 | 0.23155824 | 2275.52 | 192928.2 | 60.20729183 | 415.1148 | 18.52465897 | 194928.2 | 4672.751
1549 | 77.45 | 0.23339446 | 2303.707 | 193070 | 60.95308476 | 420.2569 | 18.67155699 | 195070 | 4676.196
1550 | 77.5 | 0.23223474 | 2286.794 | 193385.7 | 60.505609 | 417.1717 | 18.57877929 | 195385.7 | 4683.867
1551 | 77.55 | 0.23349111 | 2275.52 | 193411.5 | 60.20729183 | 415.1148 | 18.67928847 | 195411.5 | 4684.494
1552 | 77.6 | 0.23175152 | 2277.13 | 193527.4 | 60.24990857 | 415.4087 | 18.54012192 | 195527.4 | 4687.312
1553 | 77.65 | 0.23387768 | 2282.768 | 193546.8 | 60.39906716 | 416.4371 | 18.71021437 | 195546.8 | 4687.781
1554 | 77.7 | 0.23455418 | 2282.768 | 193759.4 | 60.39906716 | 416.4371 | 18.76433469 | 195759.4 | 4692.948
1555 | 77.75 | 0.23262131 | 2269.077 | 193926.9 | 60.03682488 | 413.9395 | 18.60970519 | 195926.9 | 4697.019
1556 | 77.8 | 0.23368439 | 2275.52 | 194133.1 | 60.20729183 | 415.1148 | 18.69475142 | 196133.1 | 4702.029
1557 | 77.85 | 0.23262131 | 2284.378 | 194146 | 60.44168389 | 416.7309 | 18.60970519 | 196146 | 4702.342
1558 | 77.9 | 0.23339446 | 2264.245 | 194326.4 | 59.90897467 | 413.058 | 18.67155699 | 196326.4 | 4706.726
1559 | 77.95 | 0.23378104 | 2262.634 | 194442.3 | 59.86635793 | 412.7642 | 18.70248289 | 196442.3 | 4709.544
1560 | 78 | 0.23378104 | 2277.936 | 194642.1 | 60.27121694 | 415.5556 | 18.70248289 | 196642.1 | 4714.398
1561 | 78.05 | 0.2357139 | 2254.581 | 194893.4 | 59.65327424 | 411.295 | 18.85711238 | 196893.4 | 4720.504
1562 | 78.1 | 0.23474747 | 2260.218 | 194848.3 | 59.80243282 | 412.3234 | 18.77979764 | 196848.3 | 4719.408
1563 | 78.15 | 0.23484411 | 2253.775 | 195073.8 | 59.63196587 | 411.1481 | 18.78752911 | 197073.8 | 4724.888
1564 | 78.2 | 0.23271796 | 2256.997 | 195279.9 | 59.71719935 | 411.7358 | 18.61743667 | 197279.9 | 4729.898
1565 | 78.25 | 0.23523069 | 2263.439 | 195511.9 | 59.8876663 | 412.9111 | 18.81845501 | 197511.9 | 4735.534
1566 | 78.3 | 0.23590719 | 2241.695 | 195634.3 | 59.31234034 | 408.9444 | 18.87257533 | 197634.3 | 4738.509
1567 | 78.35 | 0.23474747 | 2244.111 | 195653.6 | 59.37626545 | 409.3851 | 18.77979764 | 197653.6 | 4738.978
1568 | 78.4 | 0.23648705 | 2252.97 | 195814.7 | 59.6106575 | 411.0012 | 18.91896418 | 197814.7 | 4742.893
1569 | 78.45 | 0.23484411 | 2229.615 | 196098.2 | 58.99271482 | 406.7406 | 18.78752911 | 198098.2 | 4749.782
1570 | 78.5 | 0.23416761 | 2249.749 | 196085.3 | 59.52542403 | 410.4135 | 18.73340879 | 198085.3 | 4749.468
1571 | 78.55 | 0.23629377 | 2230.42 | 196310.8 | 59.01402318 | 406.8875 | 18.90350123 | 198310.8 | 4754.948
1572 | 78.6 | 0.2365837 | 2241.695 | 196439.7 | 59.31234034 | 408.9444 | 18.92669565 | 198439.7 | 4758.08
1573 | 78.65 | 0.2365837 | 2215.924 | 196575 | 58.63047255 | 404.243 | 18.92669565 | 198575 | 4761.367
1574 | 78.7 | 0.23590719 | 2229.615 | 196736.1 | 58.99271482 | 406.7406 | 18.87257533 | 198736.1 | 4765.282
1575 | 78.75 | 0.23861321 | 2240.084 | 196897.2 | 59.26972361 | 408.6505 | 19.08905661 | 198897.2 | 4769.196
1576 | 78.8 | 0.23542397 | 2218.34 | 197038.9 | 58.69439766 | 404.6838 | 18.83391796 | 199038.9 | 4772.64
1577 | 78.85 | 0.23581055 | 2222.367 | 197174.2 | 58.8009395 | 405.4184 | 18.86484386 | 199174.2 | 4775.928
1578 | 78.9 | 0.23784006 | 2223.977 | 197399.7 | 58.84355624 | 405.7122 | 19.02720482 | 199399.7 | 4781.408
1579 | 78.95 | 0.23610048 | 2211.897 | 197535 | 58.52393071 | 403.5085 | 18.88803828 | 199535 | 4784.696
1580 | 79 | 0.23745349 | 2222.367 | 197747.6 | 58.8009395 | 405.4184 | 18.99627892 | 199747.6 | 4789.862
1581 | 79.05 | 0.23870985 | 2203.039 | 197754.1 | 58.28953866 | 401.8924 | 19.09678808 | 199754.1 | 4790.019
1582 | 79.1 | 0.23755013 | 2216.729 | 197837.8 | 58.65178092 | 404.39 | 19.00401039 | 199837.8 | 4792.054
1583 | 79.15 | 0.23774342 | 2211.092 | 198147.1 | 58.50262234 | 403.3615 | 19.01947334 | 200147.1 | 4799.57
1584 | 79.2 | 0.23706691 | 2192.569 | 198243.7 | 58.01252988 | 399.9825 | 18.96535302 | 200243.7 | 4801.918
1585 | 79.25 | 0.2379367 | 2207.065 | 198385.5 | 58.3960805 | 402.627 | 19.03493629 | 200385.5 | 4805.363
1586 | 79.3 | 0.23706691 | 2204.649 | 198475.7 | 58.3321554 | 402.1862 | 18.96535302 | 200475.7 | 4807.554
1587 | 79.35 | 0.23803335 | 2199.012 | 198733.4 | 58.18299682 | 401.1578 | 19.04266776 | 200733.4 | 4813.817
1588 | 79.4 | 0.23697027 | 2195.79 | 198913.8 | 58.09776335 | 400.5701 | 18.95762155 | 200913.8 | 4818.201
1589 | 79.45 | 0.23706691 | 2178.073 | 199081.3 | 57.62897926 | 397.338 | 18.96535302 | 201081.3 | 4822.272
1590 | 79.5 | 0.23822663 | 2181.294 | 198971.8 | 57.71421273 | 397.9256 | 19.05813071 | 200971.8 | 4819.61
1591 | 79.55 | 0.23745349 | 2194.18 | 199409.9 | 58.05514662 | 400.2763 | 18.99627892 | 201409.9 | 4830.257
1592 | 79.6 | 0.23909642 | 2186.126 | 199429.3 | 57.84206294 | 398.8071 | 19.12771398 | 201429.3 | 4830.726
1593 | 79.65 | 0.2379367 | 2186.126 | 199558.1 | 57.84206294 | 398.8071 | 19.03493629 | 201558.1 | 4833.858
1594 | 79.7 | 0.23977293 | 2179.684 | 199751.4 | 57.67159599 | 397.6318 | 19.18183429 | 201751.4 | 4838.555
1595 | 79.75 | 0.23977293 | 2165.993 | 199848.1 | 57.30935374 | 395.1342 | 19.18183429 | 201848.1 | 4840.903
1596 | 79.8 | 0.23938635 | 2162.771 | 200000 | 57.22412027 | 394.5466 | 19.1509084 | 202000 | 4844.595
1597 | 79.85 | 0.23812999 | 2169.214 | 200000 | 57.39458721 | 395.7219 | 19.05039924 | 202000 | 4844.595
1598 | 79.9 | 0.23890314 | 2170.019 | 200000 | 57.41589558 | 395.8688 | 19.11225103 | 202000 | 4844.595
1599 | 79.95 | 0.24006286 | 2161.161 | 200000 | 57.18150354 | 394.2527 | 19.20502871 | 202000 | 4844.595
1600 | 80 | 0.24093265 | 2152.302 | 200000 | 56.9471115 | 392.6367 | 19.27461198 | 202000 | 4844.595
1601 | 80.05 | 0.23967629 | 2153.913 | 200000 | 56.98972823 | 392.9305 | 19.17410282 | 202000 | 4844.595
1602 | 80.1 | 0.24083601 | 2152.302 | 200000 | 56.9471115 | 392.6367 | 19.2668805 | 202000 | 4844.595
1603 | 80.15 | 0.24209237 | 2140.222 | 200000 | 56.62748599 | 390.4329 | 19.36738966 | 202000 | 4844.595
1604 | 80.2 | 0.24131922 | 2149.886 | 200000 | 56.88318639 | 392.1959 | 19.30553787 | 202000 | 4844.595
1605 | 80.25 | 0.24083601 | 2133.779 | 200000 | 56.45701905 | 389.2576 | 19.2668805 | 202000 | 4844.595
1606 | 80.3 | 0.23986957 | 2102.37 | 200000 | 55.62599274 | 383.5279 | 19.18956577 | 202000 | 4844.595
1607 | 80.35 | 0.24102929 | 2062.10327 | 200000 | 54.56057442 | 376.1821 | 19.28234345 | 202000 | 4844.595
1608 | 80.4 | 0.24122258 | 1916.336 | 200000 | 50.70376031 | 349.5903 | 19.2978064 | 202000 | 4844.595
1609 | 80.45 | 0.24421853 | 1503.194 | 200000 | 39.77257077 | 274.2223 | 19.53748207 | 202000 | 4844.595

## V2
Data Point | Time [sec] | 3 inch [in] | load 25000lbs [lbs] | 200k microstrain [microstrain] | Stress [ksi] | Stress [Mpa] | Strain [%] | 0.2% offset x | Elastic y | Max Load (lbs) | Max Stress (ksi) | Max Strain (ue) | 0.2% Offset (ksi)
1 | 0.05 | 0 | 5.25487462 | 312.6344 | 0.13903716 | 0.9586278 | 0 | 2312.634 | 3.308993 | 3049.456 | 80.68463989 | 200000 | 67.74
2 | 0.1 | 0.00280267 | -26.9588675 | 209.5505 | -0.71329662 | -4.918009 | 0.22421386 | 2209.55 | 0.5154174 |  | 556.3012 |  | 467.0510424
3 | 0.15 | 0.00106308 | -14.87871425 | 203.1077 | -0.39367146 | -2.71427 | 0.08504664 | 2203.108 | 0.3408189
4 | 0.2 | -0.0008698 | 35.85792998 | 319.0772 | 0.94875426 | 6.541433 | -0.06958361 | 2319.077 | 3.483592
5 | 0.25 | 0.00106308 | 86.59457515 | 254.6497 | 2.29118 | 15.79714 | 0.08504664 | 2254.65 | 1.737607
6 | 0.3 | -0.0008698 | 134.9152 | 312.6344 | 3.56968072 | 24.61209 | -0.06958361 | 2312.634 | 3.308993
7 | 0.35 | 0.0008698 | 160.6862 | 177.3367 | 4.25154779 | 29.3134 | 0.06958361 | 2177.337 | -0.357575
8 | 0.4 | 0.00115973 | 208.2015 | 480.1459 | 5.5087402 | 37.98144 | 0.09277815 | 2480.146 | 7.848554
9 | 0.45 | 0.00222281 | 262.1595 | 473.7031 | 6.93639942 | 47.82481 | 0.17782479 | 2473.703 | 7.673955
10 | 0.5 | 0.00289932 | 302.4267 | 557.4589 | 8.00181676 | 55.17061 | 0.23194537 | 2557.459 | 9.943736
11 | 0.55 | 0.00222281 | 320.9496 | 576.7871 | 8.49190874 | 58.54967 | 0.17782479 | 2576.787 | 10.46753
12 | 0.6 | 0.00106308 | 375.7129 | 576.7871 | 9.94087637 | 68.53996 | 0.08504664 | 2576.787 | 10.46753
13 | 0.65 | 0.00299596 | 385.3771 | 609.0009 | 10.19657654 | 70.30295 | 0.23967688 | 2609.001 | 11.34052
14 | 0.7 | 0.00144966 | 411.1481 | 602.5581 | 10.87844367 | 75.00426 | 0.11597269 | 2602.558 | 11.16593
15 | 0.75 | 0.00096644 | 453.8313 | 782.9551 | 12.00778612 | 82.7908 | 0.07731513 | 2782.955 | 16.05468
16 | 0.8 | 0.00386576 | 486.8504 | 634.7719 | 12.88142841 | 88.81436 | 0.30926049 | 2634.772 | 12.03892
17 | 0.85 | 0.00270603 | 528.7282 | 699.1993 | 13.98946255 | 96.45399 | 0.21648235 | 2699.199 | 13.7849
18 | 0.9 | 0.00183623 | 544.8351 | 673.4284 | 14.41562953 | 99.39231 | 0.14689874 | 2673.428 | 13.08651
19 | 0.95 | 0.00289932 | 581.8809 | 686.3139 | 15.3958136 | 106.1504 | 0.23194537 | 2686.314 | 13.43571
20 | 1 | 0.00231945 | 613.2893 | 847.3826 | 16.22683924 | 111.8802 | 0.1855563 | 2847.383 | 17.80067
21 | 1.05 | 0.0024161 | 705.0985 | 821.6116 | 18.65599117 | 128.6286 | 0.19328781 | 2821.612 | 17.10227
22 | 1.1 | 0.00299596 | 769.526 | 989.123 | 20.36065925 | 140.3819 | 0.23967688 | 2989.123 | 21.64183
23 | 1.15 | 0.00212617 | 803.3505 | 931.1383 | 21.25561001 | 146.5523 | 0.17009327 | 2931.138 | 20.07045
24 | 1.2 | 0.00454226 | 870.9993 | 1098.65 | 23.04551157 | 158.8933 | 0.36338108 | 3098.65 | 24.61001
25 | 1.25 | 0.00338254 | 909.6559 | 1150.192 | 24.06831249 | 165.9452 | 0.27060293 | 3150.192 | 26.0068
26 | 1.3 | 0.00657179 | 940.2589 | 1098.65 | 24.8780299 | 171.528 | 0.52574282 | 3098.65 | 24.61001
27 | 1.35 | 0.00280267 | 977.3047 | 1092.207 | 25.85821415 | 178.2862 | 0.22421386 | 3092.207 | 24.43541
28 | 1.4 | 0.00280267 | 1008.713 | 1111.535 | 26.68923994 | 184.0159 | 0.22421386 | 3111.535 | 24.95921
29 | 1.45 | 0.00135301 | 1067.503 | 1311.26 | 28.24474978 | 194.7408 | 0.10824118 | 3311.26 | 30.37176
30 | 1.5 | 0.00376911 | 1106.965 | 1343.474 | 29.28885915 | 201.9397 | 0.30152898 | 3343.474 | 31.24475
31 | 1.55 | 0.00415569 | 1137.568 | 1246.833 | 30.09857664 | 207.5225 | 0.33245503 | 3246.833 | 28.62577
32 | 1.6 | 0.00570199 | 1173.003 | 1395.016 | 31.03614427 | 213.9868 | 0.45615922 | 3395.016 | 32.64154
33 | 1.65 | 0.00463891 | 1230.183 | 1375.688 | 32.54903753 | 224.4178 | 0.37111259 | 3375.688 | 32.11774
34 | 1.7 | 0.00415569 | 1243.068 | 1337.031 | 32.88997123 | 226.7685 | 0.33245503 | 3337.031 | 31.07015
35 | 1.75 | 0.00444562 | 1285.751 | 1453.001 | 34.01931412 | 234.555 | 0.35564956 | 3453.001 | 34.21293
36 | 1.8 | 0.00434898 | 1322.797 | 1446.558 | 34.99949854 | 241.3131 | 0.34791805 | 3446.558 | 34.03833
37 | 1.85 | 0.00425233 | 1349.374 | 1407.902 | 35.70267433 | 246.1614 | 0.34018654 | 3407.902 | 32.99074
38 | 1.9 | 0.00531541 | 1386.419 | 1556.085 | 36.68285878 | 252.9195 | 0.42523317 | 3556.085 | 37.0065
39 | 1.95 | 0.00695836 | 1431.519 | 1646.283 | 37.87612684 | 261.1468 | 0.55666887 | 3646.283 | 39.45088
40 | 2 | 0.00541206 | 1461.316 | 1620.512 | 38.6645361 | 266.5827 | 0.43296468 | 3620.512 | 38.75249
41 | 2.05 | 0.00599192 | 1505.61 | 1581.855934 | 39.83649584 | 274.6631 | 0.47935375 | 3581.855934 | 37.7049
42 | 2.1 | 0.0055087 | 1513.664 | 1659.169 | 40.04957944 | 276.1322 | 0.44069619 | 3659.169 | 39.80008
43 | 2.15 | 0.00492884 | 1541.046 | 1562.528 | 40.77406366 | 281.1274 | 0.39430712 | 3562.528 | 37.1811
44 | 2.2 | 0.00686172 | 1562.79 | 1723.596 | 41.34938937 | 285.0941 | 0.54893735 | 3723.596 | 41.54606
45 | 2.25 | 0.0039624 | 1586.95 | 1749.367 | 41.98864017 | 289.5016 | 0.316992 | 3749.367 | 42.24446
46 | 2.3 | 0.00773151 | 1625.607 | 1723.596 | 43.01144147 | 296.5536 | 0.61852096 | 3723.596 | 41.54606
47 | 2.35 | 0.00521877 | 1613.527 | 1839.566 | 42.69181606 | 294.3498 | 0.41750166 | 3839.566 | 44.68884
48 | 2.4 | 0.00763487 | 1599.03 | 1788.024 | 42.30826558 | 291.7053 | 0.61078945 | 3788.024 | 43.29205
49 | 2.45 | 0.00715165 | 1635.271 | 1762.253 | 43.2671418 | 298.3166 | 0.57213189 | 3762.253 | 42.59365
50 | 2.5 | 0.00724829 | 1634.465 | 1749.367 | 43.24583344 | 298.1696 | 0.5798634 | 3749.367 | 42.24446
51 | 2.55 | 0.00599192 | 1665.069 | 1710.711 | 44.05555116 | 303.7525 | 0.47935375 | 3710.711 | 41.19687
52 | 2.6 | 0.00763487 | 1650.572 | 1813.795 | 43.67200066 | 301.108 | 0.61078945 | 3813.795 | 43.99044
53 | 2.65 | 0.00715165 | 1680.37 | 1652.726 | 44.46041002 | 306.5439 | 0.57213189 | 3652.726 | 39.62548
54 | 2.7 | 0.00657179 | 1698.088 | 1884.665 | 44.92919397 | 309.776 | 0.52574282 | 3884.665 | 45.91103
55 | 2.75 | 0.00570199 | 1715 | 1826.68 | 45.37666957 | 312.8612 | 0.45615922 | 3826.68 | 44.33964
56 | 2.8 | 0.00782816 | 1743.187 | 1846.009 | 46.12246223 | 318.0033 | 0.62625247 | 3846.009 | 44.86343
57 | 2.85 | 0.00860131 | 1776.206 | 1897.551 | 46.99610509 | 324.0269 | 0.68810456 | 3897.551 | 46.26022
58 | 2.9 | 0.00831138 | 1796.34 | 1968.421 | 47.52881415 | 327.6998 | 0.66491002 | 3968.421 | 48.18081
59 | 2.95 | 0.00966439 | 1810.031 | 1878.222 | 47.89105632 | 330.1973 | 0.77315118 | 3878.222 | 45.73643
60 | 3 | 0.00860131 | 1833.385 | 1974.864 | 48.50899885 | 334.4579 | 0.68810456 | 3974.864 | 48.3554
61 | 3.05 | 0.00956775 | 1878.485 | 2019.963 | 49.70226721 | 342.6852 | 0.76541967 | 4019.963 | 49.57759
62 | 3.1 | 0.00927781 | 1892.176 | 2071.505 | 50.06450939 | 345.1828 | 0.74222514 | 4071.505 | 50.97438
63 | 3.15 | 0.00802144 | 1916.336 | 1994.192 | 50.70376031 | 349.5903 | 0.64171549 | 3994.192 | 48.8792
64 | 3.2 | 0.01043754 | 1944.523 | 2071.505 | 51.44955307 | 354.7323 | 0.83500327 | 4071.505 | 50.97438
65 | 3.25 | 0.00811809 | 1984.79 | 2032.848 | 52.51497131 | 362.0781 | 0.649447 | 4032.848 | 49.92679
66 | 3.3 | 0.01072747 | 1998.481 | 2116.604 | 52.87721352 | 364.5757 | 0.8581978 | 4116.604 | 52.19657
67 | 3.35 | 0.01072747 | 2012.172 | 2181.032 | 53.23945574 | 367.0733 | 0.8581978 | 4181.032 | 53.94256
68 | 3.4 | 0.00976103 | 2031.5 | 2206.803 | 53.75085651 | 370.5993 | 0.78088269 | 4206.803 | 54.64095
69 | 3.45 | 0.0094711 | 2062.909 | 2045.734 | 54.58188278 | 376.329 | 0.75768816 | 4045.734 | 50.27599
70 | 3.5 | 0.00889124 | 2067.741 | 2155.261 | 54.70973298 | 377.2105 | 0.71129909 | 4155.261 | 53.24416
71 | 3.55 | 0.01005097 | 2108.813 | 2187.474 | 55.79645967 | 384.7032 | 0.80407722 | 4187.474 | 54.11715
72 | 3.6 | 0.01063083 | 2141.832 | 2232.574 | 56.67010272 | 390.7268 | 0.85046629 | 4232.574 | 55.33934
73 | 3.65 | 0.01130734 | 2159.55 | 2342.1 | 57.1388868 | 393.9589 | 0.90458686 | 4342.1 | 58.30752
74 | 3.7 | 0.00976103 | 2166.798 | 2335.658 | 57.33066211 | 395.2812 | 0.78088269 | 4335.658 | 58.13292
75 | 3.75 | 0.00831138 | 2182.1 | 2303.444 | 57.7355211 | 398.0726 | 0.66491002 | 4303.444 | 57.25993
76 | 3.8 | 0.01275699 | 2234.447 | 2361.429 | 59.12056503 | 407.6221 | 1.02055952 | 4361.429 | 58.83131
77 | 3.85 | 0.01130734 | 2242.5 | 2322.772 | 59.33364871 | 409.0913 | 0.90458686 | 4322.772 | 57.78372
78 | 3.9 | 0.01005097 | 2254.581 | 2464.513 | 59.65327424 | 411.295 | 0.80407722 | 4464.513 | 61.62489
79 | 3.95 | 0.01275699 | 2267.466 | 2400.085 | 59.99420814 | 413.6457 | 1.02055952 | 4400.085 | 59.87891
80 | 4 | 0.01208049 | 2285.989 | 2490.284 | 60.48430063 | 417.0247 | 0.96643895 | 4490.284 | 62.32328
81 | 4.05 | 0.01072747 | 2298.875 | 2574.039 | 60.82523454 | 419.3754 | 0.8581978 | 4574.039 | 64.59306
82 | 4.1 | 0.0118872 | 2319.813 | 2503.169 | 61.37925215 | 423.1952 | 0.95097593 | 4503.169 | 62.67248
83 | 4.15 | 0.01121069 | 2343.168 | 2606.253 | 61.99719487 | 427.4558 | 0.89685535 | 4606.253 | 65.46606
84 | 4.2 | 0.01285364 | 2350.417 | 2690.009 | 62.1889702 | 428.778 | 1.02829103 | 4690.009 | 67.73584
85 | 4.25 | 0.01111405 | 2360.886 | 2599.81 | 62.46597902 | 430.6879 | 0.88912384 | 4599.81 | 65.29146
86 | 4.3 | 0.0134335 | 2375.382 | 2690.009 | 62.84952968 | 433.3324 | 1.07468009 | 4690.009 | 67.73584
87 | 4.35 | 0.01420665 | 2390.684 | 2760.879 | 63.25438872 | 436.1238 | 1.13653218 | 4760.879 | 69.65642
88 | 4.4 | 0.01237042 | 2410.012 | 2728.665 | 63.76578962 | 439.6498 | 0.98963348 | 4728.665 | 68.78343
89 | 4.45 | 0.01198384 | 2404.375 | 2889.734 | 63.61663103 | 438.6214 | 0.95870744 | 4889.734 | 73.14839
90 | 4.5 | 0.0134335 | 2416.455 | 2889.734 | 63.93625659 | 440.8251 | 1.07468009 | 4889.734 | 73.14839
91 | 4.55 | 0.01295028 | 2437.394 | 2954.162 | 64.49027424 | 444.645 | 1.03602254 | 4954.162 | 74.89438
92 | 4.6 | 0.0134335 | 2423.703 | 3108.787 | 64.12803193 | 442.1474 | 1.07468009 | 5108.787 | 79.08474
93 | 4.65 | 0.01295028 | 2455.917 | 3083.016 | 64.98036678 | 448.024 | 1.03602254 | 5083.016 | 78.38635
94 | 4.7 | 0.01208049 | 2459.138 | 3218.314 | 65.06560027 | 448.6117 | 0.96643895 | 5218.314 | 82.05292
95 | 4.75 | 0.01439994 | 2459.138 | 3250.528 | 65.06560027 | 448.6117 | 1.1519952 | 5250.528 | 82.92591
96 | 4.8 | 0.01488316 | 2485.714 | 3302.07 | 65.76877654 | 453.4599 | 1.19065275 | 5302.07 | 84.3227
97 | 4.85 | 0.01391672 | 2464.776 | 3295.627 | 65.21475887 | 449.6401 | 1.11333765 | 5295.627 | 84.1481
98 | 4.9 | 0.01517309 | 2501.821 | 3456.696 | 66.19494398 | 456.3983 | 1.21384728 | 5456.696 | 88.51306
99 | 4.95 | 0.01478652 | 2501.016 | 3443.81 | 66.17363561 | 456.2513 | 1.18292124 | 5443.81 | 88.16386
100 | 5 | 0.01411001 | 2500.211 | 3508.238 | 66.15232724 | 456.1044 | 1.12880067 | 5508.238 | 89.90985
101 | 5.05 | 0.01546302 | 2512.291 | 3546.894 | 66.47195282 | 458.3082 | 1.23704181 | 5546.894 | 90.95744
102 | 5.1 | 0.01488316 | 2503.432 | 3649.978 | 66.23756073 | 456.6921 | 1.19065275 | 5649.978 | 93.75102
103 | 5.15 | 0.0143033 | 2520.344 | 3765.948 | 66.68503655 | 459.7773 | 1.14426369 | 5765.948 | 96.89379
104 | 5.2 | 0.01662275 | 2551.753 | 3881.917 | 67.51606309 | 465.5071 | 1.32981993 | 5881.917 | 100.0366
105 | 5.25 | 0.01536638 | 2526.787042 | 3778.833 | 66.85550353 | 460.9527 | 1.2293103 | 5778.833 | 97.24299
106 | 5.3 | 0.01652611 | 2536.451 | 3972.116 | 67.111204 | 462.7156 | 1.32208842 | 5972.116 | 102.4809
107 | 5.35 | 0.01613953 | 2546.921 | 4049.429 | 67.38821285 | 464.6256 | 1.29116238 | 6049.429 | 104.5761
108 | 5.4 | 0.01411001 | 2534.035 | 4055.872 | 67.04727888 | 462.2749 | 1.12880067 | 6055.872 | 104.7507
109 | 5.45 | 0.0173959 | 2567.86 | 4216.94 | 67.94223055 | 468.4454 | 1.391672 | 6216.94 | 109.1157
110 | 5.5 | 0.01720261 | 2572.692 | 4268.482 | 68.07008079 | 469.3269 | 1.37620899 | 6268.482 | 110.5125
111 | 5.55 | 0.0143033 | 2546.921 | 4242.711 | 67.38821285 | 464.6256 | 1.14426369 | 6242.711 | 109.8141
112 | 5.6 | 0.01749254 | 2578.329 | 4300.696 | 68.2192394 | 470.3553 | 1.39940351 | 6300.696 | 111.3855
113 | 5.65 | 0.01439994 | 2574.302 | 4429.551 | 68.11269753 | 469.6207 | 1.1519952 | 6429.551 | 114.8774
114 | 5.7 | 0.01710597 | 2600.073 | 4584.177 | 68.79456548 | 474.322 | 1.36847748 | 6584.177 | 119.0678
115 | 5.75 | 0.01700932 | 2589.604 | 4597.063 | 68.51755663 | 472.4121 | 1.36074597 | 6597.063 | 119.417
116 | 5.8 | 0.01768583 | 2570.276 | 4816.116 | 68.00615567 | 468.8861 | 1.41486653 | 6816.116 | 125.3533
117 | 5.85 | 0.01729926 | 2600.879 | 4809.673 | 68.81587386 | 474.4689 | 1.38394049 | 6809.673 | 125.1787
118 | 5.9 | 0.01836234 | 2600.073 | 4899.872 | 68.79456548 | 474.322 | 1.4689871 | 6899.872 | 127.6231
119 | 5.95 | 0.01855563 | 2597.657 | 4983.628 | 68.73064036 | 473.8813 | 1.48445012 | 6983.628 | 129.8929
120 | 6 | 0.01778248 | 2616.18 | 4990.07 | 69.22073296 | 477.2603 | 1.42259804 | 6990.07 | 130.0675
121 | 6.05 | 0.01952207 | 2609.738 | 5015.841 | 69.05026597 | 476.085 | 1.56176521 | 7015.841 | 130.7659
122 | 6.1 | 0.01865227 | 2609.738 | 5234.895 | 69.05026597 | 476.085 | 1.49218163 | 7234.895 | 136.7023
123 | 6.15 | 0.01797576 | 2627.455 | 5267.109 | 69.5190502 | 479.3172 | 1.43806106 | 7267.109 | 137.5752
124 | 6.2 | 0.0173959 | 2612.154 | 5260.666 | 69.11419109 | 476.5258 | 1.391672 | 7260.666 | 137.4006
125 | 6.25 | 0.01932878 | 2626.65 | 5402.406 | 69.49774182 | 479.1703 | 1.54630219 | 7402.406 | 141.2418
126 | 6.3 | 0.01758919 | 2621.818 | 5421.735 | 69.36989158 | 478.2888 | 1.40713502 | 7421.735 | 141.7656
127 | 6.35 | 0.01865227 | 2628.26 | 5602.132 | 69.54035857 | 479.4641 | 1.49218163 | 7602.132 | 146.6544
128 | 6.4 | 0.01845898 | 2633.093 | 5653.674 | 69.66820882 | 480.3456 | 1.47671861 | 7653.674 | 148.0512
129 | 6.45 | 0.01865227 | 2645.173 | 5705.216 | 69.98783443 | 482.5493 | 1.49218163 | 7705.216 | 149.4479
130 | 6.5 | 0.02010193 | 2645.173 | 5776.086 | 69.98783443 | 482.5493 | 1.60815427 | 7776.086 | 151.3685
131 | 6.55 | 0.01865227 | 2658.058 | 5924.269 | 70.32876842 | 484.9 | 1.49218163 | 7924.269 | 155.3843
132 | 6.6 | 0.0189422 | 2651.615 | 6020.91 | 70.15830142 | 483.7247 | 1.51537616 | 8020.91 | 158.0033
133 | 6.65 | 0.01990864 | 2645.978 | 6059.567 | 70.0091428 | 482.6962 | 1.59269125 | 8059.567 | 159.0509
134 | 6.7 | 0.01700932 | 2653.226 | 6020.91 | 70.20091817 | 484.0185 | 1.36074597 | 8020.91 | 158.0033
135 | 6.75 | 0.02039186 | 2650.005 | 6407.475 | 70.11568468 | 483.4308 | 1.6313488 | 8407.475 | 168.4792
136 | 6.8 | 0.01807241 | 2656.448 | 6459.017 | 70.28615167 | 484.6061 | 1.44579257 | 8459.017 | 169.876
137 | 6.85 | 0.02029522 | 2659.669 | 6510.559 | 70.37138517 | 485.1938 | 1.62361729 | 8510.559 | 171.2728
138 | 6.9 | 0.0204885 | 2663.696 | 6523.445 | 70.47792704 | 485.9284 | 1.6390803 | 8523.445 | 171.622
139 | 6.95 | 0.01836234 | 2674.97 | 6852.025 | 70.77624429 | 487.9852 | 1.4689871 | 8852.025 | 180.5265
140 | 7 | 0.02029522 | 2659.669 | 6755.384 | 70.37138517 | 485.1938 | 1.62361729 | 8755.384 | 177.9075
141 | 7.05 | 0.02097172 | 2675.776 | 6903.567 | 70.79755266 | 488.1321 | 1.67773785 | 8903.567 | 181.9233
142 | 7.1 | 0.02039186 | 2673.36 | 6993.766 | 70.73362754 | 487.6914 | 1.6313488 | 8993.766 | 184.3677
143 | 7.15 | 0.02155159 | 2680.608 | 7090.407 | 70.92540291 | 489.0136 | 1.7241269 | 9090.407 | 186.9866
144 | 7.2 | 0.02164823 | 2667.722 | 7206.377 | 70.58446892 | 486.663 | 1.73185841 | 9206.377 | 190.1294
145 | 7.25 | 0.02184152 | 2659.669 | 7219.262 | 70.37138517 | 485.1938 | 1.74732143 | 9219.262 | 190.4786
146 | 7.3 | 0.02077844 | 2668.528 | 7431.873 | 70.60577729 | 486.8099 | 1.66227483 | 9431.873 | 196.2404
147 | 7.35 | 0.02213145 | 2688.661 | 7541.4 | 71.13848666 | 490.4828 | 1.77051596 | 9541.4 | 199.2085
148 | 7.4 | 0.02145494 | 2663.696 | 7625.155 | 70.47792704 | 485.9284 | 1.7163954 | 9625.155 | 201.4783
149 | 7.45 | 0.02126165 | 2691.077 | 7644.484 | 71.20241179 | 490.9235 | 1.70093238 | 9644.484 | 202.0021
150 | 7.5 | 0.02213145 | 2691.883 | 7766.896 | 71.22372016 | 491.0705 | 1.77051596 | 9766.896 | 205.3195
151 | 7.55 | 0.02203481 | 2698.325 | 7850.652 | 71.39418716 | 492.2458 | 1.76278445 | 9850.652 | 207.5893
152 | 7.6 | 0.02416097 | 2695.104 | 7979.507 | 71.30895366 | 491.6581 | 1.93287764 | 9979.507 | 211.0812
153 | 7.65 | 0.02164823 | 2699.131 | 8050.377 | 71.41549554 | 492.3927 | 1.73185841 | 10050.38 | 213.0018
154 | 7.7 | 0.0237744 | 2680.608 | 8230.774 | 70.92540291 | 489.0136 | 1.90195161 | 10230.77 | 217.8906
155 | 7.75 | 0.02396768 | 2700.741 | 8404.728 | 71.45811229 | 492.6865 | 1.91741462 | 10404.73 | 222.6047
156 | 7.8 | 0.02280796 | 2694.299 | 8469.156 | 71.28764529 | 491.5112 | 1.82463652 | 10469.16 | 224.3507
157 | 7.85 | 0.02367775 | 2691.883 | 8533.583 | 71.22372016 | 491.0705 | 1.8942201 | 10533.58 | 226.0967
158 | 7.9 | 0.02174487 | 2703.158 | 8546.469 | 71.52203741 | 493.1273 | 1.73958992 | 10546.47 | 226.4459
159 | 7.95 | 0.02348446 | 2712.016 | 8791.293 | 71.75642954 | 494.7434 | 1.87875708 | 10791.29 | 233.0807
160 | 8 | 0.02348446 | 2703.158 | 8817.064 | 71.52203741 | 493.1273 | 1.87875708 | 10817.06 | 233.779
161 | 8.05 | 0.02348446 | 2711.211 | 8984.576 | 71.73512117 | 494.5964 | 1.87875708 | 10984.58 | 238.3186
162 | 8.1 | 0.0237744 | 2715.238 | 9010.347 | 71.84166304 | 495.331 | 1.90195161 | 11010.35 | 239.017
163 | 8.15 | 0.02387104 | 2716.848 | 9203.629 | 71.88427979 | 495.6249 | 1.90968311 | 11203.63 | 244.255
164 | 8.2 | 0.02387104 | 2717.654 | 9338.927 | 71.90558817 | 495.7718 | 1.90968311 | 11338.93 | 247.9215
165 | 8.25 | 0.0253207 | 2705.574 | 9384.027 | 71.58596254 | 493.568 | 2.02565574 | 11384.03 | 249.1437
166 | 8.3 | 0.02609385 | 2705.574 | 9390.469 | 71.58596254 | 493.568 | 2.08750781 | 11390.47 | 249.3183
167 | 8.35 | 0.0244509 | 2720.07 | 9615.966 | 71.9695133 | 496.2125 | 1.95607216 | 11615.97 | 255.4293
168 | 8.4 | 0.02464419 | 2707.184 | 9789.92 | 71.62857929 | 493.8619 | 1.97153518 | 11789.92 | 260.1434
169 | 8.45 | 0.0244509 | 2720.07 | 9789.92 | 71.9695133 | 496.2125 | 1.95607216 | 11789.92 | 260.1434
170 | 8.5 | 0.02619049 | 2716.043039 | 9880.118 | 71.86297142 | 495.4779 | 2.09523931 | 11880.12 | 262.5878
171 | 8.55 | 0.02609385 | 2728.929 | 10073.4 | 72.20390543 | 497.8286 | 2.08750781 | 12073.4 | 267.8258
172 | 8.6 | 0.02522405 | 2728.123 | 10170.04 | 72.18259705 | 497.6817 | 2.01792423 | 12170.04 | 270.4447
173 | 8.65 | 0.02435426 | 2730.539 | 10292.45 | 72.24652218 | 498.1224 | 1.94834066 | 12292.45 | 273.7621
174 | 8.7 | 0.02638378 | 2710.406 | 10286.01 | 71.71381279 | 494.4495 | 2.11070233 | 12286.01 | 273.5875
175 | 8.75 | 0.02561063 | 2743.425 | 10524.39 | 72.58745619 | 500.4731 | 2.04885027 | 12524.39 | 280.0477
176 | 8.8 | 0.02561063 | 2730.539 | 10614.59 | 72.24652218 | 498.1224 | 2.04885027 | 12614.59 | 282.492
177 | 8.85 | 0.02648042 | 2727.318 | 10743.45 | 72.16128867 | 497.5348 | 2.11843384 | 12743.45 | 285.984
178 | 8.9 | 0.02590056 | 2734.566 | 10820.76 | 72.35306406 | 498.857 | 2.07204479 | 12820.76 | 288.0792
179 | 8.95 | 0.02657707 | 2745.841 | 10904.52 | 72.65138132 | 500.9138 | 2.12616535 | 12904.52 | 290.349
180 | 9 | 0.02696364 | 2745.841 | 10917.4 | 72.65138132 | 500.9138 | 2.15709138 | 12917.4 | 290.6982
181 | 9.05 | 0.02812337 | 2744.23 | 11175.11 | 72.60876456 | 500.62 | 2.24986947 | 13175.11 | 297.6821
182 | 9.1 | 0.02735022 | 2745.035 | 11200.88 | 72.63007294 | 500.7669 | 2.18801741 | 13200.88 | 298.3805
183 | 9.15 | 0.02609385 | 2757.921 | 11323.29 | 72.97100696 | 503.1176 | 2.08750781 | 13323.29 | 301.6979
184 | 9.2 | 0.02667371 | 2755.505 | 11387.72 | 72.90708183 | 502.6768 | 2.13389685 | 13387.72 | 303.4439
185 | 9.25 | 0.02657707 | 2736.177 | 11497.25 | 72.39568081 | 499.1508 | 2.12616535 | 13497.25 | 306.4121
186 | 9.3 | 0.02522405 | 2757.116 | 11651.88 | 72.94969858 | 502.9707 | 2.01792423 | 13651.88 | 310.6024
187 | 9.35 | 0.02860659 | 2764.364 | 11774.29 | 73.14147396 | 504.2929 | 2.28852701 | 13774.29 | 313.9198
188 | 9.4 | 0.02773679 | 2758.726 | 11922.47 | 72.99231533 | 503.2645 | 2.21894344 | 13922.47 | 317.9356
189 | 9.45 | 0.02812337 | 2756.31 | 11935.36 | 72.9283902 | 502.8237 | 2.24986947 | 13935.36 | 318.2848
190 | 9.5 | 0.0259972 | 2733.761 | 12077.1 | 72.33175568 | 498.7101 | 2.0797763 | 14077.1 | 322.1259
191 | 9.55 | 0.02744686 | 2767.585 | 12231.72 | 73.22670747 | 504.8806 | 2.19574892 | 14231.72 | 326.3163
192 | 9.6 | 0.02696364 | 2768.39 | 12457.22 | 73.24801584 | 505.0275 | 2.15709138 | 14457.22 | 332.4272
193 | 9.65 | 0.02744686 | 2753.894 | 12437.89 | 72.86446508 | 502.383 | 2.19574892 | 14437.89 | 331.9034
194 | 9.7 | 0.02783344 | 2772.417 | 12534.53 | 73.35455773 | 505.7621 | 2.22667495 | 14534.53 | 334.5224
195 | 9.75 | 0.03198912 | 2758.726 | 12515.2 | 72.99231533 | 503.2645 | 2.55912977 | 14515.2 | 333.9986
196 | 9.8 | 0.02966967 | 2748.257 | 12598.96 | 72.71530644 | 501.3546 | 2.3735736 | 14598.96 | 336.2684
197 | 9.85 | 0.03024953 | 2763.558 | 12837.34 | 73.12016559 | 504.146 | 2.41996264 | 14837.34 | 342.7286
198 | 9.9 | 0.02918645 | 2758.726 | 12927.54 | 72.99231533 | 503.2645 | 2.33491606 | 14927.54 | 345.1729
199 | 9.95 | 0.02976631 | 2779.665 | 12991.97 | 73.54633311 | 507.0843 | 2.3813051 | 14991.97 | 346.9189
200 | 10 | 0.03063611 | 2779.665 | 13262.56 | 73.54633311 | 507.0843 | 2.45088867 | 15262.56 | 354.2521
201 | 10.05 | 0.0308294 | 2779.665 | 13204.58 | 73.54633311 | 507.0843 | 2.46635169 | 15204.58 | 352.6807
202 | 10.1 | 0.03073275 | 2776.444 | 13359.2 | 73.46109961 | 506.4967 | 2.45862018 | 15359.2 | 356.8711
203 | 10.15 | 0.02937974 | 2771.612 | 13507.39 | 73.33324935 | 505.6152 | 2.35037907 | 15507.39 | 360.8868
204 | 10.2 | 0.02947638 | 2769.196 | 13662.01 | 73.26932422 | 505.1744 | 2.35811058 | 15662.01 | 365.0772
205 | 10.25 | 0.02966967 | 2779.665 | 13713.56 | 73.54633311 | 507.0843 | 2.3735736 | 15713.56 | 366.474
206 | 10.3 | 0.03063611 | 2775.639 | 13758.66 | 73.43979123 | 506.3497 | 2.45088867 | 15758.66 | 367.6962
207 | 10.35 | 0.03131262 | 2779.665 | 13887.51 | 73.54633311 | 507.0843 | 2.50500922 | 15887.51 | 371.1881
208 | 10.4 | 0.03208577 | 2787.719 | 14074.35 | 73.75941688 | 508.5535 | 2.56686128 | 16074.35 | 376.2515
209 | 10.45 | 0.03208577 | 2777.249 | 14267.63 | 73.48240798 | 506.6436 | 2.56686128 | 16267.63 | 381.4895
210 | 10.5 | 0.0308294 | 2774.028 | 14286.96 | 73.39717448 | 506.0559 | 2.46635169 | 16286.96 | 382.0133
211 | 10.55 | 0.03131262 | 2780.471 | 14338.5 | 73.56764149 | 507.2312 | 2.50500922 | 16338.5 | 383.41
212 | 10.6 | 0.02870323 | 2789.329 | 14512.46 | 73.80203363 | 508.8473 | 2.29625852 | 16512.46 | 388.1242
213 | 10.65 | 0.03189248 | 2795.772 | 14512.46 | 73.97250064 | 510.0226 | 2.55139827 | 16512.46 | 388.1242
214 | 10.7 | 0.03189248 | 2793.356 | 14712.18 | 73.90857551 | 509.5819 | 2.55139827 | 16712.18 | 393.5368
215 | 10.75 | 0.03276227 | 2791.745 | 14841.04 | 73.86595876 | 509.2881 | 2.62098183 | 16841.04 | 397.0287
216 | 10.8 | 0.0323757 | 2790.94 | 14931.24 | 73.84465038 | 509.1411 | 2.5900558 | 16931.24 | 399.4731
217 | 10.85 | 0.03131262 | 2790.94 | 15066.53 | 73.84465038 | 509.1411 | 2.50500922 | 17066.53 | 403.1397
218 | 10.9 | 0.03256899 | 2797.383 | 15150.29 | 74.0151174 | 510.3165 | 2.60551882 | 17150.29 | 405.4095
219 | 10.95 | 0.03111933 | 2795.772 | 15279.15 | 73.97250064 | 510.0226 | 2.48954621 | 17279.15 | 408.9014
220 | 11 | 0.03053946 | 2798.188 | 15343.57 | 74.03642577 | 510.4634 | 2.44315716 | 17343.57 | 410.6474
221 | 11.05 | 0.03169919 | 2804.631 | 15350.02 | 74.20689279 | 511.6387 | 2.53593525 | 17350.02 | 410.822
222 | 11.1 | 0.03266563 | 2800.604 | 15517.53 | 74.1003509 | 510.9041 | 2.61325032 | 17517.53 | 415.3616
223 | 11.15 | 0.03353542 | 2798.188 | 15491.76 | 74.03642577 | 510.4634 | 2.68283389 | 17491.76 | 414.6632
224 | 11.2 | 0.03285892 | 2809.463 | 15736.58 | 74.33474305 | 512.5202 | 2.62871334 | 17736.58 | 421.2979
225 | 11.25 | 0.03334214 | 2805.436 | 15852.55 | 74.22820116 | 511.7856 | 2.66737087 | 17852.55 | 424.4407
226 | 11.3 | 0.03314885 | 2799.799 | 16020.06 | 74.07904252 | 510.7572 | 2.65190786 | 18020.06 | 428.9803
227 | 11.35 | 0.03334214 | 2812.684 | 16065.16 | 74.41997655 | 513.1079 | 2.66737087 | 18065.16 | 430.2025
228 | 11.4 | 0.03479179 | 2807.047 | 16258.44 | 74.27081792 | 512.0795 | 2.78334347 | 18258.44 | 435.4404
229 | 11.45 | 0.03401864 | 2815.1 | 16419.51 | 74.48390168 | 513.5486 | 2.72149142 | 18419.51 | 439.8054
230 | 11.5 | 0.03401864 | 2806.242 | 16445.28 | 74.24950954 | 511.9325 | 2.72149142 | 18445.28 | 440.5038
231 | 11.55 | 0.03208577 | 2820.738 | 16516.15 | 74.63306032 | 514.577 | 2.56686128 | 18516.15 | 442.4244
232 | 11.6 | 0.03479179 | 2819.127 | 16664.34 | 74.59044357 | 514.2832 | 2.78334347 | 18664.34 | 446.4402
233 | 11.65 | 0.03382536 | 2821.543 | 16741.65 | 74.6543687 | 514.724 | 2.70602841 | 18741.65 | 448.5353
234 | 11.7 | 0.03479179 | 2819.933 | 16928.49 | 74.61175195 | 514.4301 | 2.78334347 | 18928.49 | 453.5987
235 | 11.75 | 0.03421193 | 2818.322 | 17018.69 | 74.56913519 | 514.1363 | 2.73695443 | 19018.69 | 456.0431
236 | 11.8 | 0.0378844 | 2823.154 | 17096 | 74.69698545 | 515.0178 | 3.03075168 | 19096 | 458.1383
237 | 11.85 | 0.03537166 | 2830.402 | 17205.53 | 74.88876085 | 516.34 | 2.82973251 | 19205.53 | 461.1064
238 | 11.9 | 0.03469515 | 2831.207 | 17334.38 | 74.91006922 | 516.4869 | 2.77561197 | 19334.38 | 464.5984
239 | 11.95 | 0.03488844 | 2834.429 | 17366.6 | 74.99530273 | 517.0746 | 2.79107498 | 19366.6 | 465.4714
240 | 12 | 0.03459851 | 2820.738 | 17405.25 | 74.63306032 | 514.577 | 2.76788046 | 19405.25 | 466.519
241 | 12.05 | 0.03624145 | 2851.341 | 17501.9 | 75.44277866 | 520.1599 | 2.89931607 | 19501.9 | 469.138
242 | 12.1 | 0.03662803 | 2827.986 | 17688.74 | 74.82483572 | 515.8993 | 2.9302421 | 19688.74 | 474.2013
243 | 12.15 | 0.03566159 | 2816.711 | 17901.35 | 74.52651844 | 513.8425 | 2.85292703 | 19901.35 | 479.9631
244 | 12.2 | 0.03711125 | 2832.818 | 17927.12 | 74.95268598 | 516.7808 | 2.96889963 | 19927.12 | 480.6615
245 | 12.25 | 0.03556494 | 2830.402 | 18217.04 | 74.88876085 | 516.34 | 2.84519553 | 20217.04 | 488.5184
246 | 12.3 | 0.03672467 | 2840.871 | 18139.73 | 75.16576975 | 518.2499 | 2.93797361 | 20139.73 | 486.4233
247 | 12.35 | 0.03624145 | 2827.986 | 18307.24 | 74.82483572 | 515.8993 | 2.89931607 | 20307.24 | 490.9628
248 | 12.4 | 0.03691796 | 2827.986 | 18416.77 | 74.82483572 | 515.8993 | 2.95343662 | 20416.77 | 493.931
249 | 12.45 | 0.0354683 | 2840.871 | 18397.44 | 75.16576975 | 518.2499 | 2.83746402 | 20397.44 | 493.4072
250 | 12.5 | 0.03846426 | 2823.959 | 18648.71 | 74.71829383 | 515.1647 | 3.07714072 | 20648.71 | 500.2165
251 | 12.55 | 0.03682131 | 2838.455 | 18745.35 | 75.10184462 | 517.8092 | 2.94570511 | 20745.35 | 502.8355
252 | 12.6 | 0.03914077 | 2857.784 | 18790.45 | 75.61324568 | 521.3352 | 3.13126126 | 20790.45 | 504.0577
253 | 12.65 | 0.03846426 | 2848.12 | 18932.19 | 75.35754515 | 519.5722 | 3.07714072 | 20932.19 | 507.8989
254 | 12.7 | 0.03604816 | 2836.039 | 18964.4 | 75.03791949 | 517.3684 | 2.88385306 | 20964.4 | 508.7719
255 | 12.75 | 0.03730453 | 2851.341 | 19112.58 | 75.44277866 | 520.1599 | 2.98436264 | 21112.58 | 512.7877
256 | 12.8 | 0.03691796 | 2856.978 | 19157.68 | 75.5919373 | 521.1883 | 2.95343662 | 21157.68 | 514.0098
257 | 12.85 | 0.03653138 | 2856.978 | 19383.18 | 75.5919373 | 521.1883 | 2.92251059 | 21383.18 | 520.1208
258 | 12.9 | 0.03720789 | 2870.669 | 19421.84 | 75.95417972 | 523.6858 | 2.97663114 | 21421.84 | 521.1684
259 | 12.95 | 0.03817433 | 2852.146 | 19524.92 | 75.46408703 | 520.3068 | 3.0539462 | 21524.92 | 523.962
260 | 13 | 0.03962398 | 2848.12 | 19634.45 | 75.35754515 | 519.5722 | 3.16991879 | 21634.45 | 526.9301
261 | 13.05 | 0.03798104 | 2861.005 | 19589.35 | 75.69847919 | 521.9228 | 3.03848319 | 21589.35 | 525.708
262 | 13.1 | 0.0378844 | 2861.81 | 19789.07 | 75.71978756 | 522.0698 | 3.03075168 | 21789.07 | 531.1205
263 | 13.15 | 0.04020385 | 2870.669 | 19975.91 | 75.95417972 | 523.6858 | 3.21630782 | 21975.91 | 536.1839
264 | 13.2 | 0.04184679 | 2834.429 | 20046.78 | 74.99530273 | 517.0746 | 3.34774342 | 22046.78 | 538.1045
265 | 13.25 | 0.03730453 | 2849.73 | 20220.74 | 75.4001619 | 519.866 | 2.98436264 | 22220.74 | 542.8186
266 | 13.3 | 0.04107364 | 2861.005 | 20336.71 | 75.69847919 | 521.9228 | 3.28589138 | 22336.71 | 545.9614
267 | 13.35 | 0.03933405 | 2853.757 | 20452.68 | 75.50670379 | 520.6006 | 3.14672427 | 22452.68 | 549.1042
268 | 13.4 | 0.03914077 | 2857.784 | 20497.78 | 75.61324568 | 521.3352 | 3.13126126 | 22497.78 | 550.3264
269 | 13.45 | 0.04059042 | 2872.28 | 20710.39 | 75.99679647 | 523.9797 | 3.24723385 | 22710.39 | 556.0881
270 | 13.5 | 0.03991392 | 2855.368 | 20781.26 | 75.54932054 | 520.8944 | 3.19311331 | 22781.26 | 558.0087
271 | 13.55 | 0.0394307 | 2856.173 | 20890.79 | 75.57062892 | 521.0413 | 3.15445578 | 22890.79 | 560.9769
272 | 13.6 | 0.03962398 | 2863.421 | 20910.11 | 75.76240432 | 522.3636 | 3.16991879 | 22910.11 | 561.5007
273 | 13.65 | 0.04020385 | 2865.837 | 20987.43 | 75.82632945 | 522.8043 | 3.21630782 | 22987.43 | 563.5959
274 | 13.7 | 0.04049378 | 2879.528 | 21212.92 | 76.18857187 | 525.3019 | 3.23950234 | 23212.92 | 569.7068
275 | 13.75 | 0.04300652 | 2883.555 | 21251.58 | 76.29511376 | 526.0365 | 3.44052148 | 23251.58 | 570.7544
276 | 13.8 | 0.04078371 | 2870.669 | 21470.63 | 75.95417972 | 523.6858 | 3.26269686 | 23470.63 | 576.6908
277 | 13.85 | 0.04030049 | 2881.944 | 21457.75 | 76.25249701 | 525.7427 | 3.22403933 | 23457.75 | 576.3416
278 | 13.9 | 0.04261994 | 2876.307 | 21625.26 | 76.10333836 | 524.7143 | 3.40959546 | 23625.26 | 580.8812
279 | 13.95 | 0.0394307 | 2880.333 | 21709.02 | 76.20988025 | 525.4488 | 3.15445578 | 23709.02 | 583.1509
280 | 14 | 0.04078371 | 2865.837 | 21889.41 | 75.82632945 | 522.8043 | 3.26269686 | 23889.41 | 588.0397
281 | 14.05 | 0.04117029 | 2880.333 | 22005.38 | 76.20988025 | 525.4488 | 3.29362288 | 24005.38 | 591.1825
282 | 14.1 | 0.04271659 | 2872.28 | 22153.57 | 75.99679647 | 523.9797 | 3.41732697 | 24153.57 | 595.1982
283 | 14.15 | 0.04290987 | 2881.139 | 22063.37 | 76.23118863 | 525.5958 | 3.43278998 | 24063.37 | 592.7539
284 | 14.2 | 0.04204008 | 2877.112 | 22301.75 | 76.12464674 | 524.8612 | 3.36320643 | 24301.75 | 599.214
285 | 14.25 | 0.04213672 | 2899.662 | 22314.64 | 76.72128133 | 528.9748 | 3.37093794 | 24314.64 | 599.5632
286 | 14.3 | 0.04155686 | 2873.085 | 22417.72 | 76.01810485 | 524.1266 | 3.3245489 | 24417.72 | 602.3568
287 | 14.35 | 0.04271659 | 2890.803 | 22591.67 | 76.48688917 | 527.3587 | 3.41732697 | 24591.67 | 607.071
288 | 14.4 | 0.04213672 | 2867.448 | 22772.07 | 75.86894621 | 523.0982 | 3.37093794 | 24772.07 | 611.9597
289 | 14.45 | 0.04184679 | 2868.253 | 22784.96 | 75.89025459 | 523.2451 | 3.34774342 | 24784.96 | 612.3089
290 | 14.5 | 0.04387631 | 2904.494 | 22958.91 | 76.8491316 | 529.8563 | 3.51010503 | 24958.91 | 617.0231
291 | 14.55 | 0.03981727 | 2882.749 | 23094.21 | 76.27380539 | 525.8896 | 3.1853818 | 25094.21 | 620.6897
292 | 14.6 | 0.04368303 | 2889.192 | 23074.88 | 76.44427241 | 527.0649 | 3.49464202 | 25074.88 | 620.1659
293 | 14.65 | 0.0440696 | 2894.024 | 23158.64 | 76.57212268 | 527.9464 | 3.52556804 | 25158.64 | 622.4357
294 | 14.7 | 0.04503604 | 2871.475 | 23390.58 | 75.9754881 | 523.8328 | 3.60288309 | 25390.58 | 628.7212
295 | 14.75 | 0.04310316 | 2914.963 | 23512.99 | 77.12614051 | 531.7662 | 3.44825299 | 25512.99 | 632.0386
296 | 14.8 | 0.04522933 | 2888.387 | 23583.86 | 76.42296403 | 526.918 | 3.6183461 | 25583.86 | 633.9592
297 | 14.85 | 0.0440696 | 2885.165 | 23616.07 | 76.33773052 | 526.3303 | 3.52556804 | 25616.07 | 634.8322
298 | 14.9 | 0.04590583 | 2881.139 | 23880.23 | 76.23118863 | 525.5958 | 3.67246664 | 25880.23 | 641.9907
299 | 14.95 | 0.0440696 | 2886.776 | 23815.8 | 76.38034728 | 526.6242 | 3.52556804 | 25815.8 | 640.2447
300 | 15 | 0.04271659 | 2889.998 | 24021.97 | 76.46558079 | 527.2118 | 3.41732697 | 26021.97 | 645.8319
301 | 15.05 | 0.0464857 | 2893.219 | 24060.62 | 76.5508143 | 527.7995 | 3.71885566 | 26060.62 | 646.8795
302 | 15.1 | 0.04590583 | 2907.715 | 24286.12 | 76.93436511 | 530.444 | 3.67246664 | 26286.12 | 652.9904
303 | 15.15 | 0.04455282 | 2901.272 | 24337.66 | 76.76389808 | 529.2687 | 3.56422557 | 26337.66 | 654.3872
304 | 15.2 | 0.04387631 | 2889.192 | 24389.2 | 76.44427241 | 527.0649 | 3.51010503 | 26389.2 | 655.784
305 | 15.25 | 0.04493939 | 2894.83 | 24627.59 | 76.59343106 | 528.0933 | 3.59515159 | 26627.59 | 662.2442
306 | 15.3 | 0.04503604 | 2912.547 | 24698.46 | 77.06221538 | 531.3255 | 3.60288309 | 26698.46 | 664.1648
307 | 15.35 | 0.04493939 | 2906.91 | 24775.77 | 76.91305673 | 530.2971 | 3.59515159 | 26775.77 | 666.2599
308 | 15.4 | 0.0464857 | 2897.246 | 24898.18 | 76.65735619 | 528.5341 | 3.71885566 | 26898.18 | 669.5773
309 | 15.45 | 0.04532597 | 2893.219 | 24885.3 | 76.5508143 | 527.7995 | 3.62607761 | 26885.3 | 669.2281
310 | 15.5 | 0.04706556 | 2917.379 | 25104.35 | 77.19006565 | 532.207 | 3.76524469 | 27104.35 | 675.1645
311 | 15.55 | 0.04629241 | 2907.715 | 25200.99 | 76.93436511 | 530.444 | 3.70339266 | 27200.99 | 677.7835
312 | 15.6 | 0.04629241 | 2910.936 | 25374.95 | 77.01959862 | 531.0316 | 3.70339266 | 27374.95 | 682.4976
313 | 15.65 | 0.04812864 | 2902.883 | 25291.19 | 76.80651484 | 529.5625 | 3.85029124 | 27291.19 | 680.2278
314 | 15.7 | 0.04484275 | 2929.459 | 25471.59 | 77.50969133 | 534.4107 | 3.58742008 | 27471.59 | 685.1166
315 | 15.75 | 0.04513268 | 2908.52 | 25722.85 | 76.95567349 | 530.5909 | 3.6106146 | 27722.85 | 691.926
316 | 15.8 | 0.04841857 | 2918.185 | 25697.08 | 77.21137403 | 532.3539 | 3.87348576 | 27697.08 | 691.2276
317 | 15.85 | 0.048032 | 2907.715 | 25851.71 | 76.93436511 | 530.444 | 3.84255974 | 27851.71 | 695.4179
318 | 15.9 | 0.04783871 | 2906.91 | 25929.02 | 76.91305673 | 530.2971 | 3.82709673 | 27929.02 | 697.5131
319 | 15.95 | 0.04774207 | 2915.769 | 26077.21 | 77.14744889 | 531.9131 | 3.81936522 | 28077.21 | 701.5289
320 | 16 | 0.04522933 | 2923.822 | 25999.89 | 77.36053268 | 533.3823 | 3.6183461 | 27999.89 | 699.4337
321 | 16.05 | 0.05015816 | 2906.104 | 26328.47 | 76.89174835 | 530.1502 | 4.01265283 | 28328.47 | 708.3383
322 | 16.1 | 0.04696891 | 2920.601 | 26463.77 | 77.27529916 | 532.7946 | 3.75751319 | 28463.77 | 712.0048
323 | 16.15 | 0.04725885 | 2920.601 | 26457.33 | 77.27529916 | 532.7946 | 3.7807077 | 28457.33 | 711.8302
324 | 16.2 | 0.04938501 | 2915.769 | 26631.28 | 77.14744889 | 531.9131 | 3.9508008 | 28631.28 | 716.5444
325 | 16.25 | 0.04735549 | 2901.272 | 26798.8 | 76.76389808 | 529.2687 | 3.78843921 | 28798.8 | 721.084
326 | 16.3 | 0.04822528 | 2920.601 | 26753.7 | 77.27529916 | 532.7946 | 3.85802275 | 28753.7 | 719.8618
327 | 16.35 | 0.04783871 | 2924.627 | 26914.77 | 77.38184106 | 533.5292 | 3.82709673 | 28914.77 | 724.2267
328 | 16.4 | 0.04832193 | 2926.238 | 27108.05 | 77.42445781 | 533.8231 | 3.86575425 | 29108.05 | 729.4647
329 | 16.45 | 0.04754878 | 2914.158 | 27236.9 | 77.10483214 | 531.6193 | 3.80390222 | 29236.9 | 732.9567
330 | 16.5 | 0.04899843 | 2932.681 | 27262.67 | 77.59492484 | 534.9984 | 3.91987478 | 29262.67 | 733.6551
331 | 16.55 | 0.048032 | 2931.875 | 27410.86 | 77.57361646 | 534.8515 | 3.84255974 | 29410.86 | 737.6709
332 | 16.6 | 0.04909508 | 2927.043 | 27501.06 | 77.44576619 | 533.97 | 3.92760629 | 29501.06 | 740.1152
333 | 16.65 | 0.04812864 | 2925.433 | 27655.68 | 77.40314943 | 533.6761 | 3.85029124 | 29655.68 | 744.3056
334 | 16.7 | 0.04822528 | 2929.459 | 27752.32 | 77.50969133 | 534.4107 | 3.85802275 | 29752.32 | 746.9246
335 | 16.75 | 0.05131789 | 2931.070096 | 27829.64 | 77.55230809 | 534.7046 | 4.10543088 | 29829.64 | 749.0198
336 | 16.8 | 0.04996487 | 2918.99 | 27971.38 | 77.23268241 | 532.5008 | 3.99718982 | 29971.38 | 752.861
337 | 16.85 | 0.0502548 | 2931.070096 | 28010.03 | 77.55230809 | 534.7046 | 4.02038434 | 30010.03 | 753.9085
338 | 16.9 | 0.0502548 | 2928.654 | 28119.56 | 77.48838295 | 534.2638 | 4.02038434 | 30119.56 | 756.8767
339 | 16.95 | 0.04977159 | 2910.131 | 28338.62 | 76.99829024 | 530.8847 | 3.98172682 | 30338.62 | 762.8131
340 | 17 | 0.04832193 | 2932.681 | 28364.39 | 77.59492484 | 534.9984 | 3.86575425 | 30364.39 | 763.5115
341 | 17.05 | 0.04812864 | 2922.211 | 28467.47 | 77.31791592 | 533.0885 | 3.85029124 | 30467.47 | 766.3051
342 | 17.1 | 0.05102795 | 2934.291 | 28667.2 | 77.6375416 | 535.2922 | 4.08223637 | 30667.2 | 771.7176
343 | 17.15 | 0.05083467 | 2941.54 | 28647.87 | 77.82931701 | 536.6145 | 4.06677336 | 30647.87 | 771.1938
344 | 17.2 | 0.05054474 | 2930.265 | 28796.05 | 77.53099971 | 534.5576 | 4.04357885 | 30796.05 | 775.2096
345 | 17.25 | 0.05093131 | 2934.291 | 28950.68 | 77.6375416 | 535.2922 | 4.07450486 | 30950.68 | 779.4
346 | 17.3 | 0.05170446 | 2944.761 | 29079.53 | 77.91455052 | 537.2021 | 4.1363569 | 31079.53 | 782.892
347 | 17.35 | 0.0511246 | 2931.070096 | 29105.3 | 77.55230809 | 534.7046 | 4.08996787 | 31105.3 | 783.5904
348 | 17.4 | 0.05315412 | 2949.593 | 29259.93 | 78.0424008 | 538.0836 | 4.25232945 | 31259.93 | 787.7807
349 | 17.45 | 0.05151117 | 2942.345 | 29343.69 | 77.85062539 | 536.7614 | 4.12089389 | 31343.69 | 790.0505
350 | 17.5 | 0.05247761 | 2945.566 | 29401.67 | 77.9358589 | 537.349 | 4.19820893 | 31401.67 | 791.6219
351 | 17.55 | 0.05006152 | 2944.761 | 29691.6 | 77.91455052 | 537.2021 | 4.00492133 | 31691.6 | 799.4788
352 | 17.6 | 0.04996487 | 2943.956 | 29730.25 | 77.89324215 | 537.0552 | 3.99718982 | 31730.25 | 800.5264
353 | 17.65 | 0.05035145 | 2918.185 | 29814.01 | 77.21137403 | 532.3539 | 4.02811584 | 31814.01 | 802.7962
354 | 17.7 | 0.05257426 | 2931.070096 | 29820.45 | 77.55230809 | 534.7046 | 4.20594043 | 31820.45 | 802.9708
355 | 17.75 | 0.05296083 | 2933.486 | 29962.19 | 77.61623322 | 535.1453 | 4.23686644 | 31962.19 | 806.812
356 | 17.8 | 0.05412056 | 2966.505 | 30187.69 | 78.48987676 | 541.1689 | 4.32964449 | 32187.69 | 812.923
357 | 17.85 | 0.05199439 | 2946.372 | 30142.59 | 77.95716728 | 537.496 | 4.15955141 | 32142.59 | 811.7008
358 | 17.9 | 0.05460378 | 2947.982 | 30484.06 | 77.99978404 | 537.7898 | 4.368302 | 32484.06 | 820.9545
359 | 17.95 | 0.05489371 | 2947.982 | 30432.51 | 77.99978404 | 537.7898 | 4.39149651 | 32432.51 | 819.5577
360 | 18 | 0.05199439 | 2945.566 | 30619.35 | 77.9358589 | 537.349 | 4.15955141 | 32619.35 | 824.6211
361 | 18.05 | 0.05363734 | 2945.566 | 30722.44 | 77.9358589 | 537.349 | 4.29098697 | 32722.44 | 827.4147
362 | 18.1 | 0.05460378 | 2957.646 | 30844.85 | 78.25548459 | 539.5528 | 4.368302 | 32844.85 | 830.732
363 | 18.15 | 0.0542172 | 2947.177 | 30967.26 | 77.97847566 | 537.6429 | 4.33737599 | 32967.26 | 834.0494
364 | 18.2 | 0.05508699 | 2956.841 | 31089.68 | 78.23417621 | 539.4059 | 4.40695952 | 33089.68 | 837.3668
365 | 18.25 | 0.05450713 | 2936.708 | 31205.65 | 77.70146674 | 535.733 | 4.3605705 | 33205.65 | 840.5096
366 | 18.3 | 0.0518011 | 2952.814 | 31392.49 | 78.12763431 | 538.6713 | 4.1440884 | 33392.49 | 845.573
367 | 18.35 | 0.05634336 | 2964.089 | 31289.4 | 78.42595162 | 540.7281 | 4.50746906 | 33289.4 | 842.7794
368 | 18.4 | 0.05450713 | 2948.788 | 31566.44 | 78.02109242 | 537.9367 | 4.3605705 | 33566.44 | 850.2871
369 | 18.45 | 0.05392727 | 2954.425 | 31643.75 | 78.17025107 | 538.9651 | 4.31418148 | 33643.75 | 852.3823
370 | 18.5 | 0.05479706 | 2940.734 | 31675.97 | 77.80800863 | 536.4675 | 4.38376501 | 33675.97 | 853.2553
371 | 18.55 | 0.05383062 | 2956.841 | 31759.72 | 78.23417621 | 539.4059 | 4.30644998 | 33759.72 | 855.5251
372 | 18.6 | 0.05557021 | 2966.505 | 31882.14 | 78.48987676 | 541.1689 | 4.44561704 | 33882.14 | 858.8425
373 | 18.65 | 0.05653665 | 2950.398 | 32036.76 | 78.06370918 | 538.2305 | 4.52293207 | 34036.76 | 863.0328
374 | 18.7 | 0.05518364 | 2950.398 | 32152.73 | 78.06370918 | 538.2305 | 4.41469102 | 34152.73 | 866.1756
375 | 18.75 | 0.05566686 | 2960.868 | 32242.93 | 78.3407181 | 540.1404 | 4.45334854 | 34242.93 | 868.62
376 | 18.8 | 0.05547357 | 2969.727 | 32346.01 | 78.57511028 | 541.7565 | 4.43788553 | 34346.01 | 871.4136
377 | 18.85 | 0.05566686 | 2943.15 | 32558.63 | 77.87193377 | 536.9083 | 4.45334854 | 34558.63 | 877.1754
378 | 18.9 | 0.05615008 | 2957.646 | 32545.74 | 78.25548459 | 539.5528 | 4.49200606 | 34545.74 | 876.8262
379 | 18.95 | 0.05586014 | 2963.284 | 32661.71 | 78.40464324 | 540.5812 | 4.46881155 | 34661.71 | 879.9689
380 | 19 | 0.05595679 | 2968.116 | 32854.99 | 78.53249352 | 541.4627 | 4.47654305 | 34854.99 | 885.2069
381 | 19.05 | 0.05663329 | 2954.425 | 32906.53 | 78.17025107 | 538.9651 | 4.53066357 | 34906.53 | 886.6037
382 | 19.1 | 0.05653665 | 2955.23 | 33054.72 | 78.19155945 | 539.112 | 4.52293207 | 35054.72 | 890.6195
383 | 19.15 | 0.0573098 | 2965.7 | 33170.69 | 78.46856838 | 541.0219 | 4.58478409 | 35170.69 | 893.7623
384 | 19.2 | 0.05701987 | 2961.673 | 33151.36 | 78.36202648 | 540.2874 | 4.56158958 | 35151.36 | 893.2385
385 | 19.25 | 0.05672994 | 2964.895 | 33492.83 | 78.44726 | 540.875 | 4.53839507 | 35492.83 | 902.4922
386 | 19.3 | 0.05672994 | 2949.593 | 33486.38 | 78.0424008 | 538.0836 | 4.53839507 | 35486.38 | 902.3176
387 | 19.35 | 0.05779302 | 2962.479 | 33608.8 | 78.38333486 | 540.4343 | 4.62344161 | 35608.8 | 905.635
388 | 19.4 | 0.05914603 | 2992.276 | 33718.32 | 79.1717449 | 545.8702 | 4.73168264 | 35718.32 | 908.6032
389 | 19.45 | 0.05779302 | 2977.78 | 33808.52 | 78.78819407 | 543.2257 | 4.62344161 | 35808.52 | 911.0475
390 | 19.5 | 0.05808295 | 2965.7 | 33924.49 | 78.46856838 | 541.0219 | 4.64663611 | 35924.49 | 914.1903
391 | 19.55 | 0.05837288 | 2968.921 | 34195.09 | 78.5538019 | 541.6096 | 4.66983062 | 36195.09 | 921.5235
392 | 19.6 | 0.05586014 | 2962.479 | 34104.89 | 78.38333486 | 540.4343 | 4.46881155 | 36104.89 | 919.0791
393 | 19.65 | 0.05875946 | 2972.143 | 34207.97 | 78.63903541 | 542.1973 | 4.70075663 | 36207.97 | 921.8727
394 | 19.7 | 0.05856617 | 2971.337 | 34323.94 | 78.61772703 | 542.0504 | 4.68529363 | 36323.94 | 925.0155
395 | 19.75 | 0.05924268 | 2981.807 | 34517.23 | 78.89473597 | 543.9603 | 4.73941415 | 36517.23 | 930.2534
396 | 19.8 | 0.05933932 | 2970.532 | 34684.74 | 78.59641866 | 541.9034 | 4.74714565 | 36684.74 | 934.793
397 | 19.85 | 0.05924268 | 2969.727 | 34723.39 | 78.57511028 | 541.7565 | 4.73941415 | 36723.39 | 935.8406
398 | 19.9 | 0.05875946 | 2973.753 | 34916.68 | 78.68165217 | 542.4911 | 4.70075663 | 36916.68 | 941.0786
399 | 19.95 | 0.05875946 | 2960.868 | 34903.79 | 78.3407181 | 540.1404 | 4.70075663 | 36903.79 | 940.7294
400 | 20 | 0.05837288 | 2990.666 | 34968.22 | 79.12912814 | 545.5763 | 4.66983062 | 36968.22 | 942.4754
401 | 20.05 | 0.06030576 | 2973.753 | 35167.95 | 78.68165217 | 542.4911 | 4.82446067 | 37167.95 | 947.8879
402 | 20.1 | 0.06088562 | 2972.143 | 35290.36 | 78.63903541 | 542.1973 | 4.87084969 | 37290.36 | 951.2053
403 | 20.15 | 0.0604024 | 2972.143 | 35457.87 | 78.63903541 | 542.1973 | 4.83219218 | 37457.87 | 955.7449
404 | 20.2 | 0.05933932 | 2972.948 | 35451.43 | 78.66034379 | 542.3442 | 4.74714565 | 37451.43 | 955.5703
405 | 20.25 | 0.0597259 | 2981.001 | 35593.17 | 78.87342759 | 543.8134 | 4.77807166 | 37593.17 | 959.4115
406 | 20.3 | 0.06069233 | 2964.089 | 35683.37 | 78.42595162 | 540.7281 | 4.85538668 | 37683.37 | 961.8558
407 | 20.35 | 0.06098226 | 2975.364 | 35863.76 | 78.72426893 | 542.7849 | 4.87858119 | 37863.76 | 966.7446
408 | 20.4 | 0.06117555 | 2982.612 | 36050.6 | 78.91604435 | 544.1072 | 4.89404419 | 38050.6 | 971.808
409 | 20.45 | 0.0612722 | 2976.975 | 36069.93 | 78.76688569 | 543.0788 | 4.9017757 | 38069.93 | 972.3318
410 | 20.5 | 0.0604024 | 2966.505 | 36185.9 | 78.48987676 | 541.1689 | 4.83219218 | 38185.9 | 975.4746
411 | 20.55 | 0.0597259 | 2976.169 | 36327.64 | 78.74557731 | 542.9319 | 4.77807166 | 38327.64 | 979.3157
412 | 20.6 | 0.06069233 | 2976.975 | 36398.51 | 78.76688569 | 543.0788 | 4.85538668 | 38398.51 | 981.2363
413 | 20.65 | 0.06272185 | 2981.807 | 36649.78 | 78.89473597 | 543.9603 | 5.01774823 | 38649.78 | 988.0457
414 | 20.7 | 0.05991918 | 2966.505 | 36611.13 | 78.48987676 | 541.1689 | 4.79353466 | 38611.13 | 986.9981
415 | 20.75 | 0.06204535 | 2979.391 | 36810.85 | 78.83081083 | 543.5195 | 4.96362771 | 38810.85 | 992.4107
416 | 20.8 | 0.06223863 | 2986.639 | 36862.39 | 79.02258624 | 544.8418 | 4.97909072 | 38862.39 | 993.8075
417 | 20.85 | 0.06098226 | 2993.082 | 36959.04 | 79.19305328 | 546.0171 | 4.87858119 | 38959.04 | 996.4264
418 | 20.9 | 0.06243192 | 2986.639 | 37203.86 | 79.02258624 | 544.8418 | 4.99455372 | 39203.86 | 1003.061
419 | 20.95 | 0.06397822 | 2977.78 | 37184.53 | 78.78819407 | 543.2257 | 5.11825775 | 39184.53 | 1002.537
420 | 21 | 0.06301178 | 2980.196 | 37281.17 | 78.85211921 | 543.6664 | 5.04094273 | 39281.17 | 1005.156
421 | 21.05 | 0.06252857 | 2972.948 | 37461.57 | 78.66034379 | 542.3442 | 5.00228522 | 39461.57 | 1010.045
422 | 21.1 | 0.06069233 | 2985.028 | 37480.9 | 78.97996948 | 544.5479 | 4.85538668 | 39480.9 | 1010.569
423 | 21.15 | 0.06455808 | 2976.169 | 37777.27 | 78.74557731 | 542.9319 | 5.16464676 | 39777.27 | 1018.601
424 | 21.2 | 0.06301178 | 2997.108 | 37835.25 | 79.29959518 | 546.7517 | 5.04094273 | 39835.25 | 1020.172
425 | 21.25 | 0.06146548 | 2975.364 | 37912.56 | 78.72426893 | 542.7849 | 4.9172387 | 39912.56 | 1022.267
426 | 21.3 | 0.06310843 | 2983.418 | 37983.44 | 78.93735273 | 544.2541 | 5.04867424 | 39983.44 | 1024.188
427 | 21.35 | 0.06320507 | 2990.666 | 38125.18 | 79.12912814 | 545.5763 | 5.05640574 | 40125.18 | 1028.029
428 | 21.4 | 0.06475137 | 2996.303 | 38305.57 | 79.2782868 | 546.6048 | 5.18010977 | 40305.57 | 1032.918
429 | 21.45 | 0.06301178 | 2988.25 | 38344.23 | 79.065203 | 545.1356 | 5.04094273 | 40344.23 | 1033.965
430 | 21.5 | 0.06359165 | 2995.498 | 38537.51 | 79.25697842 | 546.4578 | 5.08733174 | 40537.51 | 1039.203
431 | 21.55 | 0.06455808 | 2989.86 | 38505.3 | 79.10781976 | 545.4294 | 5.16464676 | 40505.3 | 1038.33
432 | 21.6 | 0.06330172 | 2990.666 | 38692.14 | 79.12912814 | 545.5763 | 5.06413724 | 40692.14 | 1043.394
433 | 21.65 | 0.0650413 | 2973.753 | 38724.35 | 78.68165217 | 542.4911 | 5.20330427 | 40724.35 | 1044.267
434 | 21.7 | 0.06359165 | 2981.807 | 38930.52 | 78.89473597 | 543.9603 | 5.08733174 | 40930.52 | 1049.854
435 | 21.75 | 0.06359165 | 3003.551 | 38956.29 | 79.47006222 | 547.927 | 5.08733174 | 40956.29 | 1050.552
436 | 21.8 | 0.06523459 | 2989.86 | 39091.59 | 79.10781976 | 545.4294 | 5.21876727 | 41091.59 | 1054.219
437 | 21.85 | 0.06388158 | 2989.86 | 39284.87 | 79.10781976 | 545.4294 | 5.11052625 | 41284.87 | 1059.457
438 | 21.9 | 0.06494466 | 2993.887 | 39310.64563 | 79.21436166 | 546.164 | 5.19557277 | 41310.64563 | 1060.155
439 | 21.95 | 0.06687753 | 3002.746 | 39523.26 | 79.44875384 | 547.7801 | 5.3502028 | 41523.26 | 1065.917
440 | 22 | 0.06397822 | 2981.001 | 39645.67 | 78.87342759 | 543.8134 | 5.11825775 | 41645.67 | 1069.234
441 | 22.05 | 0.06600774 | 2995.498 | 39761.64 | 79.25697842 | 546.4578 | 5.28061929 | 41761.64 | 1072.377
442 | 22.1 | 0.06513795 | 2991.471 | 39903.38 | 79.15043652 | 545.7233 | 5.21103577 | 41903.38 | 1076.218
443 | 22.15 | 0.06716747 | 2976.169 | 39826.07 | 78.74557731 | 542.9319 | 5.3733973 | 41826.07 | 1074.123
444 | 22.2 | 0.06484802 | 2994.692 | 40045.12 | 79.23567004 | 546.3109 | 5.18784127 | 42045.12 | 1080.059
445 | 22.25 | 0.0674574 | 2993.887 | 40090.22 | 79.21436166 | 546.164 | 5.39659181 | 42090.22 | 1081.282
446 | 22.3 | 0.06803726 | 2988.25 | 40302.83 | 79.065203 | 545.1356 | 5.44298081 | 42302.83 | 1087.043
447 | 22.35 | 0.06881041 | 2990.666 | 40315.72 | 79.12912814 | 545.5763 | 5.50483282 | 42315.72 | 1087.393
448 | 22.4 | 0.06620103 | 3005.967 | 40438.13 | 79.53398736 | 548.3678 | 5.29608229 | 42438.13 | 1090.71
449 | 22.45 | 0.06707082 | 3007.578 | 40541.21 | 79.57660412 | 548.6616 | 5.3656658 | 42541.21 | 1093.504
450 | 22.5 | 0.06852048 | 2989.86 | 40676.51 | 79.10781976 | 545.4294 | 5.48163832 | 42676.51 | 1097.17
451 | 22.55 | 0.06803726 | 2991.471 | 40824.7 | 79.15043652 | 545.7233 | 5.44298081 | 42824.7 | 1101.186
452 | 22.6 | 0.0674574 | 2997.108 | 40953.55 | 79.29959518 | 546.7517 | 5.39659181 | 42953.55 | 1104.678
453 | 22.65 | 0.06755404 | 2983.418 | 40940.67 | 78.93735273 | 544.2541 | 5.40432331 | 42940.67 | 1104.329
454 | 22.7 | 0.06649096 | 2997.108 | 41133.95 | 79.29959518 | 546.7517 | 5.31927679 | 43133.95 | 1109.567
455 | 22.75 | 0.06726411 | 3005.162 | 41191.93 | 79.51267898 | 548.2208 | 5.3811288 | 43191.93 | 1111.138
456 | 22.8 | 0.06765069 | 2995.498 | 41378.77 | 79.25697842 | 546.4578 | 5.41205481 | 43378.77 | 1116.201
457 | 22.85 | 0.06765069 | 2984.223 | 41539.84 | 78.95866111 | 544.401 | 5.41205481 | 43539.84 | 1120.566
458 | 22.9 | 0.0690037 | 3003.551 | 41481.86 | 79.47006222 | 547.927 | 5.52029582 | 43481.86 | 1118.995
459 | 22.95 | 0.06842384 | 2994.692 | 41642.93 | 79.23567004 | 546.3109 | 5.47390682 | 43642.93 | 1123.36
460 | 23 | 0.06823055 | 3008.383 | 41733.13 | 79.5979125 | 548.8085 | 5.45844381 | 43733.13 | 1125.804
461 | 23.05 | 0.06881041 | 2998.719 | 42061.71 | 79.34221194 | 547.0455 | 5.50483282 | 44061.71 | 1134.709
462 | 23.1 | 0.07055 | 3005.162 | 41977.95 | 79.51267898 | 548.2208 | 5.64399984 | 43977.95 | 1132.439
463 | 23.15 | 0.06939027 | 2979.391 | 42171.24 | 78.83081083 | 543.5195 | 5.55122183 | 44171.24 | 1137.677
464 | 23.2 | 0.06823055 | 2991.471 | 42216.34 | 79.15043652 | 545.7233 | 5.45844381 | 44216.34 | 1138.899
465 | 23.25 | 0.06697418 | 3011.605 | 42499.82 | 79.68314602 | 549.3962 | 5.3579343 | 44499.82 | 1146.582
466 | 23.3 | 0.06958356 | 3003.551 | 42428.95 | 79.47006222 | 547.927 | 5.56668483 | 44428.95 | 1144.661
467 | 23.35 | 0.07093657 | 2999.524 | 42596.46 | 79.36352032 | 547.1924 | 5.67492584 | 44596.46 | 1149.201
468 | 23.4 | 0.07103322 | 3005.967 | 42744.64 | 79.53398736 | 548.3678 | 5.68265734 | 44744.64 | 1153.216
469 | 23.45 | 0.06890705 | 3002.746 | 42802.63 | 79.44875384 | 547.7801 | 5.51256432 | 44802.63 | 1154.788
470 | 23.5 | 0.07141979 | 2997.914 | 42957.25 | 79.32090356 | 546.8986 | 5.71358334 | 44957.25 | 1158.978
471 | 23.55 | 0.06997014 | 3013.215 | 43041.01 | 79.72576278 | 549.69 | 5.59761083 | 45041.01 | 1161.248
472 | 23.6 | 0.06929363 | 3011.605 | 43247.18 | 79.68314602 | 549.3962 | 5.54349033 | 45247.18 | 1166.835
473 | 23.65 | 0.06997014 | 2999.524 | 43234.29 | 79.36352032 | 547.1924 | 5.59761083 | 45234.29 | 1166.486
474 | 23.7 | 0.06919699 | 3009.994 | 43376.03 | 79.64052926 | 549.1023 | 5.53575882 | 45376.03 | 1170.327
475 | 23.75 | 0.06939027 | 3002.746 | 43524.22 | 79.44875384 | 547.7801 | 5.55122183 | 45524.22 | 1174.343
476 | 23.8 | 0.07325602 | 3016.437 | 43530.66 | 79.8109963 | 550.2777 | 5.86048185 | 45530.66 | 1174.518
477 | 23.85 | 0.0690037 | 3014.826 | 43827.03 | 79.76837954 | 549.9838 | 5.52029582 | 45827.03 | 1182.549
478 | 23.9 | 0.07257952 | 3022.879 | 43955.88 | 79.98146334 | 551.453 | 5.80636135 | 45955.88 | 1186.041
479 | 23.95 | 0.07228959 | 3012.41 | 44007.43 | 79.7044544 | 549.5431 | 5.78316685 | 46007.43 | 1187.438
480 | 24 | 0.07151644 | 3006.773 | 44194.27 | 79.55529574 | 548.5147 | 5.72131484 | 46194.27 | 1192.501
481 | 24.05 | 0.07286945 | 2995.498 | 44181.38 | 79.25697842 | 546.4578 | 5.82955585 | 46181.38 | 1192.152
482 | 24.1 | 0.07103322 | 3005.967 | 44284.47 | 79.53398736 | 548.3678 | 5.68265734 | 46284.47 | 1194.946
483 | 24.15 | 0.07296609 | 3007.578 | 44426.21 | 79.57660412 | 548.6616 | 5.83728735 | 46426.21 | 1198.787
484 | 24.2 | 0.06997014 | 2990.666 | 44458.42 | 79.12912814 | 545.5763 | 5.59761083 | 46458.42 | 1199.66
485 | 24.25 | 0.07354595 | 3012.41 | 44722.57 | 79.7044544 | 549.5431 | 5.88367635 | 46722.57 | 1206.818
486 | 24.3 | 0.07161308 | 3015.631 | 44799.89 | 79.78968792 | 550.1307 | 5.72904634 | 46799.89 | 1208.914
487 | 24.35 | 0.0727728 | 3007.578 | 44986.73 | 79.57660412 | 548.6616 | 5.82182435 | 46986.73 | 1213.977
488 | 24.4 | 0.07170972 | 3017.242 | 45167.13 | 79.83230468 | 550.4246 | 5.73677784 | 47167.13 | 1218.866
489 | 24.45 | 0.0727728 | 3003.551 | 45160.68 | 79.47006222 | 547.927 | 5.82182435 | 47160.68 | 1218.691
490 | 24.5 | 0.0736426 | 3005.967 | 45289.54 | 79.53398736 | 548.3678 | 5.89140785 | 47289.54 | 1222.183
491 | 24.55 | 0.07161308 | 3009.189 | 45444.16 | 79.61922088 | 548.9554 | 5.72904634 | 47444.16 | 1226.373
492 | 24.6 | 0.07199965 | 3014.021 | 45540.81 | 79.74707116 | 549.8369 | 5.75997234 | 47540.81 | 1228.992
493 | 24.65 | 0.07315938 | 3005.967 | 45688.99 | 79.53398736 | 548.3678 | 5.85275035 | 47688.99 | 1233.008
494 | 24.7 | 0.07306274 | 3009.994 | 45811.4 | 79.64052926 | 549.1023 | 5.84501885 | 47811.4 | 1236.326
495 | 24.75 | 0.07489897 | 3001.135 | 45817.85 | 79.40613708 | 547.4863 | 5.99191735 | 47817.85 | 1236.5
496 | 24.8 | 0.07325602 | 3026.906 | 45927.37 | 80.08800524 | 552.1876 | 5.86048185 | 47927.37 | 1239.468
497 | 24.85 | 0.07228959 | 3014.826 | 46082 | 79.76837954 | 549.9838 | 5.78316685 | 48082 | 1243.659
498 | 24.9 | 0.07296609 | 3007.578 | 46262.4 | 79.57660412 | 548.6616 | 5.83728735 | 48262.4 | 1248.548
499 | 24.95 | 0.07489897 | 3022.074 | 46371.92 | 79.96015496 | 551.3061 | 5.99191735 | 48371.92 | 1251.516
500 | 25 | 0.07335267 | 3001.94 | 46507.22 | 79.42744546 | 547.6332 | 5.86821335 | 48507.22 | 1255.182
501 | 25.05 | 0.07470568 | 3011.605 | 46590.98 | 79.68314602 | 549.3962 | 5.97645435 | 48590.98 | 1257.452
502 | 25.1 | 0.07267616 | 3021.269 | 46713.39 | 79.93884658 | 551.1592 | 5.81409285 | 48713.39 | 1260.77
503 | 25.15 | 0.07547883 | 3010.799238 | 46848.69 | 79.66183764 | 549.2493 | 6.03830635 | 48848.69 | 1264.436
504 | 25.2 | 0.07257952 | 3019.658 | 46861.58 | 79.89622982 | 550.8653 | 5.80636135 | 48861.58 | 1264.785
505 | 25.25 | 0.07625198 | 3012.41 | 47022.64 | 79.7044544 | 549.5431 | 6.10015835 | 49022.64 | 1269.15
506 | 25.3 | 0.07383589 | 3013.215 | 47157.94 | 79.72576278 | 549.69 | 5.90687085 | 49157.94 | 1272.817
507 | 25.35 | 0.07538219 | 3018.853 | 47331.9 | 79.87492144 | 550.7184 | 6.03057485 | 49331.9 | 1277.531
508 | 25.4 | 0.07605869 | 3006.773 | 47338.34 | 79.55529574 | 548.5147 | 6.08469535 | 49338.34 | 1277.706
509 | 25.45 | 0.07538219 | 3008.383 | 47409.21 | 79.5979125 | 548.8085 | 6.03057485 | 49409.21 | 1279.626
510 | 25.5 | 0.0767352 | 3017.242 | 47660.48 | 79.83230468 | 550.4246 | 6.13881585 | 49660.48 | 1286.436
511 | 25.55 | 0.07625198 | 3014.021 | 47686.25 | 79.74707116 | 549.8369 | 6.10015835 | 49686.25 | 1287.134
512 | 25.6 | 0.07837814 | 3030.933 | 47905.31 | 80.19454714 | 552.9222 | 6.27025134 | 49905.31 | 1293.07
513 | 25.65 | 0.07605869 | 3006.773 | 48098.59 | 79.55529574 | 548.5147 | 6.08469535 | 50098.59 | 1298.308
514 | 25.7 | 0.07605869 | 3014.826 | 48066.37 | 79.76837954 | 549.9838 | 6.08469535 | 50066.37 | 1297.435
515 | 25.75 | 0.07799157 | 3020.463 | 48285.43 | 79.9175382 | 551.0122 | 6.23932534 | 50285.43 | 1303.372
516 | 25.8 | 0.07712177 | 3000.33 | 48465.83 | 79.3848287 | 547.3393 | 6.16974184 | 50465.83 | 1308.261
517 | 25.85 | 0.07412582 | 3006.773 | 48440.06 | 79.55529574 | 548.5147 | 5.93006535 | 50440.06 | 1307.562
518 | 25.9 | 0.07847479 | 3025.295 | 48620.45 | 80.04538848 | 551.8937 | 6.27798284 | 50620.45 | 1312.451
519 | 25.95 | 0.07750835 | 2988.25 | 48678.44 | 79.065203 | 545.1356 | 6.20066784 | 50678.44 | 1314.022
520 | 26 | 0.07721842 | 3015.631 | 49045.68 | 79.78968792 | 550.1307 | 6.17747334 | 51045.68 | 1323.974
521 | 26.05 | 0.078958 | 3012.41 | 48987.69 | 79.7044544 | 549.5431 | 6.31664033 | 50987.69 | 1322.403
522 | 26.1 | 0.08002109 | 3001.94 | 49052.12 | 79.42744546 | 547.6332 | 6.40168682 | 51052.12 | 1324.149
523 | 26.15 | 0.07702513 | 3013.215 | 49168.09 | 79.72576278 | 549.69 | 6.16201034 | 51168.09 | 1327.292
524 | 26.2 | 0.07992444 | 3006.773 | 49354.93 | 79.55529574 | 548.5147 | 6.39395533 | 51354.93 | 1332.355
525 | 26.25 | 0.07779828 | 3018.047 | 49567.54 | 79.85361306 | 550.5715 | 6.22386234 | 51567.54 | 1338.117
526 | 26.3 | 0.07789492 | 3029.322 | 49638.41 | 80.15193038 | 552.6283 | 6.23159384 | 51638.41 | 1340.038
527 | 26.35 | 0.08002109 | 3004.356 | 49793.04 | 79.4913706 | 548.0739 | 6.40168682 | 51793.04 | 1344.228
528 | 26.4 | 0.07886136 | 3007.578 | 49883.24 | 79.57660412 | 548.6616 | 6.30890883 | 51883.24 | 1346.672
529 | 26.45 | 0.07808821 | 3003.551 | 49992.77 | 79.47006222 | 547.927 | 6.24705684 | 51992.77 | 1349.641
530 | 26.5 | 0.07702513 | 3002.746 | 50102.29 | 79.44875384 | 547.7801 | 6.16201034 | 52102.29 | 1352.609
531 | 26.55 | 0.07866807 | 3017.242 | 50211.82 | 79.83230468 | 550.4246 | 6.29344584 | 52211.82 | 1355.577
532 | 26.6 | 0.07992444 | 3010.799238 | 50424.43 | 79.66183764 | 549.2493 | 6.39395533 | 52424.43 | 1361.339
533 | 26.65 | 0.07944122 | 3019.658 | 50475.97 | 79.89622982 | 550.8653 | 6.35529783 | 52475.97 | 1362.735
534 | 26.7 | 0.08147074 | 3029.322 | 50643.49 | 80.15193038 | 552.6283 | 6.51765931 | 52643.49 | 1367.275
535 | 26.75 | 0.0798278 | 3018.047 | 50759.46 | 79.85361306 | 550.5715 | 6.38622383 | 52759.46 | 1370.418
536 | 26.8 | 0.07886136 | 3015.631 | 50830.33 | 79.78968792 | 550.1307 | 6.30890883 | 52830.33 | 1372.338
537 | 26.85 | 0.07944122 | 3012.41 | 50952.74 | 79.7044544 | 549.5431 | 6.35529783 | 52952.74 | 1375.656
538 | 26.9 | 0.07953787 | 3026.101 | 51049.38 | 80.06669686 | 552.0407 | 6.36302933 | 53049.38 | 1378.275
539 | 26.95 | 0.08002109 | 3021.269 | 51191.12 | 79.93884658 | 551.1592 | 6.40168682 | 53191.12 | 1382.116
540 | 27 | 0.08089088 | 3018.047 | 51326.42 | 79.85361306 | 550.5715 | 6.47127032 | 53326.42 | 1385.783
541 | 27.05 | 0.08118081 | 3009.189 | 51448.83 | 79.61922088 | 548.9554 | 6.49446481 | 53448.83 | 1389.1
542 | 27.1 | 0.08098752 | 3030.933 | 51661.45 | 80.19454714 | 552.9222 | 6.47900181 | 53661.45 | 1394.862
543 | 27.15 | 0.08214725 | 3014.021 | 51693.66 | 79.74707116 | 549.8369 | 6.5717798 | 53693.66 | 1395.735
544 | 27.2 | 0.07915129 | 3021.269 | 51919.16 | 79.93884658 | 551.1592 | 6.33210333 | 53919.16 | 1401.846
545 | 27.25 | 0.08156739 | 3006.773 | 51944.93 | 79.55529574 | 548.5147 | 6.52539081 | 53944.93 | 1402.544
546 | 27.3 | 0.08011773 | 3014.021 | 52093.11 | 79.74707116 | 549.8369 | 6.40941832 | 54093.11 | 1406.56
547 | 27.35 | 0.08282375 | 3012.41 | 52267.07 | 79.7044544 | 549.5431 | 6.62590029 | 54267.07 | 1411.274
548 | 27.4 | 0.08185732 | 3018.047 | 52305.72 | 79.85361306 | 550.5715 | 6.5485853 | 54305.72 | 1412.322
549 | 27.45 | 0.08369355 | 3012.41 | 52453.91 | 79.7044544 | 549.5431 | 6.69548378 | 54453.91 | 1416.337
550 | 27.5 | 0.08224389 | 3022.879 | 52569.88 | 79.98146334 | 551.453 | 6.5795113 | 54569.88 | 1419.48
551 | 27.55 | 0.08350026 | 3008.383 | 52685.85 | 79.5979125 | 548.8085 | 6.68002078 | 54685.85 | 1422.623
552 | 27.6 | 0.08263047 | 3023.685 | 52904.9 | 80.00277172 | 551.5999 | 6.61043729 | 54904.9 | 1428.559
553 | 27.65 | 0.08272711 | 3012.41 | 53001.54 | 79.7044544 | 549.5431 | 6.61816879 | 55001.54 | 1431.178
554 | 27.7 | 0.08185732 | 3021.269 | 53065.97 | 79.93884658 | 551.1592 | 6.5485853 | 55065.97 | 1432.924
555 | 27.75 | 0.08543313 | 3025.295 | 53078.86 | 80.04538848 | 551.8937 | 6.83465075 | 55078.86 | 1433.274
556 | 27.8 | 0.08147074 | 3012.41 | 53375.22 | 79.7044544 | 549.5431 | 6.51765931 | 55375.22 | 1441.305
557 | 27.85 | 0.08195396 | 3012.41 | 53452.54 | 79.7044544 | 549.5431 | 6.5563168 | 55452.54 | 1443.4
558 | 27.9 | 0.08253382 | 3005.967 | 53458.98 | 79.53398736 | 548.3678 | 6.6027058 | 55458.98 | 1443.575
559 | 27.95 | 0.08340362 | 3018.853 | 53697.36 | 79.87492144 | 550.7184 | 6.67228928 | 55697.36 | 1450.035
560 | 28 | 0.08350026 | 3024.49 | 53781.12 | 80.0240801 | 551.7468 | 6.68002078 | 55781.12 | 1452.305
561 | 28.05 | 0.08610964 | 3026.906 | 54006.62 | 80.08800524 | 552.1876 | 6.88877124 | 56006.62 | 1458.416
562 | 28.1 | 0.08301704 | 3018.853 | 54038.83 | 79.87492144 | 550.7184 | 6.64136329 | 56038.83 | 1459.289
563 | 28.15 | 0.08388683 | 3024.49 | 54154.8 | 80.0240801 | 551.7468 | 6.71094678 | 56154.8 | 1462.432
564 | 28.2 | 0.08330697 | 3016.437 | 54418.96 | 79.8109963 | 550.2777 | 6.66455778 | 56418.96 | 1469.59
565 | 28.25 | 0.08388683 | 3021.269 | 54457.61 | 79.93884658 | 551.1592 | 6.71094678 | 56457.61 | 1470.638
566 | 28.3 | 0.08417677 | 3026.101 | 54631.57 | 80.06669686 | 552.0407 | 6.73414127 | 56631.57 | 1475.352
567 | 28.35 | 0.086013 | 3014.826 | 54747.54 | 79.76837954 | 549.9838 | 6.88103974 | 56747.54 | 1478.495
568 | 28.4 | 0.08639957 | 3013.215 | 54811.97 | 79.72576278 | 549.69 | 6.91196573 | 56811.97 | 1480.241
569 | 28.45 | 0.08437005 | 3016.437 | 54947.26 | 79.8109963 | 550.2777 | 6.74960427 | 56947.26 | 1483.907
570 | 28.5 | 0.08321033 | 3026.101 | 55076.12 | 80.06669686 | 552.0407 | 6.65682629 | 57076.12 | 1487.399
571 | 28.55 | 0.08523985 | 3016.437 | 55301.62 | 79.8109963 | 550.2777 | 6.81918775 | 57301.62 | 1493.51
572 | 28.6 | 0.08562642 | 3022.879 | 55308.06 | 79.98146334 | 551.453 | 6.85011375 | 57308.06 | 1493.685
573 | 28.65 | 0.08437005 | 3006.773 | 55494.9 | 79.55529574 | 548.5147 | 6.74960427 | 57494.9 | 1498.748
574 | 28.7 | 0.08630293 | 3019.658 | 55565.77 | 79.89622982 | 550.8653 | 6.90423423 | 57565.77 | 1500.669
575 | 28.75 | 0.08523985 | 3023.685 | 55733.28 | 80.00277172 | 551.5999 | 6.81918775 | 57733.28 | 1505.209
576 | 28.8 | 0.0835969 | 3030.128 | 55797.71 | 80.17323876 | 552.7752 | 6.68775228 | 57797.71 | 1506.955
577 | 28.85 | 0.08379019 | 3018.853 | 55907.24 | 79.87492144 | 550.7184 | 6.70321528 | 57907.24 | 1509.923
578 | 28.9 | 0.08659286 | 3022.879 | 56132.74 | 79.98146334 | 551.453 | 6.92742873 | 58132.74 | 1516.034
579 | 28.95 | 0.08543313 | 3031.738 | 56210.05 | 80.21585552 | 553.0691 | 6.83465075 | 58210.05 | 1518.129
580 | 29 | 0.08523985 | 3030.128 | 56409.78 | 80.17323876 | 552.7752 | 6.81918775 | 58409.78 | 1523.542
581 | 29.05 | 0.08581971 | 3028.517 | 56564.4 | 80.130622 | 552.4814 | 6.86557674 | 58564.4 | 1527.732
582 | 29.1 | 0.08804251 | 2985.028 | 56680.37 | 78.97996948 | 544.5479 | 7.04340119 | 58680.37 | 1530.875
583 | 29.15 | 0.08746265 | 3014.826 | 56789.9 | 79.76837954 | 549.9838 | 6.99701221 | 58789.9 | 1533.843
584 | 29.2 | 0.08697943 | 3005.162 | 56905.87 | 79.51267898 | 548.2208 | 6.95835472 | 58905.87 | 1536.986
585 | 29.25 | 0.08862238 | 3019.658 | 56957.41 | 79.89622982 | 550.8653 | 7.08979018 | 58957.41 | 1538.382
586 | 29.3 | 0.08639957 | 3018.853 | 57060.5 | 79.87492144 | 550.7184 | 6.91196573 | 59060.5 | 1541.176
587 | 29.35 | 0.08775258 | 3023.685 | 57228.01 | 80.00277172 | 551.5999 | 7.0202067 | 59228.01 | 1545.716
588 | 29.4 | 0.08678615 | 3005.162 | 57356.87 | 79.51267898 | 548.2208 | 6.94289172 | 59356.87 | 1549.208
589 | 29.45 | 0.08746265 | 3038.181 | 57466.39 | 80.38632256 | 554.2444 | 6.99701221 | 59466.39 | 1552.176
590 | 29.5 | 0.08929888 | 3020.463 | 57608.13 | 79.9175382 | 551.0122 | 7.14391066 | 59608.13 | 1556.017
591 | 29.55 | 0.0875593 | 3015.631 | 57640.35 | 79.78968792 | 550.1307 | 7.00474371 | 59640.35 | 1556.89
592 | 29.6 | 0.08726937 | 3049.456 | 57736.99 | 80.68463989 | 556.3012 | 6.98154921 | 59736.99 | 1559.509
593 | 29.65 | 0.08736601 | 2995.498 | 57988.26 | 79.25697842 | 546.4578 | 6.98928071 | 59988.26 | 1566.318
594 | 29.7 | 0.08833245 | 3020.463 | 57975.37 | 79.9175382 | 551.0122 | 7.06659569 | 59975.37 | 1565.969
595 | 29.75 | 0.09094183 | 3026.906 | 58245.97 | 80.08800524 | 552.1876 | 7.27534612 | 60245.97 | 1573.302
596 | 29.8 | 0.08697943 | 2999.524 | 58349.05 | 79.36352032 | 547.1924 | 6.95835472 | 60349.05 | 1576.096
597 | 29.85 | 0.08784923 | 3025.295 | 58432.81 | 80.04538848 | 551.8937 | 7.0279382 | 60432.81 | 1578.366
598 | 29.9 | 0.0882358 | 3022.879 | 58542.34 | 79.98146334 | 551.453 | 7.05886419 | 60542.34 | 1581.334
599 | 29.95 | 0.08804251 | 3025.295 | 58651.87 | 80.04538848 | 551.8937 | 7.04340119 | 60651.87 | 1584.302
600 | 30 | 0.08775258 | 3014.021 | 58851.59 | 79.74707116 | 549.8369 | 7.0202067 | 60851.59 | 1589.715
601 | 30.05 | 0.08833245 | 3010.799238 | 59057.76 | 79.66183764 | 549.2493 | 7.06659569 | 61057.76 | 1595.302
602 | 30.1 | 0.08987875 | 3025.295 | 59102.86 | 80.04538848 | 551.8937 | 7.19029965 | 61102.86 | 1596.524
603 | 30.15 | 0.0913284 | 3022.879 | 59289.7 | 79.98146334 | 551.453 | 7.30627211 | 61289.7 | 1601.588
604 | 30.2 | 0.09161833 | 3009.994 | 59412.11 | 79.64052926 | 549.1023 | 7.3294666 | 61412.11 | 1604.905
605 | 30.25 | 0.09045861 | 3021.269 | 59425 | 79.93884658 | 551.1592 | 7.23668863 | 61425 | 1605.254
606 | 30.3 | 0.0906519 | 3014.021 | 59553.86 | 79.74707116 | 549.8369 | 7.25215163 | 61553.86 | 1608.746
607 | 30.35 | 0.08929888 | 3011.605 | 59792.24 | 79.68314602 | 549.3962 | 7.14391066 | 61792.24 | 1615.206
608 | 30.4 | 0.09094183 | 3029.322 | 59843.78 | 80.15193038 | 552.6283 | 7.27534612 | 61843.78 | 1616.603
609 | 30.45 | 0.0913284 | 3011.605 | 59985.52 | 79.68314602 | 549.3962 | 7.30627211 | 61985.52 | 1620.444
610 | 30.5 | 0.08949217 | 3017.242 | 60146.59 | 79.83230468 | 550.4246 | 7.15937366 | 62146.59 | 1624.809
611 | 30.55 | 0.09123176 | 3009.189 | 60153.04 | 79.61922088 | 548.9554 | 7.29854061 | 62153.04 | 1624.984
612 | 30.6 | 0.08958881 | 3019.658 | 60365.65 | 79.89622982 | 550.8653 | 7.16710516 | 62365.65 | 1630.746
613 | 30.65 | 0.09113511 | 3022.879 | 60578.26 | 79.98146334 | 551.453 | 7.29080912 | 62578.26 | 1636.507
614 | 30.7 | 0.09210155 | 3020.463 | 60629.8 | 79.9175382 | 551.0122 | 7.36812409 | 62629.8 | 1637.904
615 | 30.75 | 0.09190826 | 3009.189 | 60829.53 | 79.61922088 | 548.9554 | 7.35266109 | 62829.53 | 1643.317
616 | 30.8 | 0.09094183 | 3031.738 | 60951.94 | 80.21585552 | 553.0691 | 7.27534612 | 62951.94 | 1646.634
617 | 30.85 | 0.08968546 | 3017.242 | 61093.68 | 79.83230468 | 550.4246 | 7.17483665 | 63093.68 | 1650.475
618 | 30.9 | 0.09306799 | 3043.013 | 61138.78 | 80.51417284 | 555.1259 | 7.44543906 | 63138.78 | 1651.698
619 | 30.95 | 0.09268141 | 3017.242 | 61280.52 | 79.83230468 | 550.4246 | 7.41451307 | 63280.52 | 1655.539
620 | 31 | 0.09152169 | 3013.215 | 61383.61 | 79.72576278 | 549.69 | 7.3217351 | 63383.61 | 1658.332
621 | 31.05 | 0.09306799 | 3022.879 | 61544.68 | 79.98146334 | 551.453 | 7.44543906 | 63544.68 | 1662.697
622 | 31.1 | 0.0906519 | 3020.463 | 61634.88 | 79.9175382 | 551.0122 | 7.25215163 | 63634.88 | 1665.142
623 | 31.15 | 0.09316463 | 3018.853 | 61873.26 | 79.87492144 | 550.7184 | 7.45317055 | 63873.26 | 1671.602
624 | 31.2 | 0.09094183 | 3025.295 | 62040.77 | 80.04538848 | 551.8937 | 7.27534612 | 64040.77 | 1676.142
625 | 31.25 | 0.09239148 | 3018.853 | 62188.96 | 79.87492144 | 550.7184 | 7.39131858 | 64188.96 | 1680.157
626 | 31.3 | 0.09161833 | 3026.101 | 62182.51 | 80.06669686 | 552.0407 | 7.3294666 | 64182.51 | 1679.983
627 | 31.35 | 0.09248813 | 3009.189 | 62298.48 | 79.61922088 | 548.9554 | 7.39905008 | 64298.48 | 1683.126
628 | 31.4 | 0.09451764 | 3026.101 | 62459.55 | 80.06669686 | 552.0407 | 7.56141151 | 64459.55 | 1687.491
629 | 31.45 | 0.09268141 | 3036.57 | 62420.9 | 80.3437058 | 553.9506 | 7.41451307 | 64420.9 | 1686.443
630 | 31.5 | 0.09268141 | 3028.517 | 62672.17 | 80.130622 | 552.4814 | 7.41451307 | 64672.17 | 1693.252
631 | 31.55 | 0.094421 | 3009.994 | 62846.12 | 79.64052926 | 549.1023 | 7.55368001 | 64846.12 | 1697.966
632 | 31.6 | 0.094421 | 3009.994 | 62936.32 | 79.64052926 | 549.1023 | 7.55368001 | 64936.32 | 1700.411
633 | 31.65 | 0.09529079 | 3007.578 | 63110.28 | 79.57660412 | 548.6616 | 7.62326348 | 65110.28 | 1705.125
634 | 31.7 | 0.09384114 | 3032.544 | 63252.02 | 80.2371639 | 553.216 | 7.50729103 | 65252.02 | 1708.966
635 | 31.75 | 0.09268141 | 3014.826 | 63271.35 | 79.76837954 | 549.9838 | 7.41451307 | 65271.35 | 1709.49
636 | 31.8 | 0.09393778 | 3029.322 | 63393.76 | 80.15193038 | 552.6283 | 7.51502253 | 65393.76 | 1712.807
637 | 31.85 | 0.09393778 | 3027.711 | 63625.7 | 80.10931362 | 552.3345 | 7.51502253 | 65625.7 | 1719.093
638 | 31.9 | 0.09761024 | 3025.295 | 63748.11 | 80.04538848 | 551.8937 | 7.8088194 | 65748.11 | 1722.41
639 | 31.95 | 0.09538744 | 3013.215 | 63870.53 | 79.72576278 | 549.69 | 7.63099498 | 65870.53 | 1725.728
640 | 32 | 0.09548408 | 3016.437 | 64044.48 | 79.8109963 | 550.2777 | 7.63872648 | 66044.48 | 1730.442
641 | 32.05 | 0.09712702 | 3012.41 | 64115.35 | 79.7044544 | 549.5431 | 7.77016191 | 66115.35 | 1732.363
642 | 32.1 | 0.09538744 | 3025.295 | 64263.54 | 80.04538848 | 551.8937 | 7.63099498 | 66263.54 | 1736.378
643 | 32.15 | 0.09529079 | 3020.463 | 64385.95 | 79.9175382 | 551.0122 | 7.62326348 | 66385.95 | 1739.696
644 | 32.2 | 0.09519415 | 3023.685 | 64411.72 | 80.00277172 | 551.5999 | 7.61553199 | 66411.72 | 1740.394
645 | 32.25 | 0.09567737 | 3026.101 | 64772.52 | 80.06669686 | 552.0407 | 7.65418947 | 66772.52 | 1750.172
646 | 32.3 | 0.09606394 | 3018.047 | 64708.09 | 79.85361306 | 550.5715 | 7.68511545 | 66708.09 | 1748.426
647 | 32.35 | 0.09645052 | 3018.853 | 65017.34 | 79.87492144 | 550.7184 | 7.71604144 | 67017.34 | 1756.807
648 | 32.4 | 0.09683709 | 3021.269 | 65088.21 | 79.93884658 | 551.1592 | 7.74696743 | 67088.21 | 1758.727
649 | 32.45 | 0.09625723 | 3023.685 | 65197.74 | 80.00277172 | 551.5999 | 7.70057845 | 67197.74 | 1761.695
650 | 32.5 | 0.09780353 | 3013.215 | 65339.48 | 79.72576278 | 549.69 | 7.82428239 | 67339.48 | 1765.537
651 | 32.55 | 0.09558072 | 3014.021 | 65378.14 | 79.74707116 | 549.8369 | 7.64645797 | 67378.14 | 1766.584
652 | 32.6 | 0.0975136 | 3029.322 | 65597.19 | 80.15193038 | 552.6283 | 7.8010879 | 67597.19 | 1772.521
653 | 32.65 | 0.09529079 | 3013.215 | 65706.72 | 79.72576278 | 549.69 | 7.62326348 | 67706.72 | 1775.489
654 | 32.7 | 0.09606394 | 3011.605 | 65900.01 | 79.68314602 | 549.3962 | 7.68511545 | 67900.01 | 1780.727
655 | 32.75 | 0.09712702 | 3017.242 | 65977.32 | 79.83230468 | 550.4246 | 7.77016191 | 67977.32 | 1782.822
656 | 32.8 | 0.0990599 | 3013.215 | 66119.06 | 79.72576278 | 549.69 | 7.92479184 | 68119.06 | 1786.663
657 | 32.85 | 0.09848004 | 3020.463 | 66177.05 | 79.9175382 | 551.0122 | 7.87840286 | 68177.05 | 1788.235
658 | 32.9 | 0.09838339 | 3030.933 | 66312.34 | 80.19454714 | 552.9222 | 7.87067136 | 68312.34 | 1791.901
659 | 32.95 | 0.09934983 | 3024.49 | 66499.19 | 80.0240801 | 551.7468 | 7.94798632 | 68499.19 | 1796.965
660 | 33 | 0.09809346 | 3019.658 | 66602.27 | 79.89622982 | 550.8653 | 7.84747688 | 68602.27 | 1799.758
661 | 33.05 | 0.0981901 | 3027.711 | 66737.57 | 80.10931362 | 552.3345 | 7.85520837 | 68737.57 | 1803.425
662 | 33.1 | 0.09857668 | 3003.551 | 66892.2 | 79.47006222 | 547.927 | 7.88613436 | 68892.2 | 1807.615
663 | 33.15 | 0.10137935 | 3036.57 | 67040.38 | 80.3437058 | 553.9506 | 8.11034773 | 69040.38 | 1811.631
664 | 33.2 | 0.09925319 | 3017.242 | 67201.45 | 79.83230468 | 550.4246 | 7.94025483 | 69201.45 | 1815.996
665 | 33.25 | 0.0990599 | 3010.799238 | 67195.01 | 79.66183764 | 549.2493 | 7.92479184 | 69195.01 | 1815.821
666 | 33.3 | 0.10205585 | 3018.047 | 67491.38 | 79.85361306 | 550.5715 | 8.1644682 | 69491.38 | 1823.853
667 | 33.35 | 0.09876997 | 3009.994 | 67504.26 | 79.64052926 | 549.1023 | 7.90159735 | 69504.26 | 1824.202
668 | 33.4 | 0.09992969 | 3023.685 | 67658.89 | 80.00277172 | 551.5999 | 7.9943753 | 69658.89 | 1828.392
669 | 33.45 | 0.10031627 | 3029.322 | 67903.72 | 80.15193038 | 552.6283 | 8.02530128 | 69903.72 | 1835.027
670 | 33.5 | 0.10234578 | 3022.074 | 68071.23 | 79.96015496 | 551.3061 | 8.18766269 | 70071.23 | 1839.567
671 | 33.55 | 0.10118606 | 3028.517 | 68077.67 | 80.130622 | 552.4814 | 8.09488474 | 70077.67 | 1839.741
672 | 33.6 | 0.10157263 | 2989.055 | 68116.33 | 79.08651138 | 545.2825 | 8.12581073 | 70116.33 | 1840.789
673 | 33.65 | 0.1012827 | 3009.189 | 68316.05 | 79.61922088 | 548.9554 | 8.10261624 | 70316.05 | 1846.202
674 | 33.7 | 0.0997364 | 3022.074 | 68599.54 | 79.96015496 | 551.3061 | 7.97891231 | 70599.54 | 1853.884
675 | 33.75 | 0.10108942 | 2996.303 | 68547.99 | 79.2782868 | 546.6048 | 8.08715325 | 70547.99 | 1852.487
676 | 33.8 | 0.10079948 | 3015.631 | 68786.38 | 79.78968792 | 550.1307 | 8.06395876 | 70786.38 | 1858.947
677 | 33.85 | 0.1012827 | 3020.463 | 68844.36 | 79.9175382 | 551.0122 | 8.10261624 | 70844.36 | 1860.519
678 | 33.9 | 0.10157263 | 3011.605 | 68934.56 | 79.68314602 | 549.3962 | 8.12581073 | 70934.56 | 1862.963
679 | 33.95 | 0.10263571 | 3024.49 | 69140.73 | 80.0240801 | 551.7468 | 8.21085718 | 71140.73 | 1868.55
680 | 34 | 0.10031627 | 3014.021 | 69295.36 | 79.74707116 | 549.8369 | 8.02530128 | 71295.36 | 1872.741
681 | 34.05 | 0.10166928 | 3006.773 | 69385.56 | 79.55529574 | 548.5147 | 8.13354222 | 71385.56 | 1875.185
682 | 34.1 | 0.10331222 | 3011.605 | 69437.1 | 79.68314602 | 549.3962 | 8.26497764 | 71437.1 | 1876.582
683 | 34.15 | 0.1036988 | 2998.719 | 69636.83 | 79.34221194 | 547.0455 | 8.29590362 | 71636.83 | 1881.995
684 | 34.2 | 0.10186257 | 3010.799238 | 69752.8 | 79.66183764 | 549.2493 | 8.14900521 | 71752.8 | 1885.137
685 | 34.25 | 0.10292565 | 3033.349 | 70029.84 | 80.25847228 | 553.3629 | 8.23405166 | 72029.84 | 1892.645
686 | 34.3 | 0.10166928 | 3014.826 | 70100.71 | 79.76837954 | 549.9838 | 8.13354222 | 72100.71 | 1894.566
687 | 34.35 | 0.1021525 | 3014.021 | 70171.58 | 79.74707116 | 549.8369 | 8.1721997 | 72171.58 | 1896.486
688 | 34.4 | 0.10108942 | 3014.826 | 70377.75 | 79.76837954 | 549.9838 | 8.08715325 | 72377.75 | 1902.074
689 | 34.45 | 0.10244243 | 3010.799238 | 70487.28 | 79.66183764 | 549.2493 | 8.19539418 | 72487.28 | 1905.042
690 | 34.5 | 0.10099277 | 3037.376 | 70564.59 | 80.36501418 | 554.0975 | 8.07942175 | 72564.59 | 1907.137
691 | 34.55 | 0.10205585 | 3022.879 | 70757.88 | 79.98146334 | 551.453 | 8.1644682 | 72757.88 | 1912.375
692 | 34.6 | 0.10360215 | 3016.437 | 70835.19 | 79.8109963 | 550.2777 | 8.28817213 | 72835.19 | 1914.47
693 | 34.65 | 0.10389208 | 3020.463 | 71060.69 | 79.9175382 | 551.0122 | 8.31136661 | 73060.69 | 1920.581
694 | 34.7 | 0.10418201 | 3001.135 | 71144.44 | 79.40613708 | 547.4863 | 8.3345611 | 73144.44 | 1922.851
695 | 34.75 | 0.10350551 | 2985.028 | 71125.11 | 78.97996948 | 544.5479 | 8.28044063 | 73125.11 | 1922.327
696 | 34.8 | 0.10350551 | 3018.047 | 71434.37 | 79.85361306 | 550.5715 | 8.28044063 | 73434.37 | 1930.708
697 | 34.85 | 0.10427866 | 3008.383 | 71556.78 | 79.5979125 | 548.8085 | 8.34229259 | 73556.78 | 1934.025
698 | 34.9 | 0.10447194 | 3026.101 | 71853.15 | 80.06669686 | 552.0407 | 8.35775558 | 73853.15 | 1942.057
699 | 34.95 | 0.10302229 | 2998.719 | 71814.49 | 79.34221194 | 547.0455 | 8.24178316 | 73814.49 | 1941.009
700 | 35 | 0.1043753 | 3000.33 | 72014.22 | 79.3848287 | 547.3393 | 8.35002409 | 74014.22 | 1946.422
701 | 35.05 | 0.10418201 | 3028.517 | 72039.99 | 80.130622 | 552.4814 | 8.3345611 | 74039.99 | 1947.12
702 | 35.1 | 0.10505181 | 3008.383 | 72252.61 | 79.5979125 | 548.8085 | 8.40414455 | 74252.61 | 1952.882
703 | 35.15 | 0.10514845 | 3000.33 | 72445.89 | 79.3848287 | 547.3393 | 8.41187605 | 74445.89 | 1958.12
704 | 35.2 | 0.10505181 | 3022.074 | 72387.9 | 79.96015496 | 551.3061 | 8.40414455 | 74387.9 | 1956.549
705 | 35.25 | 0.10408537 | 2998.719 | 72645.62 | 79.34221194 | 547.0455 | 8.3268296 | 74645.62 | 1963.533
706 | 35.3 | 0.10340886 | 3019.658 | 72703.6 | 79.89622982 | 550.8653 | 8.27270914 | 74703.6 | 1965.104
707 | 35.35 | 0.10408537 | 3015.631 | 72909.77 | 79.78968792 | 550.1307 | 8.3268296 | 74909.77 | 1970.691
708 | 35.4 | 0.10611489 | 2999.524 | 73038.63 | 79.36352032 | 547.1924 | 8.489191 | 75038.63 | 1974.183
709 | 35.45 | 0.1059216 | 3039.792 | 73090.17 | 80.42893932 | 554.5382 | 8.47372801 | 75090.17 | 1975.58
710 | 35.5 | 0.10640482 | 3009.189 | 73257.68 | 79.61922088 | 548.9554 | 8.51238548 | 75257.68 | 1980.12
711 | 35.55 | 0.10524509 | 3012.41 | 73444.52 | 79.7044544 | 549.5431 | 8.41960754 | 75444.52 | 1985.183
712 | 35.6 | 0.10505181 | 3018.047 | 73612.04 | 79.85361306 | 550.5715 | 8.40414455 | 75612.04 | 1989.723
713 | 35.65 | 0.1059216 | 3018.853 | 73702.24 | 79.87492144 | 550.7184 | 8.47372801 | 75702.24 | 1992.167
714 | 35.7 | 0.10572831 | 3018.853 | 73792.44 | 79.87492144 | 550.7184 | 8.45826502 | 75792.44 | 1994.612
715 | 35.75 | 0.10679139 | 3009.994 | 73947.06 | 79.64052926 | 549.1023 | 8.54331146 | 75947.06 | 1998.802
716 | 35.8 | 0.10698468 | 3002.746 | 74101.69 | 79.44875384 | 547.7801 | 8.55877445 | 76101.69 | 2002.992
717 | 35.85 | 0.10727461 | 3011.605 | 74198.33 | 79.68314602 | 549.3962 | 8.58196893 | 76198.33 | 2005.611
718 | 35.9 | 0.10630817 | 3023.685 | 74494.7 | 80.00277172 | 551.5999 | 8.50465399 | 76494.7 | 2013.643
719 | 35.95 | 0.10766119 | 3017.242 | 74630 | 79.83230468 | 550.4246 | 8.61289491 | 76630 | 2017.31
720 | 36 | 0.10727461 | 3011.605 | 74630 | 79.68314602 | 549.3962 | 8.58196893 | 76630 | 2017.31
721 | 36.05 | 0.10756454 | 3017.242 | 74784.63 | 79.83230468 | 550.4246 | 8.60516342 | 76784.63 | 2021.5
722 | 36.1 | 0.10640482 | 3018.047 | 74984.35 | 79.85361306 | 550.5715 | 8.51238548 | 76984.35 | 2026.913
723 | 36.15 | 0.1081444 | 3017.242 | 74990.8 | 79.83230468 | 550.4246 | 8.65155238 | 76990.8 | 2027.087
724 | 36.2 | 0.10717797 | 3022.879 | 75190.52 | 79.98146334 | 551.453 | 8.57423744 | 77190.52 | 2032.5
725 | 36.25 | 0.10843434 | 3001.135 | 75274.28 | 79.40613708 | 547.4863 | 8.67474687 | 77274.28 | 2034.77
726 | 36.3 | 0.10998063 | 3001.94 | 75493.33582 | 79.42744546 | 547.6332 | 8.79845078 | 77493.33582 | 2040.706
727 | 36.35 | 0.10775783 | 2996.303 | 75641.52 | 79.2782868 | 546.6048 | 8.62062641 | 77641.52 | 2044.722
728 | 36.4 | 0.10766119 | 3013.215 | 75718.83 | 79.72576278 | 549.69 | 8.61289491 | 77718.83 | 2046.817
729 | 36.45 | 0.10988399 | 3015.631 | 75892.79 | 79.78968792 | 550.1307 | 8.79071928 | 77892.79 | 2051.531
730 | 36.5 | 0.10708132 | 3023.685 | 76053.86 | 80.00277172 | 551.5999 | 8.56650594 | 78053.86 | 2055.896
731 | 36.55 | 0.10998063 | 3015.631 | 76253.59 | 79.78968792 | 550.1307 | 8.79845078 | 78253.59 | 2061.309
732 | 36.6 | 0.10998063 | 3018.853 | 76279.36 | 79.87492144 | 550.7184 | 8.79845078 | 78279.36 | 2062.007
733 | 36.65 | 0.10862762 | 3003.551 | 76388.89 | 79.47006222 | 547.927 | 8.69020986 | 78388.89 | 2064.975
734 | 36.7 | 0.10978735 | 3005.162 | 76556.4 | 79.51267898 | 548.2208 | 8.78298779 | 78556.4 | 2069.515
735 | 36.75 | 0.11027057 | 3027.711 | 76839.88 | 80.10931362 | 552.3345 | 8.82164526 | 78839.88 | 2077.197
736 | 36.8 | 0.10930413 | 3001.94 | 76814.11 | 79.42744546 | 547.6332 | 8.74433032 | 78814.11 | 2076.499
737 | 36.85 | 0.10853098 | 2997.914 | 76962.3 | 79.32090356 | 546.8986 | 8.68247836 | 78962.3 | 2080.515
738 | 36.9 | 0.11017392 | 3010.799238 | 77194.24 | 79.66183764 | 549.2493 | 8.81391376 | 79194.24 | 2086.8
739 | 36.95 | 0.11249337 | 2996.303 | 77252.22 | 79.2782868 | 546.6048 | 8.99946962 | 79252.22 | 2088.372
740 | 37 | 0.11104372 | 3007.578 | 77406.85 | 79.57660412 | 548.6616 | 8.88349721 | 79406.85 | 2092.562
741 | 37.05 | 0.11326652 | 2999.524 | 77458.39 | 79.36352032 | 547.1924 | 9.06132157 | 79458.39 | 2093.959
742 | 37.1 | 0.10853098 | 3039.792 | 77555.03 | 80.42893932 | 554.5382 | 8.68247836 | 79555.03 | 2096.578
743 | 37.15 | 0.10756454 | 3019.658 | 77722.55 | 79.89622982 | 550.8653 | 8.60516342 | 79722.55 | 2101.118
744 | 37.2 | 0.111237 | 3001.94 | 77922.27 | 79.42744546 | 547.6332 | 8.8989602 | 79922.27 | 2106.53
745 | 37.25 | 0.11085043 | 3018.047 | 77967.37 | 79.85361306 | 550.5715 | 8.86803422 | 79967.37 | 2107.752
746 | 37.3 | 0.11046385 | 3014.826 | 78179.99 | 79.76837954 | 549.9838 | 8.83710825 | 80179.99 | 2113.514
747 | 37.35 | 0.11036721 | 3015.631 | 78386.16 | 79.78968792 | 550.1307 | 8.82937675 | 80386.16 | 2119.101
748 | 37.4 | 0.11133365 | 3005.967 | 78418.37 | 79.53398736 | 548.3678 | 8.90669169 | 80418.37 | 2119.974
749 | 37.45 | 0.11085043 | 3002.746 | 78656.75 | 79.44875384 | 547.7801 | 8.86803422 | 80656.75 | 2126.435
750 | 37.5 | 0.11172022 | 3006.773 | 78746.95 | 79.55529574 | 548.5147 | 8.93761767 | 80746.95 | 2128.879
751 | 37.55 | 0.1127833 | 3013.215 | 78914.47 | 79.72576278 | 549.69 | 9.0226641 | 80914.47 | 2133.419
752 | 37.6 | 0.11249337 | 3005.967 | 79036.88 | 79.53398736 | 548.3678 | 8.99946962 | 81036.88 | 2136.736
753 | 37.65 | 0.11287994 | 3025.295 | 79204.39 | 80.04538848 | 551.8937 | 9.03039559 | 81204.39 | 2141.276
754 | 37.7 | 0.11152693 | 3015.631 | 79384.79 | 79.78968792 | 550.1307 | 8.92215468 | 81384.79 | 2146.164
755 | 37.75 | 0.11220344 | 3014.021 | 79507.21 | 79.74707116 | 549.8369 | 8.97627514 | 81507.21 | 2149.482
756 | 37.8 | 0.11268666 | 3017.242 | 79545.86 | 79.83230468 | 550.4246 | 9.01493261 | 81545.86 | 2150.529
757 | 37.85 | 0.11365309 | 3014.021 | 79739.15 | 79.74707116 | 549.8369 | 9.09224754 | 81739.15 | 2155.767
758 | 37.9 | 0.11481282 | 2983.418 | 79803.58 | 78.93735273 | 544.2541 | 9.18502546 | 81803.58 | 2157.513
759 | 37.95 | 0.11143029 | 2998.719 | 79964.65 | 79.34221194 | 547.0455 | 8.91442319 | 81964.65 | 2161.878
760 | 38 | 0.11461953 | 2988.25 | 80067.73 | 79.065203 | 545.1356 | 9.16956248 | 82067.73 | 2164.672
761 | 38.05 | 0.1143296 | 3009.189 | 80325.44 | 79.61922088 | 548.9554 | 9.146368 | 82325.44 | 2171.656
762 | 38.1 | 0.11191351 | 3022.879 | 80467.18 | 79.98146334 | 551.453 | 8.95308066 | 82467.18 | 2175.497
763 | 38.15 | 0.11259001 | 3018.853 | 80615.37 | 79.87492144 | 550.7184 | 9.00720111 | 82615.37 | 2179.513
764 | 38.2 | 0.11442624 | 3011.605 | 80724.9 | 79.68314602 | 549.3962 | 9.15409949 | 82724.9 | 2182.481
765 | 38.25 | 0.11442624 | 3009.189 | 80853.75 | 79.61922088 | 548.9554 | 9.15409949 | 82853.75 | 2185.973
766 | 38.3 | 0.11326652 | 2994.692 | 80989.05 | 79.23567004 | 546.3109 | 9.06132157 | 82989.05 | 2189.64
767 | 38.35 | 0.11616583 | 3003.551 | 81169.45 | 79.47006222 | 547.927 | 9.29326637 | 83169.45 | 2194.529
768 | 38.4 | 0.11577925 | 2997.914 | 81298.31 | 79.32090356 | 546.8986 | 9.2623404 | 83298.31 | 2198.021
769 | 38.45 | 0.11452289 | 3012.41 | 81452.94 | 79.7044544 | 549.5431 | 9.16183098 | 83452.94 | 2202.211
770 | 38.5 | 0.11490946 | 2993.887 | 81517.36 | 79.21436166 | 546.164 | 9.19275696 | 83517.36 | 2203.957
771 | 38.55 | 0.11423296 | 3000.33 | 81588.23 | 79.3848287 | 547.3393 | 9.1386365 | 83588.23 | 2205.878
772 | 38.6 | 0.11413631 | 3009.189 | 81781.52 | 79.61922088 | 548.9554 | 9.13090501 | 83781.52 | 2211.116
773 | 38.65 | 0.11529604 | 3006.773 | 81891.05 | 79.55529574 | 548.5147 | 9.22368293 | 83891.05 | 2214.084
774 | 38.7 | 0.1143296 | 2997.108 | 82148.76 | 79.29959518 | 546.7517 | 9.146368 | 84148.76 | 2221.068
775 | 38.75 | 0.11510275 | 2993.082 | 82258.29 | 79.19305328 | 546.0171 | 9.20821994 | 84258.29 | 2224.036
776 | 38.8 | 0.11713227 | 3003.551 | 82277.62 | 79.47006222 | 547.927 | 9.3705813 | 84277.62 | 2224.56
777 | 38.85 | 0.11558597 | 3005.967 | 82412.91 | 79.53398736 | 548.3678 | 9.24687741 | 84412.91 | 2228.227
778 | 38.9 | 0.11761548 | 3006.773 | 82631.97 | 79.55529574 | 548.5147 | 9.40923876 | 84631.97 | 2234.163
779 | 38.95 | 0.11732555 | 3009.189 | 82857.47 | 79.61922088 | 548.9554 | 9.38604429 | 84857.47 | 2240.274
780 | 39 | 0.11616583 | 3021.269 | 82838.14 | 79.93884658 | 551.1592 | 9.29326637 | 84838.14 | 2239.75
781 | 39.05 | 0.11790542 | 2993.887 | 82967 | 79.21436166 | 546.164 | 9.43243324 | 84967 | 2243.242
782 | 39.1 | 0.11906514 | 3002.746 | 83231.15 | 79.44875384 | 547.7801 | 9.52521116 | 85231.15 | 2250.401
783 | 39.15 | 0.11674569 | 3017.242 | 83340.68 | 79.83230468 | 550.4246 | 9.33965533 | 85340.68 | 2253.369
784 | 39.2 | 0.11635912 | 3002.746 | 83482.42 | 79.44875384 | 547.7801 | 9.30872936 | 85482.42 | 2257.21
785 | 39.25 | 0.11616583 | 3005.967 | 83598.39 | 79.53398736 | 548.3678 | 9.29326637 | 85598.39 | 2260.353
786 | 39.3 | 0.11693898 | 3006.773 | 83733.69 | 79.55529574 | 548.5147 | 9.35511831 | 85733.69 | 2264.02
787 | 39.35 | 0.11780877 | 3008.383 | 83926.98 | 79.5979125 | 548.8085 | 9.42470175 | 85926.98 | 2269.258
788 | 39.4 | 0.11848528 | 2998.719 | 84068.72 | 79.34221194 | 547.0455 | 9.4788222 | 86068.72 | 2273.099
789 | 39.45 | 0.11751884 | 2998.719 | 84152.48 | 79.34221194 | 547.0455 | 9.40150727 | 86152.48 | 2275.369
790 | 39.5 | 0.11616583 | 2987.444 | 84262 | 79.04389462 | 544.9887 | 9.29326637 | 86262 | 2278.337
791 | 39.55 | 0.11867856 | 3011.605 | 84558.37 | 79.68314602 | 549.3962 | 9.49428519 | 86558.37 | 2286.369
792 | 39.6 | 0.1180987 | 2997.914 | 84539.04 | 79.32090356 | 546.8986 | 9.44789623 | 86539.04 | 2285.845
793 | 39.65 | 0.1165524 | 3015.631 | 84848.3 | 79.78968792 | 550.1307 | 9.32419234 | 86848.3 | 2294.226
794 | 39.7 | 0.11645576 | 2995.498 | 84828.97 | 79.25697842 | 546.4578 | 9.31646085 | 86828.97 | 2293.702
795 | 39.75 | 0.11906514 | 3009.189 | 84970.71 | 79.61922088 | 548.9554 | 9.52521116 | 86970.71 | 2297.543
796 | 39.8 | 0.11722891 | 2989.055 | 85138.23 | 79.08651138 | 545.2825 | 9.37831279 | 87138.23 | 2302.083
797 | 39.85 | 0.11819535 | 2988.25 | 85234.87 | 79.065203 | 545.1356 | 9.45562772 | 87234.87 | 2304.702
798 | 39.9 | 0.11819535 | 3014.021 | 85492.58 | 79.74707116 | 549.8369 | 9.45562772 | 87492.58 | 2311.686
799 | 39.95 | 0.11916178 | 3001.135 | 85627.88 | 79.40613708 | 547.4863 | 9.53294265 | 87627.88 | 2315.352
800 | 40 | 0.11838863 | 3010.799238 | 85698.75 | 79.66183764 | 549.2493 | 9.47109071 | 87698.75 | 2317.273
801 | 40.05 | 0.12051479 | 3001.94 | 85872.71 | 79.42744546 | 547.6332 | 9.64118354 | 87872.71 | 2321.987
802 | 40.1 | 0.1174222 | 2978.585 | 85956.46 | 78.80950245 | 543.3726 | 9.39377578 | 87956.46 | 2324.257
803 | 40.15 | 0.11867856 | 2998.719 | 86175.52 | 79.34221194 | 547.0455 | 9.49428519 | 88175.52 | 2330.193
804 | 40.2 | 0.11935507 | 2986.639 | 86252.83 | 79.02258624 | 544.8418 | 9.54840563 | 88252.83 | 2332.288
805 | 40.25 | 0.11974165 | 2992.276 | 86536.32 | 79.1717449 | 545.8702 | 9.5793316 | 88536.32 | 2339.971
806 | 40.3 | 0.12138459 | 3001.94 | 86516.99 | 79.42744546 | 547.6332 | 9.71076698 | 88516.99 | 2339.447
807 | 40.35 | 0.12331746 | 3005.162 | 86736.05 | 79.51267898 | 548.2208 | 9.86539682 | 88736.05 | 2345.383
808 | 40.4 | 0.12196445 | 2990.666 | 86890.67 | 79.12912814 | 545.5763 | 9.75715593 | 88890.67 | 2349.574
809 | 40.45 | 0.12090137 | 2997.108 | 86987.32 | 79.29959518 | 546.7517 | 9.67210951 | 88987.32 | 2352.193
810 | 40.5 | 0.12283424 | 2986.639 | 87109.73 | 79.02258624 | 544.8418 | 9.82673936 | 89109.73 | 2355.51
811 | 40.55 | 0.1211913 | 3012.41 | 87232.14 | 79.7044544 | 549.5431 | 9.69530399 | 89232.14 | 2358.828
812 | 40.6 | 0.12312417 | 3007.578 | 87502.74 | 79.57660412 | 548.6616 | 9.84993383 | 89502.74 | 2366.161
813 | 40.65 | 0.12264095 | 2987.444 | 87534.96 | 79.04389462 | 544.9887 | 9.81127637 | 89534.96 | 2367.034
814 | 40.7 | 0.12293089 | 3000.33 | 87754.01 | 79.3848287 | 547.3393 | 9.83447085 | 89754.01 | 2372.97
815 | 40.75 | 0.12138459 | 3011.605 | 87895.75 | 79.68314602 | 549.3962 | 9.71076698 | 89895.75 | 2376.812
816 | 40.8 | 0.12235102 | 2994.692 | 87973.07 | 79.23567004 | 546.3109 | 9.7880819 | 89973.07 | 2378.907
817 | 40.85 | 0.12167452 | 3009.189 | 88179.24 | 79.61922088 | 548.9554 | 9.73396145 | 90179.24 | 2384.494
818 | 40.9 | 0.12264095 | 2988.25 | 88269.44 | 79.065203 | 545.1356 | 9.81127637 | 90269.44 | 2386.938
819 | 40.95 | 0.12138459 | 3002.746 | 88378.97 | 79.44875384 | 547.7801 | 9.71076698 | 90378.97 | 2389.907
820 | 41 | 0.12215774 | 3002.746 | 88559.36 | 79.44875384 | 547.7801 | 9.77261891 | 90559.36 | 2394.795
821 | 41.05 | 0.12186781 | 2989.86 | 88643.12 | 79.10781976 | 545.4294 | 9.74942444 | 90643.12 | 2397.065
822 | 41.1 | 0.12283424 | 2995.498 | 88823.52 | 79.25697842 | 546.4578 | 9.82673936 | 90823.52 | 2401.954
823 | 41.15 | 0.12264095 | 2995.498 | 88978.15 | 79.25697842 | 546.4578 | 9.81127637 | 90978.15 | 2406.144
824 | 41.2 | 0.12331746 | 2989.86 | 89210.09 | 79.10781976 | 545.4294 | 9.86539682 | 91210.09 | 2412.43
825 | 41.25 | 0.12293089 | 2991.471 | 89255.19 | 79.15043652 | 545.7233 | 9.83447085 | 91255.19 | 2413.652
826 | 41.3 | 0.12447718 | 2994.692 | 89409.82 | 79.23567004 | 546.3109 | 9.95817472 | 91409.82 | 2417.843
827 | 41.35 | 0.12438054 | 2992.276 | 89461.36 | 79.1717449 | 545.8702 | 9.95044323 | 91461.36 | 2419.239
828 | 41.4 | 0.12370403 | 2994.692 | 89751.29 | 79.23567004 | 546.3109 | 9.89632279 | 91751.29 | 2427.096
829 | 41.45 | 0.12554026 | 2994.692 | 89860.82 | 79.23567004 | 546.3109 | 10.04322113 | 91860.82 | 2430.065
830 | 41.5 | 0.1234141 | 3005.967 | 89976.79 | 79.53398736 | 548.3678 | 9.87312831 | 91976.79 | 2433.208
831 | 41.55 | 0.12409061 | 2993.887 | 90131.41 | 79.21436166 | 546.164 | 9.92724875 | 92131.41 | 2437.398
832 | 41.6 | 0.12283424 | 2993.887 | 90279.6 | 79.21436166 | 546.164 | 9.82673936 | 92279.6 | 2441.414
833 | 41.65 | 0.12486376 | 2998.719 | 90389.13 | 79.34221194 | 547.0455 | 9.98910069 | 92389.13 | 2444.382
834 | 41.7 | 0.12486376 | 2982.612 | 90588.85 | 78.91604435 | 544.1072 | 9.98910069 | 92588.85 | 2449.795
835 | 41.75 | 0.1242839 | 3003.551 | 90621.07 | 79.47006222 | 547.927 | 9.94271174 | 92621.07 | 2450.668
836 | 41.8 | 0.1258302 | 3017.242 | 90878.78 | 79.83230468 | 550.4246 | 10.0664156 | 92878.78 | 2457.652
837 | 41.85 | 0.12418725 | 2995.498 | 91046.3 | 79.25697842 | 546.4578 | 9.93498024 | 93046.3 | 2462.191
838 | 41.9 | 0.12621677 | 2984.223 | 91142.94 | 78.95866111 | 544.401 | 10.09734157 | 93142.94 | 2464.81
839 | 41.95 | 0.1234141 | 2974.559 | 91323.34 | 78.70296055 | 542.638 | 9.87312831 | 93323.34 | 2469.699
840 | 42 | 0.12631341 | 3008.383 | 91452.19 | 79.5979125 | 548.8085 | 10.10507306 | 93452.19 | 2473.191
841 | 42.05 | 0.1249604 | 2996.303 | 91626.15 | 79.2782868 | 546.6048 | 9.99683218 | 93626.15 | 2477.905
842 | 42.1 | 0.1258302 | 2985.834 | 91703.46 | 79.00127786 | 544.6949 | 10.0664156 | 93703.46 | 2480
843 | 42.15 | 0.12544362 | 2993.887 | 91825.88 | 79.21436166 | 546.164 | 10.03548964 | 93825.88 | 2483.318
844 | 42.2 | 0.12631341 | 3001.135 | 92032.05 | 79.40613708 | 547.4863 | 10.10507306 | 94032.05 | 2488.905
845 | 42.25 | 0.12669999 | 2978.585 | 92109.36 | 78.80950245 | 543.3726 | 10.13599903 | 94109.36 | 2491
846 | 42.3 | 0.12698992 | 2990.666 | 92218.89 | 79.12912814 | 545.5763 | 10.1591935 | 94218.89 | 2493.969
847 | 42.35 | 0.12747314 | 2976.975 | 92379.96 | 78.76688569 | 543.0788 | 10.19785096 | 94379.96 | 2498.334
848 | 42.4 | 0.12718321 | 2995.498 | 92566.8 | 79.25697842 | 546.4578 | 10.17465648 | 94566.8 | 2503.397
849 | 42.45 | 0.12669999 | 2985.834 | 92708.55 | 79.00127786 | 544.6949 | 10.13599903 | 94708.55 | 2507.238
850 | 42.5 | 0.128053 | 2992.276 | 92824.52 | 79.1717449 | 545.8702 | 10.24423991 | 94824.52 | 2510.381
851 | 42.55 | 0.12592684 | 3004.356 | 92959.82 | 79.4913706 | 548.0739 | 10.0741471 | 94959.82 | 2514.048
852 | 42.6 | 0.12660334 | 3000.33 | 93082.23 | 79.3848287 | 547.3393 | 10.12826754 | 95082.23 | 2517.365
853 | 42.65 | 0.12679663 | 2973.753 | 93314.17 | 78.68165217 | 542.4911 | 10.14373052 | 95314.17 | 2523.651
854 | 42.7 | 0.12747314 | 2986.639 | 93481.68 | 79.02258624 | 544.8418 | 10.19785096 | 95481.68 | 2528.19
855 | 42.75 | 0.13075902 | 2986.639 | 93397.93 | 79.02258624 | 544.8418 | 10.46072165 | 95397.93 | 2525.92
856 | 42.8 | 0.12853622 | 2985.834 | 93623.43 | 79.00127786 | 544.6949 | 10.28289736 | 95623.43 | 2532.031
857 | 42.85 | 0.12988923 | 2993.887 | 93829.6 | 79.21436166 | 546.164 | 10.39113823 | 95829.6 | 2537.619
858 | 42.9 | 0.12795636 | 2985.834 | 94061.54 | 79.00127786 | 544.6949 | 10.23650841 | 96061.54 | 2543.904
859 | 42.95 | 0.12853622 | 2998.719 | 94151.74 | 79.34221194 | 547.0455 | 10.28289736 | 96151.74 | 2546.349
860 | 43 | 0.12853622 | 3003.551 | 94377.24 | 79.47006222 | 547.927 | 10.28289736 | 96377.24 | 2552.46
861 | 43.05 | 0.12882615 | 2985.834 | 94428.78 | 79.00127786 | 544.6949 | 10.30609183 | 96428.78 | 2553.857
862 | 43.1 | 0.12863286 | 2997.914 | 94428.78 | 79.32090356 | 546.8986 | 10.29062885 | 96428.78 | 2553.857
863 | 43.15 | 0.12785971 | 2983.418 | 94680.05 | 78.93735273 | 544.2541 | 10.22877692 | 96680.05 | 2560.666
864 | 43.2 | 0.12785971 | 2972.143 | 94802.47 | 78.63903541 | 542.1973 | 10.22877692 | 96802.47 | 2563.983
865 | 43.25 | 0.12911608 | 2986.639 | 94957.09 | 79.02258624 | 544.8418 | 10.32928631 | 96957.09 | 2568.174
866 | 43.3 | 0.12843957 | 2978.585 | 95066.62 | 78.80950245 | 543.3726 | 10.27516587 | 97066.62 | 2571.142
867 | 43.35 | 0.13056573 | 2991.471 | 95382.32 | 79.15043652 | 545.7233 | 10.44525867 | 97382.32 | 2579.697
868 | 43.4 | 0.12979258 | 2993.082 | 95472.52 | 79.19305328 | 546.0171 | 10.38340674 | 97472.52 | 2582.142
869 | 43.45 | 0.12863286 | 2976.169 | 95633.59 | 78.74557731 | 542.9319 | 10.29062885 | 97633.59 | 2586.507
870 | 43.5 | 0.12679663 | 2986.639 | 95801.1 | 79.02258624 | 544.8418 | 10.14373052 | 97801.1 | 2591.047
871 | 43.55 | 0.12834293 | 2989.86 | 95826.88 | 79.10781976 | 545.4294 | 10.26743438 | 97826.88 | 2591.745
872 | 43.6 | 0.13017916 | 2997.108 | 96058.82 | 79.29959518 | 546.7517 | 10.41433271 | 98058.82 | 2598.031
873 | 43.65 | 0.13037245 | 2981.807 | 96194.12 | 78.89473597 | 543.9603 | 10.42979569 | 98194.12 | 2601.697
874 | 43.7 | 0.13162881 | 2989.86 | 96187.67 | 79.10781976 | 545.4294 | 10.53030507 | 98187.67 | 2601.523
875 | 43.75 | 0.1311456 | 2976.169 | 96567.8 | 78.74557731 | 542.9319 | 10.49164762 | 98567.8 | 2611.824
876 | 43.8 | 0.13056573 | 2978.585 | 96561.36 | 78.80950245 | 543.3726 | 10.44525867 | 98561.36 | 2611.649
877 | 43.85 | 0.13249861 | 2995.498 | 96806.19 | 79.25697842 | 546.4578 | 10.59988848 | 98806.19 | 2618.284
878 | 43.9 | 0.1311456 | 2974.559 | 96935.04 | 78.70296055 | 542.638 | 10.49164762 | 98935.04 | 2621.776
879 | 43.95 | 0.13133888 | 2979.391 | 96993.03 | 78.83081083 | 543.5195 | 10.5071106 | 98993.03 | 2623.348
880 | 44 | 0.13211203 | 2987.444 | 97141.21 | 79.04389462 | 544.9887 | 10.56896252 | 99141.21 | 2627.364
881 | 44.05 | 0.13211203 | 2982.612 | 97224.97 | 78.91604435 | 544.1072 | 10.56896252 | 99224.97 | 2629.633
882 | 44.1 | 0.13394826 | 2994.692 | 97489.13 | 79.23567004 | 546.3109 | 10.71586084 | 99489.13 | 2636.792
883 | 44.15 | 0.13133888 | 2990.666 | 97592.21 | 79.12912814 | 545.5763 | 10.5071106 | 99592.21 | 2639.586
884 | 44.2 | 0.13365833 | 2991.471 | 97766.17 | 79.15043652 | 545.7233 | 10.69266637 | 99766.17 | 2644.3
885 | 44.25 | 0.13056573 | 2989.055 | 97946.57 | 79.08651138 | 545.2825 | 10.44525867 | 99946.57 | 2649.189
886 | 44.3 | 0.13172546 | 2997.914 | 98004.55 | 79.32090356 | 546.8986 | 10.53803656 | 100004.6 | 2650.76
887 | 44.35 | 0.1318221 | 2977.78 | 98101.2 | 78.78819407 | 543.2257 | 10.54576805 | 100101.2 | 2653.379
888 | 44.4 | 0.13346504 | 2988.25 | 98307.37 | 79.065203 | 545.1356 | 10.67720339 | 100307.4 | 2658.966
889 | 44.45 | 0.13124224 | 2994.692 | 98507.1 | 79.23567004 | 546.3109 | 10.49937911 | 100507.1 | 2664.379
890 | 44.5 | 0.13375497 | 2981.001 | 98700.38 | 78.87342759 | 543.8134 | 10.70039786 | 100700.4 | 2669.617
891 | 44.55 | 0.13240196 | 2986.639 | 98874.34 | 79.02258624 | 544.8418 | 10.59215699 | 100874.3 | 2674.331
892 | 44.6 | 0.1318221 | 2971.337 | 98958.09 | 78.61772703 | 542.0504 | 10.54576805 | 100958.1 | 2676.601
893 | 44.65 | 0.13356169 | 2986.639 | 99093.39 | 79.02258624 | 544.8418 | 10.68493488 | 101093.4 | 2680.268
894 | 44.7 | 0.13394826 | 2993.082 | 99344.66 | 79.19305328 | 546.0171 | 10.71586084 | 101344.7 | 2687.077
895 | 44.75 | 0.13423819 | 2972.143 | 99299.57 | 78.63903541 | 542.1973 | 10.73905531 | 101299.6 | 2685.855
896 | 44.8 | 0.1340449 | 2976.975 | 99531.51 | 78.76688569 | 543.0788 | 10.72359233 | 101531.5 | 2692.14
897 | 44.85 | 0.1355912 | 2968.116 | 99647.48 | 78.53249352 | 541.4627 | 10.84729617 | 101647.5 | 2695.283
898 | 44.9 | 0.13481805 | 2976.975 | 99776.34 | 78.76688569 | 543.0788 | 10.78544425 | 101776.3 | 2698.775
899 | 44.95 | 0.1340449 | 2985.834 | 100027.6 | 79.00127786 | 544.6949 | 10.72359233 | 102027.6 | 2705.585
900 | 45 | 0.13394826 | 2973.753 | 100124.2 | 78.68165217 | 542.4911 | 10.71586084 | 102124.2 | 2708.204
901 | 45.05 | 0.13433483 | 2981.001 | 100246.7 | 78.87342759 | 543.8134 | 10.7467868 | 102246.7 | 2711.521
902 | 45.1 | 0.13472141 | 2988.25 | 100414.2 | 79.065203 | 545.1356 | 10.77771276 | 102414.2 | 2716.061
903 | 45.15 | 0.13675093 | 2964.895 | 100478.6 | 78.44726 | 540.875 | 10.94007405 | 102478.6 | 2717.807
904 | 45.2 | 0.13433483 | 2969.727 | 100568.8 | 78.57511028 | 541.7565 | 10.7467868 | 102568.8 | 2720.251
905 | 45.25 | 0.13539791 | 2999.524 | 100871.6 | 79.36352032 | 547.1924 | 10.83183319 | 102871.6 | 2728.457
906 | 45.3 | 0.13385162 | 2968.921 | 101045.6 | 78.5538019 | 541.6096 | 10.70812935 | 103045.6 | 2733.172
907 | 45.35 | 0.13530127 | 2975.364 | 101103.6 | 78.72426893 | 542.7849 | 10.8241017 | 103103.6 | 2734.743
908 | 45.4 | 0.13510798 | 2974.559 | 101206.6 | 78.70296055 | 542.638 | 10.80863872 | 103206.6 | 2737.537
909 | 45.45 | 0.13626771 | 2979.391 | 101245.3 | 78.83081083 | 543.5195 | 10.9014166 | 103245.3 | 2738.584
910 | 45.5 | 0.13607442 | 2993.082 | 101606.1 | 79.19305328 | 546.0171 | 10.88595362 | 103606.1 | 2748.362
911 | 45.55 | 0.13626771 | 2968.921 | 101760.7 | 78.5538019 | 541.6096 | 10.9014166 | 103760.7 | 2752.552
912 | 45.6 | 0.13520463 | 2973.753 | 101889.6 | 78.68165217 | 542.4911 | 10.81637021 | 103889.6 | 2756.044
913 | 45.65 | 0.1355912 | 2976.169 | 102082.9 | 78.74557731 | 542.9319 | 10.84729617 | 104082.9 | 2761.282
914 | 45.7 | 0.13791065 | 2964.895 | 101999.1 | 78.44726 | 540.875 | 11.03285192 | 103999.1 | 2759.013
915 | 45.75 | 0.13539791 | 2983.418 | 102250.4 | 78.93735273 | 544.2541 | 10.83183319 | 104250.4 | 2765.822
916 | 45.8 | 0.13752407 | 2966.505 | 102417.9 | 78.48987676 | 541.1689 | 11.00192597 | 104417.9 | 2770.362
917 | 45.85 | 0.13675093 | 2973.753 | 102656.3 | 78.68165217 | 542.4911 | 10.94007405 | 104656.3 | 2776.822
918 | 45.9 | 0.13636435 | 2981.001 | 102778.7 | 78.87342759 | 543.8134 | 10.90914809 | 104778.7 | 2780.139
919 | 45.95 | 0.13694421 | 2979.391 | 102836.7 | 78.83081083 | 543.5195 | 10.95553703 | 104836.7 | 2781.711
920 | 46 | 0.1371375 | 2986.639 | 102965.5 | 79.02258624 | 544.8418 | 10.97100001 | 104965.5 | 2785.203
921 | 46.05 | 0.13820058 | 2975.364 | 103139.5 | 78.72426893 | 542.7849 | 11.05604639 | 105139.5 | 2789.917
922 | 46.1 | 0.13752407 | 2972.143 | 103326.3 | 78.63903541 | 542.1973 | 11.00192597 | 105326.3 | 2794.98
923 | 46.15 | 0.13733079 | 2981.001 | 103506.7 | 78.87342759 | 543.8134 | 10.98646299 | 105506.7 | 2799.869
924 | 46.2 | 0.13684757 | 2977.78 | 103667.8 | 78.78819407 | 543.2257 | 10.94780554 | 105667.8 | 2804.234
925 | 46.25 | 0.13829722 | 2981.001 | 103777.3 | 78.87342759 | 543.8134 | 11.06377788 | 105777.3 | 2807.203
926 | 46.3 | 0.13849051 | 2981.807 | 103899.8 | 78.89473597 | 543.9603 | 11.07924086 | 105899.8 | 2810.52
927 | 46.35 | 0.13829722 | 2968.921 | 104157.5 | 78.5538019 | 541.6096 | 11.06377788 | 106157.5 | 2817.504
928 | 46.4 | 0.13926366 | 2965.7 | 104292.8 | 78.46856838 | 541.0219 | 11.14109278 | 106292.8 | 2821.171
929 | 46.45 | 0.13907037 | 2960.063 | 104383 | 78.31940973 | 539.9935 | 11.1256298 | 106383 | 2823.615
930 | 46.5 | 0.13791065 | 2968.921 | 104582.7 | 78.5538019 | 541.6096 | 11.03285192 | 106582.7 | 2829.028
931 | 46.55 | 0.13907037 | 2972.948 | 104660 | 78.66034379 | 542.3442 | 11.1256298 | 106660 | 2831.123
932 | 46.6 | 0.13849051 | 2985.028 | 104872.6 | 78.97996948 | 544.5479 | 11.07924086 | 106872.6 | 2836.885
933 | 46.65 | 0.13945695 | 2968.116 | 104911.3 | 78.53249352 | 541.4627 | 11.15655576 | 106911.3 | 2837.932
934 | 46.7 | 0.13839387 | 2964.089 | 105117.5 | 78.42595162 | 540.7281 | 11.07150937 | 107117.5 | 2843.52
935 | 46.75 | 0.14109989 | 2964.089 | 105278.5 | 78.42595162 | 540.7281 | 11.28799107 | 107278.5 | 2847.885
936 | 46.8 | 0.14071331 | 2959.257 | 105426.7 | 78.29810135 | 539.8466 | 11.25706512 | 107426.7 | 2851.9
937 | 46.85 | 0.14013345 | 2963.284 | 105600.7 | 78.40464324 | 540.5812 | 11.21067618 | 107600.7 | 2856.615
938 | 46.9 | 0.14158311 | 2987.444 | 105600.7 | 79.04389462 | 544.9887 | 11.32664852 | 107600.7 | 2856.615
939 | 46.95 | 0.14100324 | 2972.948 | 105916.4 | 78.66034379 | 542.3442 | 11.28025958 | 107916.4 | 2865.17
940 | 47 | 0.13897373 | 2967.311 | 105884.2 | 78.51118514 | 541.3158 | 11.11789831 | 107884.2 | 2864.297
941 | 47.05 | 0.1402301 | 2956.841 | 106129 | 78.23417621 | 539.4059 | 11.21840767 | 108129 | 2870.932
942 | 47.1 | 0.14052003 | 2964.895 | 106335.2 | 78.44726 | 540.875 | 11.24160214 | 108335.2 | 2876.519
943 | 47.15 | 0.14061667 | 2961.673 | 106470.5 | 78.36202648 | 540.2874 | 11.24933363 | 108470.5 | 2880.186
944 | 47.2 | 0.13916702 | 2983.418 | 106586.4 | 78.93735273 | 544.2541 | 11.13336129 | 108586.4 | 2883.329
945 | 47.25 | 0.14109989 | 2963.284 | 106683.1 | 78.40464324 | 540.5812 | 11.28799107 | 108683.1 | 2885.948
946 | 47.3 | 0.14177639 | 2964.895 | 106857 | 78.44726 | 540.875 | 11.3421115 | 108857 | 2890.662
947 | 47.35 | 0.14167975 | 2966.505 | 106908.6 | 78.48987676 | 541.1689 | 11.33438001 | 108908.6 | 2892.059
948 | 47.4 | 0.14119653 | 2962.479 | 107063.2 | 78.38333486 | 540.4343 | 11.29572256 | 109063.2 | 2896.249
949 | 47.45 | 0.14216297 | 2967.311 | 107204.9 | 78.51118514 | 541.3158 | 11.37303745 | 109204.9 | 2900.09
950 | 47.5 | 0.14274283 | 2974.559 | 107359.6 | 78.70296055 | 542.638 | 11.41942638 | 109359.6 | 2904.281
951 | 47.55 | 0.1393603 | 2967.311 | 107585.1 | 78.51118514 | 541.3158 | 11.14882427 | 109585.1 | 2910.392
952 | 47.6 | 0.14177639 | 2960.063 | 107733.3 | 78.31940973 | 539.9935 | 11.3421115 | 109733.3 | 2914.408
953 | 47.65 | 0.14225961 | 2959.257 | 107797.7 | 78.29810135 | 539.8466 | 11.38076894 | 109797.7 | 2916.154
954 | 47.7 | 0.14167975 | 2976.975 | 108016.7 | 78.76688569 | 543.0788 | 11.33438001 | 110016.7 | 2922.09
955 | 47.75 | 0.14419248 | 2961.673 | 108235.8 | 78.36202648 | 540.2874 | 11.53539871 | 110235.8 | 2928.027
956 | 47.8 | 0.14303276 | 2952.814 | 108177.8 | 78.12763431 | 538.6713 | 11.44262085 | 110177.8 | 2926.455
957 | 47.85 | 0.14177639 | 2974.559 | 108364.7 | 78.70296055 | 542.638 | 11.3421115 | 110364.7 | 2931.519
958 | 47.9 | 0.14274283 | 2972.948 | 108545.1 | 78.66034379 | 542.3442 | 11.41942638 | 110545.1 | 2936.407
959 | 47.95 | 0.146222 | 2961.673 | 108893 | 78.36202648 | 540.2874 | 11.69775997 | 110893 | 2945.836
960 | 48 | 0.14303276 | 2961.673 | 108976.7 | 78.36202648 | 540.2874 | 11.44262085 | 110976.7 | 2948.106
961 | 48.05 | 0.14293612 | 2964.089 | 109092.7 | 78.42595162 | 540.7281 | 11.43488936 | 111092.7 | 2951.249
962 | 48.1 | 0.14409584 | 2967.311 | 109247.3 | 78.51118514 | 541.3158 | 11.52766723 | 111247.3 | 2955.439
963 | 48.15 | 0.14370927 | 2966.505 | 109414.8 | 78.48987676 | 541.1689 | 11.49674127 | 111414.8 | 2959.979
964 | 48.2 | 0.14380591 | 2949.593 | 109595.2 | 78.0424008 | 538.0836 | 11.50447276 | 111595.2 | 2964.867
965 | 48.25 | 0.14496563 | 2973.753 | 109724.1 | 78.68165217 | 542.4911 | 11.59725062 | 111724.1 | 2968.36
966 | 48.3 | 0.14274283 | 2971.337 | 109930.3 | 78.61772703 | 542.0504 | 11.41942638 | 111930.3 | 2973.947
967 | 48.35 | 0.14564214 | 2970.532 | 109904.5 | 78.59641866 | 541.9034 | 11.65137104 | 111904.5 | 2973.248
968 | 48.4 | 0.1446757 | 2956.841 | 110213.8 | 78.23417621 | 539.4059 | 11.57405616 | 112213.8 | 2981.629
969 | 48.45 | 0.14680186 | 2941.54 | 110233.1 | 77.82931701 | 536.6145 | 11.7441489 | 112233.1 | 2982.153
970 | 48.5 | 0.14544885 | 2971.337 | 110400.6 | 78.61772703 | 542.0504 | 11.63590806 | 112400.6 | 2986.693
971 | 48.55 | 0.14496563 | 2949.593 | 110619.7 | 78.0424008 | 538.0836 | 11.59725062 | 112619.7 | 2992.629
972 | 48.6 | 0.1446757 | 2948.788 | 110716.3 | 78.02109242 | 537.9367 | 11.57405616 | 112716.3 | 2995.248
973 | 48.65 | 0.14506228 | 2963.284 | 110928.9 | 78.40464324 | 540.5812 | 11.60498211 | 112928.9 | 3001.01
974 | 48.7 | 0.14680186 | 2956.841 | 111064.2 | 78.23417621 | 539.4059 | 11.7441489 | 113064.2 | 3004.677
975 | 48.75 | 0.14670522 | 2954.425 | 111135.1 | 78.17025107 | 538.9651 | 11.73641741 | 113135.1 | 3006.597
976 | 48.8 | 0.14670522 | 2957.646 | 111251.1 | 78.25548459 | 539.5528 | 11.73641741 | 113251.1 | 3009.74
977 | 48.85 | 0.14535221 | 2951.204 | 111534.5 | 78.08501756 | 538.3775 | 11.62817658 | 113534.5 | 3017.423
978 | 48.9 | 0.14728508 | 2949.593 | 111618.3 | 78.0424008 | 538.0836 | 11.78280634 | 113618.3 | 3019.692
979 | 48.95 | 0.14728508 | 2956.841 | 111734.3 | 78.23417621 | 539.4059 | 11.78280634 | 113734.3 | 3022.835
980 | 49 | 0.14747837 | 2947.177 | 111972.7 | 77.97847566 | 537.6429 | 11.79826932 | 113972.7 | 3029.295
981 | 49.05 | 0.14738172 | 2961.673 | 112088.6 | 78.36202648 | 540.2874 | 11.79053783 | 114088.6 | 3032.438
982 | 49.1 | 0.14651193 | 2955.23 | 112339.9 | 78.19155945 | 539.112 | 11.72095444 | 114339.9 | 3039.248
983 | 49.15 | 0.14554549 | 2936.708 | 112352.8 | 77.70146674 | 535.733 | 11.64363955 | 114352.8 | 3039.597
984 | 49.2 | 0.14525556 | 2941.54 | 112520.3 | 77.82931701 | 536.6145 | 11.62044509 | 114520.3 | 3044.137
985 | 49.25 | 0.14718844 | 2968.921 | 112668.5 | 78.5538019 | 541.6096 | 11.77507485 | 114668.5 | 3048.152
986 | 49.3 | 0.14815487 | 2947.982 | 112823.1 | 77.99978404 | 537.7898 | 11.85238973 | 114823.1 | 3052.343
987 | 49.35 | 0.14863809 | 2964.089 | 113003.5 | 78.42595162 | 540.7281 | 11.89104717 | 115003.5 | 3057.232
988 | 49.4 | 0.14767165 | 2942.345 | 113113 | 77.85062539 | 536.7614 | 11.81373229 | 115113 | 3060.2
989 | 49.45 | 0.14815487 | 2960.868 | 113370.8 | 78.3407181 | 540.1404 | 11.85238973 | 115370.8 | 3067.184
990 | 49.5 | 0.14767165 | 2947.982 | 113332.1 | 77.99978404 | 537.7898 | 11.81373229 | 115332.1 | 3066.136
991 | 49.55 | 0.14941124 | 2960.868 | 113454.5 | 78.3407181 | 540.1404 | 11.95289907 | 115454.5 | 3069.454
992 | 49.6 | 0.14960453 | 2968.921 | 113738 | 78.5538019 | 541.6096 | 11.96836205 | 115738 | 3077.136
993 | 49.65 | 0.14747837 | 2942.345 | 113783.1 | 77.85062539 | 536.7614 | 11.79826932 | 115783.1 | 3078.358
994 | 49.7 | 0.14834816 | 2947.982 | 114015 | 77.99978404 | 537.7898 | 11.86785271 | 116015 | 3084.644
995 | 49.75 | 0.14786494 | 2954.425 | 114002.2 | 78.17025107 | 538.9651 | 11.82919527 | 116002.2 | 3084.295
996 | 49.8 | 0.14902466 | 2952.009 | 114311.4 | 78.10632593 | 538.5244 | 11.92197312 | 116311.4 | 3092.676
997 | 49.85 | 0.1484448 | 2945.566 | 114414.5 | 77.9358589 | 537.349 | 11.8755842 | 116414.5 | 3095.469
998 | 49.9 | 0.14970117 | 2943.956 | 114607.8 | 77.89324215 | 537.0552 | 11.97609354 | 116607.8 | 3100.707
999 | 49.95 | 0.14902466 | 2945.566 | 114846.2 | 77.9358589 | 537.349 | 11.92197312 | 116846.2 | 3107.168
1000 | 50 | 0.14873473 | 2956.036 | 114987.9 | 78.21286783 | 539.259 | 11.89877866 | 116987.9 | 3111.009
1001 | 50.05 | 0.14989446 | 2939.124 | 115071.7 | 77.76539187 | 536.1737 | 11.99155651 | 117071.7 | 3113.279
1002 | 50.1 | 0.15308369 | 2947.982 | 115303.6 | 77.99978404 | 537.7898 | 12.2466956 | 117303.6 | 3119.564
1003 | 50.15 | 0.14892802 | 2956.036 | 115348.7 | 78.21286783 | 539.259 | 11.91424164 | 117348.7 | 3120.787
1004 | 50.2 | 0.15115082 | 2935.902 | 115587.1 | 77.68015836 | 535.586 | 12.09206585 | 117587.1 | 3127.247
1005 | 50.25 | 0.14989446 | 2943.956 | 115786.8 | 77.89324215 | 537.0552 | 11.99155651 | 117786.8 | 3132.66
1006 | 50.3 | 0.15018439 | 2920.601 | 115799.7 | 77.27529916 | 532.7946 | 12.01475098 | 117799.7 | 3133.009
1007 | 50.35 | 0.1499911 | 2956.841 | 115754.6 | 78.23417621 | 539.4059 | 11.999288 | 117754.6 | 3131.787
1008 | 50.4 | 0.14863809 | 2944.761 | 116128.3 | 77.91455052 | 537.2021 | 11.89104717 | 118128.3 | 3141.913
1009 | 50.45 | 0.1499911 | 2940.734 | 116244.3 | 77.80800863 | 536.4675 | 11.999288 | 118244.3 | 3145.056
1010 | 50.5 | 0.15124747 | 2945.566 | 116398.9 | 77.9358589 | 537.349 | 12.09979734 | 118398.9 | 3149.247
1011 | 50.55 | 0.15008774 | 2963.284 | 116579.3 | 78.40464324 | 540.5812 | 12.00701949 | 118579.3 | 3154.136
1012 | 50.6 | 0.15124747 | 2947.982 | 116753.3 | 77.99978404 | 537.7898 | 12.09979734 | 118753.3 | 3158.85
1013 | 50.65 | 0.15163404 | 2952.009 | 116849.9 | 78.10632593 | 538.5244 | 12.13072329 | 118849.9 | 3161.469
1014 | 50.7 | 0.15269712 | 2939.124 | 116856.3 | 77.76539187 | 536.1737 | 12.21576965 | 118856.3 | 3161.643
1015 | 50.75 | 0.15105418 | 2957.646 | 117120.5 | 78.25548459 | 539.5528 | 12.08433436 | 119120.5 | 3168.802
1016 | 50.8 | 0.15202062 | 2945.566 | 117384.7 | 77.9358589 | 537.349 | 12.16164924 | 119384.7 | 3175.961
1017 | 50.85 | 0.15182733 | 2934.291 | 117384.7 | 77.6375416 | 535.2922 | 12.14618626 | 119384.7 | 3175.961
1018 | 50.9 | 0.15260048 | 2945.566 | 117590.8 | 77.9358589 | 537.349 | 12.20803816 | 119590.8 | 3181.548
1019 | 50.95 | 0.15260048 | 2951.204 | 117713.2 | 78.08501756 | 538.3775 | 12.20803816 | 119713.2 | 3184.866
1020 | 51 | 0.15250383 | 2939.929 | 117893.6 | 77.78670025 | 536.3206 | 12.20030667 | 119893.6 | 3189.754
1021 | 51.05 | 0.15250383 | 2933.486 | 118177.1 | 77.61623322 | 535.1453 | 12.20030667 | 120177.1 | 3197.437
1022 | 51.1 | 0.14989446 | 2960.868 | 118086.9 | 78.3407181 | 540.1404 | 11.99155651 | 120086.9 | 3194.992
1023 | 51.15 | 0.15308369 | 2943.956 | 118280.2 | 77.89324215 | 537.0552 | 12.2466956 | 120280.2 | 3200.23
1024 | 51.2 | 0.15356691 | 2940.734 | 118512.2 | 77.80800863 | 536.4675 | 12.28535303 | 120512.2 | 3206.516
1025 | 51.25 | 0.15289041 | 2947.982 | 118647.5 | 77.99978404 | 537.7898 | 12.23123262 | 120647.5 | 3210.183
1026 | 51.3 | 0.15414677 | 2952.814 | 118757 | 78.12763431 | 538.6713 | 12.33174195 | 120757 | 3213.151
1027 | 51.35 | 0.15491992 | 2943.956 | 118898.7 | 77.89324215 | 537.0552 | 12.39359385 | 120898.7 | 3216.992
1028 | 51.4 | 0.15511321 | 2935.097 | 119188.7 | 77.65884998 | 535.4391 | 12.40905682 | 121188.7 | 3224.849
1029 | 51.45 | 0.15472664 | 2923.822 | 119311.1 | 77.36053268 | 533.3823 | 12.37813088 | 121311.1 | 3228.167
1030 | 51.5 | 0.15356691 | 2942.345 | 119414.2 | 77.85062539 | 536.7614 | 12.28535303 | 121414.2 | 3230.96
1031 | 51.55 | 0.15424342 | 2935.097 | 119530.1 | 77.65884998 | 535.4391 | 12.33947344 | 121530.1 | 3234.103
1032 | 51.6 | 0.15240719 | 2935.902 | 119697.6 | 77.68015836 | 535.586 | 12.19257519 | 121697.6 | 3238.643
1033 | 51.65 | 0.15540314 | 2933.486 | 119936 | 77.61623322 | 535.1453 | 12.43225128 | 121936 | 3245.103
1034 | 51.7 | 0.15588636 | 2933.486 | 119929.6 | 77.61623322 | 535.1453 | 12.47090872 | 121929.6 | 3244.929
1035 | 51.75 | 0.15356691 | 2944.761 | 120110 | 77.91455052 | 537.2021 | 12.28535303 | 122110 | 3249.817
1036 | 51.8 | 0.15578972 | 2947.982 | 120374.2 | 77.99978404 | 537.7898 | 12.46317723 | 122374.2 | 3256.976
1037 | 51.85 | 0.15356691 | 2950.398 | 120515.9 | 78.06370918 | 538.2305 | 12.28535303 | 122515.9 | 3260.817
1038 | 51.9 | 0.15434006 | 2924.627 | 120612.5 | 77.38184106 | 533.5292 | 12.34720493 | 122612.5 | 3263.436
1039 | 51.95 | 0.15559643 | 2935.902 | 120612.5 | 77.68015836 | 535.586 | 12.44771426 | 122612.5 | 3263.436
1040 | 52 | 0.15675615 | 2944.761 | 120902.5 | 77.91455052 | 537.2021 | 12.5404921 | 122902.5 | 3271.293
1041 | 52.05 | 0.15723937 | 2927.043 | 121076.4 | 77.44576619 | 533.97 | 12.57914953 | 123076.4 | 3276.008
1042 | 52.1 | 0.15830245 | 2935.097 | 121263.3 | 77.65884998 | 535.4391 | 12.66419588 | 123263.3 | 3281.071
1043 | 52.15 | 0.15665951 | 2932.681 | 121366.4 | 77.59492484 | 534.9984 | 12.53276061 | 123366.4 | 3283.865
1044 | 52.2 | 0.15607965 | 2939.929 | 121572.5 | 77.78670025 | 536.3206 | 12.48637169 | 123572.5 | 3289.452
1045 | 52.25 | 0.15878567 | 2935.097 | 121617.6 | 77.65884998 | 535.4391 | 12.70285331 | 123617.6 | 3290.674
1046 | 52.3 | 0.15714273 | 2935.097 | 121791.6 | 77.65884998 | 535.4391 | 12.57141804 | 123791.6 | 3295.389
1047 | 52.35 | 0.15665951 | 2939.929 | 121920.4 | 77.78670025 | 536.3206 | 12.53276061 | 123920.4 | 3298.881
1048 | 52.4 | 0.15743266 | 2931.875 | 122152.4 | 77.57361646 | 534.8515 | 12.5946125 | 124152.4 | 3305.166
1049 | 52.45 | 0.15743266 | 2936.708 | 122229.7 | 77.70146674 | 535.733 | 12.5946125 | 124229.7 | 3307.261
1050 | 52.5 | 0.15772259 | 2931.070096 | 122435.9 | 77.55230809 | 534.7046 | 12.61780696 | 124435.9 | 3312.849
1051 | 52.55 | 0.16062189 | 2932.681 | 122384.3 | 77.59492484 | 534.9984 | 12.84975154 | 124384.3 | 3311.452
1052 | 52.6 | 0.15694944 | 2936.708 | 122719.4 | 77.70146674 | 535.733 | 12.55595507 | 124719.4 | 3320.531
1053 | 52.65 | 0.16042861 | 2928.654 | 122861.1 | 77.48838295 | 534.2638 | 12.83428857 | 124861.1 | 3324.372
1054 | 52.7 | 0.15830245 | 2924.627 | 123035.1 | 77.38184106 | 533.5292 | 12.66419588 | 125035.1 | 3329.087
1055 | 52.75 | 0.15810916 | 2934.291 | 123144.6 | 77.6375416 | 535.2922 | 12.64873291 | 125144.6 | 3332.055
1056 | 52.8 | 0.15772259 | 2929.459 | 123267 | 77.50969133 | 534.4107 | 12.61780696 | 125267 | 3335.372
1057 | 52.85 | 0.15772259 | 2927.043 | 123563.4 | 77.44576619 | 533.97 | 12.61780696 | 125563.4 | 3343.404
1058 | 52.9 | 0.15743266 | 2941.54 | 123627.8 | 77.82931701 | 536.6145 | 12.5946125 | 125627.8 | 3345.15
1059 | 52.95 | 0.15917224 | 2915.769 | 123846.9 | 77.14744889 | 531.9131 | 12.73377925 | 125846.9 | 3351.087
1060 | 53 | 0.15888231 | 2938.318 | 123930.6 | 77.74408349 | 536.0268 | 12.7105848 | 125930.6 | 3353.356
1061 | 53.05 | 0.15849574 | 2933.486 | 124149.7 | 77.61623322 | 535.1453 | 12.67965885 | 126149.7 | 3359.293
1062 | 53.1 | 0.15994539 | 2911.742 | 124188.3 | 77.040907 | 531.1786 | 12.79563114 | 126188.3 | 3360.34
1063 | 53.15 | 0.1612984 | 2937.513 | 124433.2 | 77.72277511 | 535.8799 | 12.90387195 | 126433.2 | 3366.975
1064 | 53.2 | 0.15917224 | 2924.627 | 124658.7 | 77.38184106 | 533.5292 | 12.73377925 | 126658.7 | 3373.086
1065 | 53.25 | 0.15955881 | 2914.158 | 124658.7 | 77.10483214 | 531.6193 | 12.7647052 | 126658.7 | 3373.086
1066 | 53.3 | 0.16023532 | 2927.849 | 124897.1 | 77.46707457 | 534.1169 | 12.8188256 | 126897.1 | 3379.547
1067 | 53.35 | 0.15984875 | 2918.99 | 125025.9 | 77.23268241 | 532.5008 | 12.78789966 | 127025.9 | 3383.039
1068 | 53.4 | 0.16033196 | 2917.379 | 125277.2 | 77.19006565 | 532.207 | 12.82655709 | 127277.2 | 3389.848
1069 | 53.45 | 0.15926888 | 2931.875 | 125264.3 | 77.57361646 | 534.8515 | 12.74151074 | 127264.3 | 3389.499
1070 | 53.5 | 0.16294134 | 2913.353 | 125483.4 | 77.08352376 | 531.4724 | 13.0353072 | 127483.4 | 3395.435
1071 | 53.55 | 0.1590756 | 2927.849 | 125528.5 | 77.46707457 | 534.1169 | 12.72604777 | 127528.5 | 3396.658
1072 | 53.6 | 0.1590756 | 2923.017 | 125786.2 | 77.3392243 | 533.2354 | 12.72604777 | 127786.2 | 3403.642
1073 | 53.65 | 0.16120176 | 2921.406 | 125831.3 | 77.29660754 | 532.9416 | 12.89614046 | 127831.3 | 3404.864
1074 | 53.7 | 0.15839909 | 2933.486 | 126011.7 | 77.61623322 | 535.1453 | 12.67192736 | 128011.7 | 3409.753
1075 | 53.75 | 0.16033196 | 2923.017 | 126288.7 | 77.3392243 | 533.2354 | 12.82655709 | 128288.7 | 3417.261
1076 | 53.8 | 0.15917224 | 2921.406 | 126449.8 | 77.29660754 | 532.9416 | 12.73377925 | 128449.8 | 3421.626
1077 | 53.85 | 0.16042861 | 2919.795 | 126623.7 | 77.25399078 | 532.6477 | 12.83428857 | 128623.7 | 3426.34
1078 | 53.9 | 0.16042861 | 2900.467 | 126688.2 | 76.7425897 | 529.1217 | 12.83428857 | 128688.2 | 3428.086
1079 | 53.95 | 0.16187826 | 2914.158 | 126713.9 | 77.10483214 | 531.6193 | 12.95026086 | 128713.9 | 3428.785
1080 | 54 | 0.1619749 | 2932.681 | 126965.2 | 77.59492484 | 534.9984 | 12.95799235 | 128965.2 | 3435.594
1081 | 54.05 | 0.16294134 | 2926.238 | 127164.9 | 77.42445781 | 533.8231 | 13.0353072 | 129164.9 | 3441.007
1082 | 54.1 | 0.16226484 | 2923.822 | 127222.9 | 77.36053268 | 533.3823 | 12.9811868 | 129222.9 | 3442.578
1083 | 54.15 | 0.1612984 | 2902.883 | 127403.3 | 76.80651484 | 529.5625 | 12.90387195 | 129403.3 | 3447.467
1084 | 54.2 | 0.16023532 | 2908.52 | 127493.5 | 76.95567349 | 530.5909 | 12.8188256 | 129493.5 | 3449.911
1085 | 54.25 | 0.16071854 | 2928.654 | 127744.8 | 77.48838295 | 534.2638 | 12.85748303 | 129744.8 | 3456.721
1086 | 54.3 | 0.16100847 | 2905.299 | 127860.8 | 76.87043997 | 530.0032 | 12.88067749 | 129860.8 | 3459.864
1087 | 54.35 | 0.1612984 | 2931.875 | 128002.5 | 77.57361646 | 534.8515 | 12.90387195 | 130002.5 | 3463.705
1088 | 54.4 | 0.1635212 | 2913.353 | 128208.7 | 77.08352376 | 531.4724 | 13.08169612 | 130208.7 | 3469.292
1089 | 54.45 | 0.16207155 | 2917.379 | 128221.6 | 77.19006565 | 532.207 | 12.96572383 | 130221.6 | 3469.641
1090 | 54.5 | 0.16342456 | 2913.353 | 128350.4 | 77.08352376 | 531.4724 | 13.07396463 | 130350.4 | 3473.133
1091 | 54.55 | 0.16439099 | 2914.963 | 128550.2 | 77.12614051 | 531.7662 | 13.15127948 | 130550.2 | 3478.546
1092 | 54.6 | 0.16255477 | 2922.211 | 128859.4 | 77.31791592 | 533.0885 | 13.00438126 | 130859.4 | 3486.927
1093 | 54.65 | 0.16313463 | 2902.883 | 128891.6 | 76.80651484 | 529.5625 | 13.05077017 | 130891.6 | 3487.8
1094 | 54.7 | 0.1635212 | 2907.715 | 129059.2 | 76.93436511 | 530.444 | 13.08169612 | 131059.2 | 3492.34
1095 | 54.75 | 0.16593729 | 2909.326 | 129252.4 | 76.97698187 | 530.7378 | 13.27498325 | 131252.4 | 3497.578
1096 | 54.8 | 0.16265141 | 2923.017 | 129471.5 | 77.3392243 | 533.2354 | 13.01211275 | 131471.5 | 3503.514
1097 | 54.85 | 0.16178162 | 2913.353 | 129613.2 | 77.08352376 | 531.4724 | 12.94252937 | 131613.2 | 3507.356
1098 | 54.9 | 0.16535743 | 2905.299 | 129626.1 | 76.87043997 | 530.0032 | 13.22859434 | 131626.1 | 3507.705
1099 | 54.95 | 0.16477757 | 2898.856 | 129793.6 | 76.69997295 | 528.8279 | 13.18220542 | 131793.6 | 3512.244
1100 | 55 | 0.16468092 | 2902.078 | 130051.4 | 76.78520646 | 529.4156 | 13.17447394 | 132051.4 | 3519.229
1101 | 55.05 | 0.16545407 | 2908.52 | 130122.2 | 76.95567349 | 530.5909 | 13.23632582 | 132122.2 | 3521.149
1102 | 55.1 | 0.16468092 | 2921.406 | 130296.2 | 77.29660754 | 532.9416 | 13.17447394 | 132296.2 | 3525.863
1103 | 55.15 | 0.16458428 | 2899.662 | 130547.5 | 76.72128133 | 528.9748 | 13.16674245 | 132547.5 | 3532.673
1104 | 55.2 | 0.1666138 | 2915.769 | 130515.3 | 77.14744889 | 531.9131 | 13.32910364 | 132515.3 | 3531.8
1105 | 55.25 | 0.16555072 | 2907.715 | 130831 | 76.93436511 | 530.444 | 13.24405731 | 132831 | 3540.355
1106 | 55.3 | 0.16564736 | 2914.963 | 131011.4 | 77.12614051 | 531.7662 | 13.25178879 | 133011.4 | 3545.244
1107 | 55.35 | 0.16671044 | 2914.158 | 131140.2 | 77.10483214 | 531.6193 | 13.33683513 | 133140.2 | 3548.736
1108 | 55.4 | 0.16564736 | 2910.936 | 131146.7 | 77.01959862 | 531.0316 | 13.25178879 | 133146.7 | 3548.911
1109 | 55.45 | 0.1650675 | 2918.99 | 131488.1 | 77.23268241 | 532.5008 | 13.20539988 | 133488.1 | 3558.165
1110 | 55.5 | 0.16748359 | 2889.192 | 131565.4 | 76.44427241 | 527.0649 | 13.39868701 | 133565.4 | 3560.26
1111 | 55.55 | 0.16419771 | 2904.494 | 131623.4 | 76.8491316 | 529.8563 | 13.13581651 | 133623.4 | 3561.832
1112 | 55.6 | 0.16468092 | 2881.139 | 131881.1 | 76.23118863 | 525.5958 | 13.17447394 | 133881.1 | 3568.816
1113 | 55.65 | 0.16709701 | 2909.326 | 131926.2 | 76.97698187 | 530.7378 | 13.36776107 | 133926.2 | 3570.038
1114 | 55.7 | 0.1666138 | 2909.326 | 132261.3 | 76.97698187 | 530.7378 | 13.32910364 | 134261.3 | 3579.117
1115 | 55.75 | 0.16738694 | 2896.44 | 132390.1 | 76.63604781 | 528.3872 | 13.39095552 | 134390.1 | 3582.609
1116 | 55.8 | 0.16526079 | 2901.272 | 132448.1 | 76.76389808 | 529.2687 | 13.22086285 | 134448.1 | 3584.181
1117 | 55.85 | 0.16825674 | 2883.555 | 132654.3 | 76.29511376 | 526.0365 | 13.46053888 | 134654.3 | 3589.768
1118 | 55.9 | 0.16806345 | 2914.158 | 132725.2 | 77.10483214 | 531.6193 | 13.44507591 | 134725.2 | 3591.689
1119 | 55.95 | 0.1666138 | 2905.299 | 132854 | 76.87043997 | 530.0032 | 13.32910364 | 134854 | 3595.181
1120 | 56 | 0.16709701 | 2893.219 | 133002.2 | 76.5508143 | 527.7995 | 13.36776107 | 135002.2 | 3599.196
1121 | 56.05 | 0.16796681 | 2904.494 | 133201.9 | 76.8491316 | 529.8563 | 13.43734443 | 135201.9 | 3604.609
1122 | 56.1 | 0.16873995 | 2891.608 | 133317.9 | 76.50819754 | 527.5057 | 13.49919631 | 135317.9 | 3607.752
1123 | 56.15 | 0.16806345 | 2894.83 | 133459.7 | 76.59343106 | 528.0933 | 13.44507591 | 135459.7 | 3611.593
1124 | 56.2 | 0.16806345 | 2894.024 | 133595 | 76.57212268 | 527.9464 | 13.44507591 | 135595 | 3615.26
1125 | 56.25 | 0.16758023 | 2899.662 | 133807.6 | 76.72128133 | 528.9748 | 13.40641849 | 135807.6 | 3621.022
1126 | 56.3 | 0.16651715 | 2878.723 | 134020.2 | 76.1672635 | 525.155 | 13.32137216 | 136020.2 | 3626.784
1127 | 56.35 | 0.17009296 | 2891.608 | 134123.3 | 76.50819754 | 527.5057 | 13.60743709 | 136123.3 | 3629.577
1128 | 56.4 | 0.16845002 | 2889.192 | 134258.6 | 76.44427241 | 527.0649 | 13.47600185 | 136258.6 | 3633.244
1129 | 56.45 | 0.16825674 | 2896.44 | 134393.9 | 76.63604781 | 528.3872 | 13.46053888 | 136393.9 | 3636.911
1130 | 56.5 | 0.17154262 | 2889.998 | 134535.6 | 76.46558079 | 527.2118 | 13.72340935 | 136535.6 | 3640.752
1131 | 56.55 | 0.16845002 | 2881.944 | 134748.2 | 76.25249701 | 525.7427 | 13.47600185 | 136748.2 | 3646.514
1132 | 56.6 | 0.16941646 | 2877.917 | 134832 | 76.14595512 | 525.0081 | 13.5533167 | 136832 | 3648.784
1133 | 56.65 | 0.17018961 | 2890.803 | 134922.2 | 76.48688917 | 527.3587 | 13.61516857 | 136922.2 | 3651.228
1134 | 56.7 | 0.17038289 | 2871.475 | 135205.7 | 75.9754881 | 523.8328 | 13.63063154 | 137205.7 | 3658.911
1135 | 56.75 | 0.16902988 | 2894.024 | 135399 | 76.57212268 | 527.9464 | 13.52239076 | 137399 | 3664.149
1136 | 56.8 | 0.16970639 | 2885.165 | 135437.6 | 76.33773052 | 526.3303 | 13.57651115 | 137437.6 | 3665.196
1137 | 56.85 | 0.16845002 | 2867.448 | 135495.6 | 75.86894621 | 523.0982 | 13.47600185 | 137495.6 | 3666.768
1138 | 56.9 | 0.17192919 | 2897.246 | 135927.3 | 76.65735619 | 528.5341 | 13.75433529 | 137927.3 | 3678.466
1139 | 56.95 | 0.16970639 | 2893.219 | 135978.8 | 76.5508143 | 527.7995 | 13.57651115 | 137978.8 | 3679.863
1140 | 57 | 0.17057618 | 2898.856 | 136075.5 | 76.69997295 | 528.8279 | 13.64609451 | 138075.5 | 3682.482
1141 | 57.05 | 0.16941646 | 2874.696 | 136301 | 76.06072161 | 524.4204 | 13.5533167 | 138301 | 3688.593
1142 | 57.1 | 0.16999632 | 2878.723 | 136397.6 | 76.1672635 | 525.155 | 13.59970561 | 138397.6 | 3691.212
1143 | 57.15 | 0.17115604 | 2894.83 | 136558.7 | 76.59343106 | 528.0933 | 13.69248342 | 138558.7 | 3695.577
1144 | 57.2 | 0.17125269 | 2881.139 | 136590.9 | 76.23118863 | 525.5958 | 13.7002149 | 138590.9 | 3696.45
1145 | 57.25 | 0.17163926 | 2891.608 | 136880.8 | 76.50819754 | 527.5057 | 13.73114084 | 138880.8 | 3704.307
1146 | 57.3 | 0.17289563 | 2895.635 | 136996.8 | 76.61473944 | 528.2402 | 13.83165013 | 138996.8 | 3707.45
1147 | 57.35 | 0.17057618 | 2882.749 | 137080.6 | 76.27380539 | 525.8896 | 13.64609451 | 139080.6 | 3709.72
1148 | 57.4 | 0.17241241 | 2877.112 | 137351.2 | 76.12464674 | 524.8612 | 13.79299271 | 139351.2 | 3717.053
1149 | 57.45 | 0.17250905 | 2873.891 | 137486.5 | 76.03941323 | 524.2735 | 13.80072419 | 139486.5 | 3720.72
1150 | 57.5 | 0.17318556 | 2887.581 | 137673.3 | 76.40165565 | 526.7711 | 13.85484458 | 139673.3 | 3725.783
1151 | 57.55 | 0.17125269 | 2886.776 | 137808.6 | 76.38034728 | 526.6242 | 13.7002149 | 139808.6 | 3729.45
1152 | 57.6 | 0.17395871 | 2870.669 | 137956.8 | 75.95417972 | 523.6858 | 13.91669645 | 139956.8 | 3733.466
1153 | 57.65 | 0.17067282 | 2888.387 | 138143.6 | 76.42296403 | 526.918 | 13.653826 | 140143.6 | 3738.529
1154 | 57.7 | 0.17212248 | 2894.83 | 138246.7 | 76.59343106 | 528.0933 | 13.76979826 | 140246.7 | 3741.323
1155 | 57.75 | 0.17076947 | 2863.421 | 138414.2 | 75.76240432 | 522.3636 | 13.66155748 | 140414.2 | 3745.863
1156 | 57.8 | 0.17337884 | 2883.555 | 138530.2 | 76.29511376 | 526.0365 | 13.87030755 | 140530.2 | 3749.006
1157 | 57.85 | 0.17289563 | 2881.944 | 138665.5 | 76.25249701 | 525.7427 | 13.83165013 | 140665.5 | 3752.672
1158 | 57.9 | 0.17318556 | 2870.669 | 138755.7 | 75.95417972 | 523.6858 | 13.85484458 | 140755.7 | 3755.117
1159 | 57.95 | 0.17376542 | 2881.944 | 139007 | 76.25249701 | 525.7427 | 13.90123349 | 141007 | 3761.926
1160 | 58 | 0.17231577 | 2867.448 | 139110.1 | 75.86894621 | 523.0982 | 13.78526123 | 141110.1 | 3764.72
1161 | 58.05 | 0.17424864 | 2867.448 | 139342 | 75.86894621 | 523.0982 | 13.9398909 | 141342 | 3771.006
1162 | 58.1 | 0.17299227 | 2876.307 | 139535.3 | 76.10333836 | 524.7143 | 13.83938161 | 141535.3 | 3776.244
1163 | 58.15 | 0.17318556 | 2861.005 | 139677.1 | 75.69847919 | 521.9228 | 13.85484458 | 141677.1 | 3780.085
1164 | 58.2 | 0.17521507 | 2873.085 | 139838.1 | 76.01810485 | 524.1266 | 14.01720574 | 141838.1 | 3784.45
1165 | 58.25 | 0.17531172 | 2873.891 | 139883.2 | 76.03941323 | 524.2735 | 14.02493722 | 141883.2 | 3785.672
1166 | 58.3 | 0.17453857 | 2872.28 | 140070.1 | 75.99679647 | 523.9797 | 13.96308536 | 142070.1 | 3790.736
1167 | 58.35 | 0.17366878 | 2859.394 | 140218.3 | 75.65586243 | 521.629 | 13.893502 | 142218.3 | 3794.752
1168 | 58.4 | 0.17492514 | 2872.28 | 140269.8 | 75.99679647 | 523.9797 | 13.99401129 | 142269.8 | 3796.148
1169 | 58.45 | 0.17424864 | 2865.032 | 140521.1 | 75.80502108 | 522.6574 | 13.9398909 | 142521.1 | 3802.958
1170 | 58.5 | 0.17511843 | 2869.059 | 140740.1 | 75.91156296 | 523.392 | 14.00947426 | 142740.1 | 3808.894
1171 | 58.55 | 0.175505 | 2861.81 | 140811 | 75.71978756 | 522.0698 | 14.04040019 | 142811 | 3810.815
1172 | 58.6 | 0.17589158 | 2874.696 | 140946.3 | 76.06072161 | 524.4204 | 14.07132613 | 142946.3 | 3814.482
1173 | 58.65 | 0.17608486 | 2861.81 | 141030.1 | 75.71978756 | 522.0698 | 14.08678909 | 143030.1 | 3816.752
1174 | 58.7 | 0.17395871 | 2857.784 | 141262 | 75.61324568 | 521.3352 | 13.91669645 | 143262 | 3823.037
1175 | 58.75 | 0.17569829 | 2871.475 | 141448.9 | 75.9754881 | 523.8328 | 14.05586316 | 143448.9 | 3828.101
1176 | 58.8 | 0.17424864 | 2867.448 | 141558.4 | 75.86894621 | 523.0982 | 13.9398909 | 143558.4 | 3831.069
1177 | 58.85 | 0.17511843 | 2866.643 | 141816.1 | 75.84763783 | 522.9513 | 14.00947426 | 143816.1 | 3838.053
1178 | 58.9 | 0.17666472 | 2873.085 | 141906.3 | 76.01810485 | 524.1266 | 14.13317799 | 143906.3 | 3840.498
1179 | 58.95 | 0.17714794 | 2873.085 | 142015.8 | 76.01810485 | 524.1266 | 14.17183541 | 144015.8 | 3843.466
1180 | 59 | 0.17811438 | 2866.643 | 142176.9 | 75.84763783 | 522.9513 | 14.24915024 | 144176.9 | 3847.831
1181 | 59.05 | 0.17801773 | 2867.448 | 142376.6 | 75.86894621 | 523.0982 | 14.24141876 | 144376.6 | 3853.244
1182 | 59.1 | 0.17637479 | 2857.784 | 142537.7 | 75.61324568 | 521.3352 | 14.10998354 | 144537.7 | 3857.609
1183 | 59.15 | 0.17753452 | 2856.173 | 142737.4 | 75.57062892 | 521.0413 | 14.20276134 | 144737.4 | 3863.021
1184 | 59.2 | 0.17792109 | 2866.643 | 142827.6 | 75.84763783 | 522.9513 | 14.23368727 | 144827.6 | 3865.466
1185 | 59.25 | 0.1777278 | 2852.952 | 143008 | 75.48539541 | 520.4537 | 14.21822431 | 145008 | 3870.355
1186 | 59.3 | 0.17734123 | 2853.757 | 143059.6 | 75.50670379 | 520.6006 | 14.18729838 | 145059.6 | 3871.751
1187 | 59.35 | 0.17917746 | 2845.704 | 143169.1 | 75.29362001 | 519.1314 | 14.33419655 | 145169.1 | 3874.72
1188 | 59.4 | 0.17511843 | 2860.2 | 143304.4 | 75.67717081 | 521.7759 | 14.00947426 | 145304.4 | 3878.386
1189 | 59.45 | 0.17763116 | 2856.978 | 143542.8 | 75.5919373 | 521.1883 | 14.21049283 | 145542.8 | 3884.847
1190 | 59.5 | 0.17801773 | 2867.448 | 143749 | 75.86894621 | 523.0982 | 14.24141876 | 145749 | 3890.434
1191 | 59.55 | 0.1777278 | 2858.589 | 143980.9 | 75.63455405 | 521.4821 | 14.21822431 | 145980.9 | 3896.72
1192 | 59.6 | 0.17763116 | 2856.978 | 144013.1 | 75.5919373 | 521.1883 | 14.21049283 | 146013.1 | 3897.593
1193 | 59.65 | 0.17908081 | 2845.704 | 144148.4 | 75.29362001 | 519.1314 | 14.32646507 | 146148.4 | 3901.259
1194 | 59.7 | 0.17724459 | 2844.898 | 144361.1 | 75.27231164 | 518.9845 | 14.17956689 | 146361.1 | 3907.021
1195 | 59.75 | 0.1785976 | 2864.226 | 144502.8 | 75.7837127 | 522.5105 | 14.28780766 | 146502.8 | 3910.863
1196 | 59.8 | 0.17975732 | 2860.2 | 144715.4 | 75.67717081 | 521.7759 | 14.38058545 | 146715.4 | 3916.625
1197 | 59.85 | 0.17763116 | 2863.421 | 144850.7 | 75.76240432 | 522.3636 | 14.21049283 | 146850.7 | 3920.291
1198 | 59.9 | 0.18053047 | 2848.12 | 145011.8 | 75.35754515 | 519.5722 | 14.44243731 | 147011.8 | 3924.656
1199 | 59.95 | 0.17734123 | 2864.226 | 145056.9 | 75.7837127 | 522.5105 | 14.18729838 | 147056.9 | 3925.878
1200 | 60 | 0.17869424 | 2849.73 | 145346.8 | 75.4001619 | 519.866 | 14.29553914 | 147346.8 | 3933.736
1201 | 60.05 | 0.17985396 | 2828.791 | 145456.4 | 74.84614409 | 516.0462 | 14.38831693 | 147456.4 | 3936.704
1202 | 60.1 | 0.18033718 | 2845.704 | 145585.2 | 75.29362001 | 519.1314 | 14.42697435 | 147585.2 | 3940.196
1203 | 60.15 | 0.18178683 | 2835.234 | 145630.3 | 75.01661111 | 517.2215 | 14.54294659 | 147630.3 | 3941.418
1204 | 60.2 | 0.18246334 | 2861.81 | 145946 | 75.71978756 | 522.0698 | 14.59706697 | 147946 | 3949.974
1205 | 60.25 | 0.18043382 | 2836.845 | 146055.5 | 75.05922786 | 517.5154 | 14.43470583 | 148055.5 | 3952.942
1206 | 60.3 | 0.18294655 | 2847.314 | 146100.6 | 75.33623677 | 519.4253 | 14.63572438 | 148100.6 | 3954.164
1207 | 60.35 | 0.18024054 | 2852.952 | 146351.9 | 75.48539541 | 520.4537 | 14.41924287 | 148351.9 | 3960.974
1208 | 60.4 | 0.18043382 | 2837.65 | 146448.6 | 75.08053624 | 517.6623 | 14.43470583 | 148448.6 | 3963.593
1209 | 60.45 | 0.18033718 | 2850.536 | 146622.5 | 75.42147028 | 520.0129 | 14.42697435 | 148622.5 | 3968.307
1210 | 60.5 | 0.18120697 | 2832.013 | 146706.3 | 74.9313776 | 516.6339 | 14.49655769 | 148706.3 | 3970.577
1211 | 60.55 | 0.18188348 | 2852.146 | 146906 | 75.46408703 | 520.3068 | 14.55067807 | 148906 | 3975.99
1212 | 60.6 | 0.18072375 | 2842.482 | 147112.2 | 75.20838651 | 518.5438 | 14.45790028 | 149112.2 | 3981.577
1213 | 60.65 | 0.18284991 | 2831.207 | 147228.2 | 74.91006922 | 516.4869 | 14.6279929 | 149228.2 | 3984.72
1214 | 60.7 | 0.18169019 | 2845.704 | 147382.8 | 75.29362001 | 519.1314 | 14.53521511 | 149382.8 | 3988.91
1215 | 60.75 | 0.18352642 | 2832.818 | 147569.6 | 74.95268598 | 516.7808 | 14.68211327 | 149569.6 | 3993.974
1216 | 60.8 | 0.18062711 | 2836.039 | 147556.8 | 75.03791949 | 517.3684 | 14.4501688 | 149556.8 | 3993.625
1217 | 60.85 | 0.17937074 | 2841.677 | 147795.1 | 75.18707813 | 518.3969 | 14.34965952 | 149795.1 | 4000.085
1218 | 60.9 | 0.18236669 | 2824.765 | 148014.2 | 74.73960221 | 515.3116 | 14.58933548 | 150014.2 | 4006.021
1219 | 60.95 | 0.1830432 | 2840.871 | 148078.6 | 75.16576975 | 518.2499 | 14.64345586 | 150078.6 | 4007.767
1220 | 61 | 0.18284991 | 2833.623 | 148265.5 | 74.97399436 | 516.9277 | 14.6279929 | 150265.5 | 4012.831
1221 | 61.05 | 0.18381635 | 2826.375 | 148452.3 | 74.78221896 | 515.6055 | 14.70530772 | 150452.3 | 4017.894
1222 | 61.1 | 0.18410628 | 2840.066 | 148671.4 | 75.14446137 | 518.103 | 14.72850216 | 150671.4 | 4023.831
1223 | 61.15 | 0.18255998 | 2840.066 | 148787.4 | 75.14446137 | 518.103 | 14.60479845 | 150787.4 | 4026.974
1224 | 61.2 | 0.18362306 | 2817.516 | 149000 | 74.54782681 | 513.9894 | 14.68984475 | 151000 | 4032.736
1225 | 61.25 | 0.18140026 | 2828.791 | 149077.3 | 74.84614409 | 516.0462 | 14.51202066 | 151077.3 | 4034.831
1226 | 61.3 | 0.18420292 | 2828.791 | 149193.3 | 74.84614409 | 516.0462 | 14.73623365 | 151193.3 | 4037.974
1227 | 61.35 | 0.18014389 | 2833.623 | 149393 | 74.97399436 | 516.9277 | 14.41151138 | 151393 | 4043.387
1228 | 61.4 | 0.18449285 | 2842.482 | 149457.4 | 75.20838651 | 518.5438 | 14.75942809 | 151457.4 | 4045.133
1229 | 61.45 | 0.1837197 | 2830.402 | 149715.1 | 74.88876085 | 516.34 | 14.69757624 | 151715.1 | 4052.117
1230 | 61.5 | 0.18449285 | 2833.623 | 149921.3 | 74.97399436 | 516.9277 | 14.75942809 | 151921.3 | 4057.704
1231 | 61.55 | 0.18429956 | 2836.039 | 150056.6 | 75.03791949 | 517.3684 | 14.74396513 | 152056.6 | 4061.371
1232 | 61.6 | 0.18236669 | 2819.933 | 150146.8 | 74.61175195 | 514.4301 | 14.58933548 | 152146.8 | 4063.815
1233 | 61.65 | 0.18507271 | 2834.429 | 150295 | 74.99530273 | 517.0746 | 14.80581699 | 152295 | 4067.831
1234 | 61.7 | 0.18516936 | 2823.959 | 150423.9 | 74.71829383 | 515.1647 | 14.81354847 | 152423.9 | 4071.323
1235 | 61.75 | 0.18458949 | 2819.933 | 150610.7 | 74.61175195 | 514.4301 | 14.76715957 | 152610.7 | 4076.387
1236 | 61.8 | 0.18198012 | 2832.818 | 150810.4 | 74.95268598 | 516.7808 | 14.55840955 | 152810.4 | 4081.799
1237 | 61.85 | 0.18555593 | 2803.826 | 151042.4 | 74.18558441 | 511.4918 | 14.84447439 | 153042.4 | 4088.085
1238 | 61.9 | 0.18478278 | 2829.597 | 150997.3 | 74.86745247 | 516.1931 | 14.78262254 | 152997.3 | 4086.863
1239 | 61.95 | 0.18449285 | 2826.375 | 151242.1 | 74.78221896 | 515.6055 | 14.75942809 | 153242.1 | 4093.498
1240 | 62 | 0.18661901 | 2815.906 | 151377.4 | 74.50521006 | 513.6955 | 14.9295207 | 153377.4 | 4097.164
1241 | 62.05 | 0.18623243 | 2830.402 | 151493.4 | 74.88876085 | 516.34 | 14.89859477 | 153493.4 | 4100.307
1242 | 62.1 | 0.18381635 | 2813.49 | 151609.4 | 74.44128493 | 513.2548 | 14.70530772 | 153609.4 | 4103.45
1243 | 62.15 | 0.18777873 | 2826.375 | 151873.5 | 74.78221896 | 515.6055 | 15.02229848 | 153873.5 | 4110.609
1244 | 62.2 | 0.18574922 | 2819.127 | 151963.7 | 74.59044357 | 514.2832 | 14.85993736 | 153963.7 | 4113.053
1245 | 62.25 | 0.1859425 | 2815.1 | 152189.2 | 74.48390168 | 513.5486 | 14.87540032 | 154189.2 | 4119.164
1246 | 62.3 | 0.18768209 | 2809.463 | 152363.2 | 74.33474305 | 512.5202 | 15.01456699 | 154363.2 | 4123.879
1247 | 62.35 | 0.18613579 | 2805.436 | 152298.8 | 74.22820116 | 511.7856 | 14.89086329 | 154298.8 | 4122.133
1248 | 62.4 | 0.18497607 | 2800.604 | 152543.6 | 74.1003509 | 510.9041 | 14.7980855 | 154543.6 | 4128.768
1249 | 62.45 | 0.18671565 | 2823.154 | 152704.7 | 74.69698545 | 515.0178 | 14.93725218 | 154704.7 | 4133.133
1250 | 62.5 | 0.18574922 | 2823.154 | 152930.2 | 74.69698545 | 515.0178 | 14.85993736 | 154930.2 | 4139.244
1251 | 62.55 | 0.18942167 | 2820.738 | 153149.2 | 74.63306032 | 514.577 | 15.15373366 | 155149.2 | 4145.18
1252 | 62.6 | 0.18642572 | 2815.1 | 153020.4 | 74.48390168 | 513.5486 | 14.91405773 | 155020.4 | 4141.688
1253 | 62.65 | 0.18661901 | 2813.49 | 153374.7 | 74.44128493 | 513.2548 | 14.9295207 | 155374.7 | 4151.292
1254 | 62.7 | 0.18913174 | 2815.1 | 153510 | 74.48390168 | 513.5486 | 15.13053922 | 155510 | 4154.958
1255 | 62.75 | 0.18806866 | 2807.047 | 153626 | 74.27081792 | 512.0795 | 15.04549292 | 155626 | 4158.101
1256 | 62.8 | 0.18690894 | 2816.711 | 153877.3 | 74.52651844 | 513.8425 | 14.95271514 | 155877.3 | 4164.911
1257 | 62.85 | 0.18826195 | 2816.711 | 153993.2 | 74.52651844 | 513.8425 | 15.06095588 | 155993.2 | 4168.054
1258 | 62.9 | 0.18845524 | 2806.242 | 154057.7 | 74.24950954 | 511.9325 | 15.07641885 | 156057.7 | 4169.8
1259 | 62.95 | 0.18855188 | 2800.604 | 154328.3 | 74.1003509 | 510.9041 | 15.08415033 | 156328.3 | 4177.133
1260 | 63 | 0.1868123 | 2820.738 | 154470 | 74.63306032 | 514.577 | 14.94498366 | 156470 | 4180.974
1261 | 63.05 | 0.18826195 | 2793.356 | 154669.8 | 73.90857551 | 509.5819 | 15.06095588 | 156669.8 | 4186.387
1262 | 63.1 | 0.19096797 | 2803.826 | 154798.6 | 74.18558441 | 511.4918 | 15.27743736 | 156798.6 | 4189.879
1263 | 63.15 | 0.18710223 | 2799.799 | 154927.5 | 74.07904252 | 510.7572 | 14.9681781 | 156927.5 | 4193.371
1264 | 63.2 | 0.1890351 | 2809.463 | 155030.6 | 74.33474305 | 512.5202 | 15.12280773 | 157030.6 | 4196.165
1265 | 63.25 | 0.18855188 | 2782.887 | 155165.9 | 73.63156662 | 507.672 | 15.08415033 | 157165.9 | 4199.831
1266 | 63.3 | 0.19174112 | 2791.745 | 155404.2 | 73.86595876 | 509.2881 | 15.33928921 | 157404.2 | 4206.292
1267 | 63.35 | 0.19087132 | 2816.711 | 155584.7 | 74.52651844 | 513.8425 | 15.26970588 | 157584.7 | 4211.181
1268 | 63.4 | 0.19019482 | 2798.188 | 155732.8 | 74.03642577 | 510.4634 | 15.21558551 | 157732.8 | 4215.197
1269 | 63.45 | 0.19116125 | 2795.772 | 155939 | 73.97250064 | 510.0226 | 15.29290032 | 157939 | 4220.784
1270 | 63.5 | 0.18980824 | 2787.719 | 155984.1 | 73.75941688 | 508.5535 | 15.18465958 | 157984.1 | 4222.006
1271 | 63.55 | 0.19038811 | 2787.719 | 156125.9 | 73.75941688 | 508.5535 | 15.23104847 | 158125.9 | 4225.847
1272 | 63.6 | 0.1897116 | 2819.127 | 156254.7 | 74.59044357 | 514.2832 | 15.1769281 | 158254.7 | 4229.339
1273 | 63.65 | 0.18806866 | 2798.188 | 156383.6 | 74.03642577 | 510.4634 | 15.04549292 | 158383.6 | 4232.832
1274 | 63.7 | 0.19087132 | 2794.161 | 156647.7 | 73.92988389 | 509.7288 | 15.26970588 | 158647.7 | 4239.99
1275 | 63.75 | 0.19077468 | 2791.745 | 156770.2 | 73.86595876 | 509.2881 | 15.2619744 | 158770.2 | 4243.308
1276 | 63.8 | 0.19154783 | 2800.604 | 156911.9 | 74.1003509 | 510.9041 | 15.32382624 | 158911.9 | 4247.149
1277 | 63.85 | 0.19145118 | 2803.826 | 157092.3 | 74.18558441 | 511.4918 | 15.31609476 | 159092.3 | 4252.038
1278 | 63.9 | 0.18980824 | 2789.329 | 157285.6 | 73.80203363 | 508.8473 | 15.18465958 | 159285.6 | 4257.276
1279 | 63.95 | 0.18951831 | 2794.967 | 157324.2 | 73.95119227 | 509.8757 | 15.16146514 | 159324.2 | 4258.324
1280 | 64 | 0.19077468 | 2783.692 | 157427.3 | 73.65287499 | 507.8189 | 15.2619744 | 159427.3 | 4261.117
1281 | 64.05 | 0.19116125 | 2784.497 | 157607.7 | 73.67418337 | 507.9658 | 15.29290032 | 159607.7 | 4266.006
1282 | 64.1 | 0.19203105 | 2778.055 | 157794.6 | 73.50371636 | 506.7905 | 15.36248365 | 159794.6 | 4271.07
1283 | 64.15 | 0.19222433 | 2784.497 | 157904.1 | 73.67418337 | 507.9658 | 15.37794661 | 159904.1 | 4274.038
1284 | 64.2 | 0.19116125 | 2786.913 | 158142.5 | 73.7381085 | 508.4066 | 15.29290032 | 160142.5 | 4280.498
1285 | 64.25 | 0.19212769 | 2766.78 | 158335.8 | 73.20539909 | 504.7337 | 15.37021513 | 160335.8 | 4285.737
1286 | 64.3 | 0.19261091 | 2789.329 | 158477.5 | 73.80203363 | 508.8473 | 15.40887253 | 160477.5 | 4289.578
1287 | 64.35 | 0.1934807 | 2780.471 | 158561.3 | 73.56764149 | 507.2312 | 15.47845586 | 160561.3 | 4291.848
1288 | 64.4 | 0.1919344 | 2779.665 | 158844.8 | 73.54633311 | 507.0843 | 15.35475217 | 160844.8 | 4299.53
1289 | 64.45 | 0.18951831 | 2788.524 | 158986.5 | 73.78072525 | 508.7004 | 15.16146514 | 160986.5 | 4303.372
1290 | 64.5 | 0.19502699 | 2774.833 | 159108.9 | 73.41848285 | 506.2028 | 15.60215955 | 161108.9 | 4306.689
1291 | 64.55 | 0.1941572 | 2789.329 | 159257.1 | 73.80203363 | 508.8473 | 15.53257623 | 161257.1 | 4310.705
1292 | 64.6 | 0.19067804 | 2778.86 | 159405.3 | 73.52502474 | 506.9374 | 15.25424292 | 161405.3 | 4314.721
1293 | 64.65 | 0.19280419 | 2779.665 | 159514.9 | 73.54633311 | 507.0843 | 15.4243355 | 161514.9 | 4317.689
1294 | 64.7 | 0.19377063 | 2780.471 | 159708.1 | 73.56764149 | 507.2312 | 15.5016503 | 161708.1 | 4322.927
1295 | 64.75 | 0.19232098 | 2757.116 | 159843.4 | 72.94969858 | 502.9707 | 15.38567809 | 161843.4 | 4326.594
1296 | 64.8 | 0.19386727 | 2761.948 | 159914.3 | 73.07754884 | 503.8522 | 15.50938178 | 161914.3 | 4328.515
1297 | 64.85 | 0.19290084 | 2772.417 | 160120.5 | 73.35455773 | 505.7621 | 15.43206698 | 162120.5 | 4334.102
1298 | 64.9 | 0.19377063 | 2774.028 | 160210.7 | 73.39717448 | 506.0559 | 15.5016503 | 162210.7 | 4336.546
1299 | 64.95 | 0.19406056 | 2787.719 | 160404 | 73.75941688 | 508.5535 | 15.52484474 | 162404 | 4341.784
1300 | 65 | 0.19502699 | 2774.833 | 160481.3 | 73.41848285 | 506.2028 | 15.60215955 | 162481.3 | 4343.88
1301 | 65.05 | 0.19512364 | 2770.806 | 160732.6 | 73.31194097 | 505.4682 | 15.60989103 | 162732.6 | 4350.689
1302 | 65.1 | 0.19425385 | 2771.612 | 160848.5 | 73.33324935 | 505.6152 | 15.54030771 | 162848.5 | 4353.832
1303 | 65.15 | 0.19609007 | 2750.673 | 161067.6 | 72.77923157 | 501.7953 | 15.68720583 | 163067.6 | 4359.769
1304 | 65.2 | 0.19560686 | 2774.028 | 161157.8 | 73.39717448 | 506.0559 | 15.64854843 | 163157.8 | 4362.213
1305 | 65.25 | 0.19290084 | 2782.081 | 161467.1 | 73.61025824 | 507.5251 | 15.43206698 | 163467.1 | 4370.594
1306 | 65.3 | 0.19531692 | 2769.196 | 161576.6 | 73.26932422 | 505.1744 | 15.62535399 | 163576.6 | 4373.562
1307 | 65.35 | 0.19473706 | 2764.364 | 161802.1 | 73.14147396 | 504.2929 | 15.57896511 | 163802.1 | 4379.674
1308 | 65.4 | 0.19628336 | 2768.39 | 161860.1 | 73.24801584 | 505.0275 | 15.70266879 | 163860.1 | 4381.245
1309 | 65.45 | 0.1957035 | 2759.532 | 161873 | 73.01362371 | 503.4114 | 15.65627991 | 163873 | 4381.594
1310 | 65.5 | 0.1941572 | 2758.726 | 162208 | 72.99231533 | 503.2645 | 15.53257623 | 164208 | 4390.674
1311 | 65.55 | 0.19531692 | 2732.955 | 162246.7 | 72.3104473 | 498.5632 | 15.62535399 | 164246.7 | 4391.721
1312 | 65.6 | 0.19657329 | 2756.31 | 162440 | 72.9283902 | 502.8237 | 15.72586323 | 164440 | 4396.959
1313 | 65.65 | 0.19599343 | 2768.39 | 162659 | 73.24801584 | 505.0275 | 15.67947435 | 164659 | 4402.896
1314 | 65.7 | 0.19502699 | 2747.451 | 162736.3 | 72.69399807 | 501.2077 | 15.60215955 | 164736.3 | 4404.991
1315 | 65.75 | 0.19676658 | 2765.974 | 162891 | 73.18409072 | 504.5867 | 15.74132619 | 164891 | 4409.182
1316 | 65.8 | 0.19831287 | 2748.257 | 163006.9 | 72.71530644 | 501.3546 | 15.86502987 | 165006.9 | 4412.325
1317 | 65.85 | 0.19551021 | 2758.726 | 163161.6 | 72.99231533 | 503.2645 | 15.64081695 | 165161.6 | 4416.515
1318 | 65.9 | 0.19811959 | 2754.7 | 163238.9 | 72.88577345 | 502.5299 | 15.84956692 | 165238.9 | 4418.61
1319 | 65.95 | 0.19811959 | 2758.726 | 163515.9 | 72.99231533 | 503.2645 | 15.84956692 | 165515.9 | 4426.118
1320 | 66 | 0.19782966 | 2757.116 | 163599.7 | 72.94969858 | 502.9707 | 15.82637248 | 165599.7 | 4428.388
1321 | 66.05 | 0.19753973 | 2739.398 | 163805.9 | 72.48091431 | 499.7385 | 15.80317804 | 165805.9 | 4433.976
1322 | 66.1 | 0.19618672 | 2761.142 | 164044.3 | 73.05624046 | 503.7052 | 15.69493731 | 166044.3 | 4440.436
1323 | 66.15 | 0.19705651 | 2743.425 | 164160.2 | 72.58745619 | 500.4731 | 15.76452063 | 166160.2 | 4443.579
1324 | 66.2 | 0.19695986 | 2746.646 | 164314.9 | 72.67268969 | 501.0608 | 15.75678915 | 166314.9 | 4447.769
1325 | 66.25 | 0.1979263 | 2751.478 | 164424.4 | 72.80053995 | 501.9423 | 15.83410396 | 166424.4 | 4450.738
1326 | 66.3 | 0.19802294 | 2746.646 | 164572.6 | 72.67268969 | 501.0608 | 15.84183544 | 166572.6 | 4454.753
1327 | 66.35 | 0.19744308 | 2742.619 | 164714.3 | 72.56614781 | 500.3262 | 15.79544656 | 166714.3 | 4458.595
1328 | 66.4 | 0.19937595 | 2740.203 | 164881.8 | 72.50222269 | 499.8854 | 15.95007615 | 166881.8 | 4463.134
1329 | 66.45 | 0.19908602 | 2750.673 | 165075.1 | 72.77923157 | 501.7953 | 15.92688171 | 167075.1 | 4468.373
1330 | 66.5 | 0.19898938 | 2732.15 | 165216.9 | 72.28913893 | 498.4163 | 15.91915023 | 167216.9 | 4472.214
1331 | 66.55 | 0.19869945 | 2721.68 | 165358.6 | 72.01213005 | 496.5064 | 15.89595579 | 167358.6 | 4476.055
1332 | 66.6 | 0.19937595 | 2742.619 | 165597 | 72.56614781 | 500.3262 | 15.95007615 | 167597 | 4482.516
1333 | 66.65 | 0.19995581 | 2719.264 | 165597 | 71.94820492 | 496.0656 | 15.99646503 | 167597 | 4482.516
1334 | 66.7 | 0.19879609 | 2749.062 | 165829 | 72.73661482 | 501.5015 | 15.90368727 | 167829 | 4488.801
1335 | 66.75 | 0.20150211 | 2723.291 | 165970.7 | 72.0547468 | 496.8002 | 16.1201687 | 167970.7 | 4492.643
1336 | 66.8 | 0.19898938 | 2733.761 | 166144.7 | 72.33175568 | 498.7101 | 15.91915023 | 168144.7 | 4497.357
1337 | 66.85 | 0.19966588 | 2739.398 | 166273.5 | 72.48091431 | 499.7385 | 15.97327059 | 168273.5 | 4500.849
1338 | 66.9 | 0.19898938 | 2720.07 | 166408.8 | 71.9695133 | 496.2125 | 15.91915023 | 168408.8 | 4504.516
1339 | 66.95 | 0.20024574 | 2728.123 | 166711.6 | 72.18259705 | 497.6817 | 16.01965947 | 168711.6 | 4512.722
1340 | 67 | 0.19966588 | 2724.902 | 166808.3 | 72.09736355 | 497.094 | 15.97327059 | 168808.3 | 4515.341
1341 | 67.05 | 0.20043903 | 2735.371 | 166795.4 | 72.37437243 | 499.0039 | 16.03512243 | 168795.4 | 4514.992
1342 | 67.1 | 0.20063232 | 2732.15 | 167014.5 | 72.28913893 | 498.4163 | 16.05058539 | 169014.5 | 4520.929
1343 | 67.15 | 0.19898938 | 2719.264 | 167175.5 | 71.94820492 | 496.0656 | 15.91915023 | 169175.5 | 4525.294
1344 | 67.2 | 0.19918266 | 2713.627 | 167413.9 | 71.79904629 | 495.0372 | 15.93461319 | 169413.9 | 4531.754
1345 | 67.25 | 0.19956924 | 2724.902 | 167581.4 | 72.09736355 | 497.094 | 15.96553911 | 169581.4 | 4536.294
1346 | 67.3 | 0.20101889 | 2723.291 | 167639.4 | 72.0547468 | 496.8002 | 16.08151131 | 169639.4 | 4537.865
1347 | 67.35 | 0.19898938 | 2711.211 | 167884.3 | 71.73512117 | 494.5964 | 15.91915023 | 169884.3 | 4544.5
1348 | 67.4 | 0.20072896 | 2729.734 | 168064.7 | 72.2252138 | 497.9755 | 16.05831687 | 170064.7 | 4549.389
1349 | 67.45 | 0.2023719 | 2728.929 | 168154.9 | 72.20390543 | 497.8286 | 16.18975202 | 170154.9 | 4551.834
1350 | 67.5 | 0.20246854 | 2707.99 | 168290.2 | 71.64988766 | 494.0088 | 16.1974835 | 170290.2 | 4555.5
1351 | 67.55 | 0.20101889 | 2719.264 | 168477 | 71.94820492 | 496.0656 | 16.08151131 | 170477 | 4560.564
1352 | 67.6 | 0.20333834 | 2715.238 | 168625.2 | 71.84166304 | 495.331 | 16.26706681 | 170625.2 | 4564.58
1353 | 67.65 | 0.20227526 | 2736.177 | 168702.5 | 72.39568081 | 499.1508 | 16.18202054 | 170702.5 | 4566.675
1354 | 67.7 | 0.20401484 | 2701.547 | 168940.9 | 71.47942066 | 492.8335 | 16.32118716 | 170940.9 | 4573.135
1355 | 67.75 | 0.20275847 | 2734.566 | 169140.6 | 72.35306406 | 498.857 | 16.22067793 | 171140.6 | 4578.548
1356 | 67.8 | 0.20295176 | 2723.291 | 169308.2 | 72.0547468 | 496.8002 | 16.23614089 | 171308.2 | 4583.088
1357 | 67.85 | 0.20266183 | 2711.211 | 169340.4 | 71.73512117 | 494.5964 | 16.21294645 | 171340.4 | 4583.961
1358 | 67.9 | 0.20643093 | 2707.99 | 169507.9 | 71.64988766 | 494.0088 | 16.51447413 | 171507.9 | 4588.501
1359 | 67.95 | 0.20285512 | 2713.627 | 169714.1 | 71.79904629 | 495.0372 | 16.22840941 | 171714.1 | 4594.088
1360 | 68 | 0.2045947 | 2726.513 | 169765.6 | 72.1399803 | 497.3879 | 16.36757604 | 171765.6 | 4595.485
1361 | 68.05 | 0.20034239 | 2690.272 | 169946 | 71.18110341 | 490.7766 | 16.02739095 | 171946 | 4600.374
1362 | 68.1 | 0.20285512 | 2723.291 | 170210.2 | 72.0547468 | 496.8002 | 16.22840941 | 172210.2 | 4607.532
1363 | 68.15 | 0.20372491 | 2715.238 | 170525.9 | 71.84166304 | 495.331 | 16.29799273 | 172525.9 | 4616.088
1364 | 68.2 | 0.20217861 | 2699.131 | 170513 | 71.41549554 | 492.3927 | 16.17428906 | 172513 | 4615.739
1365 | 68.25 | 0.206141 | 2695.909 | 170551.7 | 71.33026204 | 491.805 | 16.4912797 | 172551.7 | 4616.787
1366 | 68.3 | 0.20430477 | 2708.795 | 170777.2 | 71.67119604 | 494.1557 | 16.3443816 | 172777.2 | 4622.898
1367 | 68.35 | 0.20401484 | 2694.299 | 170938.2 | 71.28764529 | 491.5112 | 16.32118716 | 172938.2 | 4627.263
1368 | 68.4 | 0.20469134 | 2707.184 | 171144.4 | 71.62857929 | 493.8619 | 16.37530751 | 173144.4 | 4632.85
1369 | 68.45 | 0.20478799 | 2690.272 | 171221.7 | 71.18110341 | 490.7766 | 16.38303899 | 173221.7 | 4634.945
1370 | 68.5 | 0.20469134 | 2703.963 | 171279.7 | 71.54334579 | 493.2742 | 16.37530751 | 173279.7 | 4636.517
1371 | 68.55 | 0.20401484 | 2700.741 | 171498.8 | 71.45811229 | 492.6865 | 16.32118716 | 173498.8 | 4642.453
1372 | 68.6 | 0.20507792 | 2686.245 | 171685.6 | 71.07456154 | 490.042 | 16.40623343 | 173685.6 | 4647.517
1373 | 68.65 | 0.20565778 | 2706.379 | 171930.5 | 71.60727091 | 493.7149 | 16.4526223 | 173930.5 | 4654.152
1374 | 68.7 | 0.20411148 | 2695.104 | 172181.7 | 71.30895366 | 491.6581 | 16.32891864 | 174181.7 | 4660.962
1375 | 68.75 | 0.20797722 | 2691.077 | 172098 | 71.20241179 | 490.9235 | 16.63817779 | 174098 | 4658.692
1376 | 68.8 | 0.20440141 | 2695.909 | 172207.5 | 71.33026204 | 491.805 | 16.35211308 | 174207.5 | 4661.66
1377 | 68.85 | 0.20565778 | 2691.883 | 172426.6 | 71.22372016 | 491.0705 | 16.4526223 | 174426.6 | 4667.597
1378 | 68.9 | 0.20672086 | 2696.715 | 172536.1 | 71.35157041 | 491.952 | 16.53766857 | 174536.1 | 4670.565
1379 | 68.95 | 0.20672086 | 2700.741 | 172742.3 | 71.45811229 | 492.6865 | 16.53766857 | 174742.3 | 4676.152
1380 | 69 | 0.20652757 | 2686.245 | 172871.1 | 71.07456154 | 490.042 | 16.52220561 | 174871.1 | 4679.644
1381 | 69.05 | 0.20604435 | 2696.715 | 173193.3 | 71.35157041 | 491.952 | 16.48354822 | 175193.3 | 4688.375
1382 | 69.1 | 0.20759065 | 2681.413 | 173244.8 | 70.94671129 | 489.1605 | 16.60725187 | 175244.8 | 4689.771
1383 | 69.15 | 0.20691414 | 2674.97 | 173515.4 | 70.77624429 | 487.9852 | 16.55313153 | 175515.4 | 4697.105
1384 | 69.2 | 0.20662421 | 2680.608 | 173554.1 | 70.92540291 | 489.0136 | 16.52993709 | 175554.1 | 4698.152
1385 | 69.25 | 0.20817051 | 2673.36 | 173766.7 | 70.73362754 | 487.6914 | 16.65364075 | 175766.7 | 4703.914
1386 | 69.3 | 0.2083638 | 2692.688 | 173914.9 | 71.24502854 | 491.2174 | 16.6691037 | 175914.9 | 4707.93
1387 | 69.35 | 0.20875037 | 2690.272 | 174101.7 | 71.18110341 | 490.7766 | 16.70002961 | 176101.7 | 4712.994
1388 | 69.4 | 0.20778394 | 2674.165 | 174204.8 | 70.75493591 | 487.8383 | 16.62271483 | 176204.8 | 4715.788
1389 | 69.45 | 0.20778394 | 2668.528 | 174333.7 | 70.60577729 | 486.8099 | 16.62271483 | 176333.7 | 4719.28
1390 | 69.5 | 0.20923359 | 2683.024 | 174443.2 | 70.98932804 | 489.4544 | 16.73868701 | 176443.2 | 4722.248
1391 | 69.55 | 0.20768729 | 2666.917 | 174675.2 | 70.56316054 | 486.5161 | 16.61498335 | 176675.2 | 4728.534
1392 | 69.6 | 0.20643093 | 2683.829 | 174900.7 | 71.01063641 | 489.6013 | 16.51447413 | 176900.7 | 4734.645
1393 | 69.65 | 0.20826715 | 2655.642 | 174920 | 70.2648433 | 484.4592 | 16.66137222 | 176920 | 4735.169
1394 | 69.7 | 0.20884701 | 2674.97 | 175042.4 | 70.77624429 | 487.9852 | 16.70776109 | 177042.4 | 4738.486
1395 | 69.75 | 0.20826715 | 2668.528 | 175325.9 | 70.60577729 | 486.8099 | 16.66137222 | 177325.9 | 4746.169
1396 | 69.8 | 0.20797722 | 2677.386 | 175377.5 | 70.84016941 | 488.426 | 16.63817779 | 177377.5 | 4747.566
1397 | 69.85 | 0.20933023 | 2658.058 | 175545 | 70.32876842 | 484.9 | 16.74641848 | 177545 | 4752.105
1398 | 69.9 | 0.2097168 | 2670.944 | 175776.9 | 70.66970241 | 487.2506 | 16.7773444 | 177776.9 | 4758.391
1399 | 69.95 | 0.2105866 | 2654.031 | 175918.7 | 70.22222655 | 484.1654 | 16.8469277 | 177918.7 | 4762.233
1400 | 70 | 0.20797722 | 2657.253 | 176066.9 | 70.30746005 | 484.7531 | 16.63817779 | 178066.9 | 4766.248
1401 | 70.05 | 0.20942687 | 2654.031 | 176182.8 | 70.22222655 | 484.1654 | 16.75414996 | 178182.8 | 4769.391
1402 | 70.1 | 0.2112631 | 2652.421 | 176356.8 | 70.1796098 | 483.8716 | 16.90104804 | 178356.8 | 4774.106
1403 | 70.15 | 0.21164967 | 2687.051 | 176563 | 71.09586991 | 490.189 | 16.93197396 | 178563 | 4779.693
1404 | 70.2 | 0.2083638 | 2641.951 | 176672.5 | 69.90260093 | 481.9617 | 16.6691037 | 178672.5 | 4782.661
1405 | 70.25 | 0.20846044 | 2651.615 | 176678.9 | 70.15830142 | 483.7247 | 16.67683518 | 178678.9 | 4782.836
1406 | 70.3 | 0.20817051 | 2666.917 | 177065.5 | 70.56316054 | 486.5161 | 16.65364075 | 179065.5 | 4793.312
1407 | 70.35 | 0.21329261 | 2654.031 | 177084.9 | 70.22222655 | 484.1654 | 17.06340908 | 179084.9 | 4793.836
1408 | 70.4 | 0.21232618 | 2661.28 | 177220.2 | 70.41400192 | 485.4876 | 16.9860943 | 179220.2 | 4797.503
1409 | 70.45 | 0.21135974 | 2651.615 | 177439.2 | 70.15830142 | 483.7247 | 16.90877952 | 179439.2 | 4803.439
1410 | 70.5 | 0.21164967 | 2659.669 | 177574.5 | 70.37138517 | 485.1938 | 16.93197396 | 179574.5 | 4807.106
1411 | 70.55 | 0.20981345 | 2643.562 | 177787.1 | 69.94521768 | 482.2555 | 16.78507587 | 179787.1 | 4812.868
1412 | 70.6 | 0.20894366 | 2636.314 | 177877.3 | 69.75344231 | 480.9332 | 16.71549257 | 179877.3 | 4815.312
1413 | 70.65 | 0.21309933 | 2641.146 | 178044.9 | 69.88129256 | 481.8147 | 17.04794612 | 180044.9 | 4819.852
1414 | 70.7 | 0.21087653 | 2641.146 | 178173.7 | 69.88129256 | 481.8147 | 16.87012213 | 180173.7 | 4823.344
1415 | 70.75 | 0.21029667 | 2662.085 | 178405.7 | 70.43531029 | 485.6346 | 16.82373326 | 180405.7 | 4829.63
1416 | 70.8 | 0.21184296 | 2632.287 | 178489.4 | 69.64690044 | 480.1987 | 16.94743691 | 180489.4 | 4831.9
1417 | 70.85 | 0.2134859 | 2637.925 | 178618.3 | 69.79605906 | 481.2271 | 17.07887203 | 180618.3 | 4835.392
1418 | 70.9 | 0.21155303 | 2633.093 | 178837.3 | 69.66820882 | 480.3456 | 16.92424248 | 180837.3 | 4841.329
1419 | 70.95 | 0.21145639 | 2641.951 | 179011.3 | 69.90260093 | 481.9617 | 16.916511 | 181011.3 | 4846.043
1420 | 71 | 0.21300268 | 2645.978 | 179056.4 | 70.0091428 | 482.6962 | 17.04021464 | 181056.4 | 4847.265
1421 | 71.05 | 0.21425905 | 2627.455 | 179288.4 | 69.5190502 | 479.3172 | 17.14072385 | 181288.4 | 4853.551
1422 | 71.1 | 0.21319597 | 2657.253 | 179475.2 | 70.30746005 | 484.7531 | 17.0556776 | 181475.2 | 4858.615
1423 | 71.15 | 0.21261611 | 2626.65 | 179642.7 | 69.49774182 | 479.1703 | 17.00928873 | 181642.7 | 4863.154
1424 | 71.2 | 0.21377583 | 2621.818 | 179771.6 | 69.36989158 | 478.2888 | 17.10206646 | 181771.6 | 4866.646
1425 | 71.25 | 0.21309933 | 2624.234 | 179977.8 | 69.4338167 | 478.7295 | 17.04794612 | 181977.8 | 4872.234
1426 | 71.3 | 0.21377583 | 2622.623 | 179990.6 | 69.39119995 | 478.4357 | 17.10206646 | 181990.6 | 4872.583
1427 | 71.35 | 0.21232618 | 2635.509 | 180428.8 | 69.73213394 | 480.7863 | 16.9860943 | 182428.8 | 4884.456
1428 | 71.4 | 0.21464562 | 2634.703 | 180428.8 | 69.71082556 | 480.6394 | 17.17164976 | 182428.8 | 4884.456
1429 | 71.45 | 0.21300268 | 2627.455 | 180493.2 | 69.5190502 | 479.3172 | 17.04021464 | 182493.2 | 4886.202
1430 | 71.5 | 0.21367919 | 2626.65 | 180699.4 | 69.49774182 | 479.1703 | 17.09433499 | 182699.4 | 4891.79
1431 | 71.55 | 0.21483891 | 2627.455 | 180834.7 | 69.5190502 | 479.3172 | 17.18711271 | 182834.7 | 4895.456
1432 | 71.6 | 0.21580534 | 2625.039 | 181047.3 | 69.45512507 | 478.8764 | 17.26442749 | 183047.3 | 4901.218
1433 | 71.65 | 0.21425905 | 2611.348 | 181169.7 | 69.09288272 | 476.3788 | 17.14072385 | 183169.7 | 4904.536
1434 | 71.7 | 0.21474227 | 2622.623 | 181195.5 | 69.39119995 | 478.4357 | 17.17938124 | 183195.5 | 4905.234
1435 | 71.75 | 0.21358254 | 2616.18 | 181549.9 | 69.22073296 | 477.2603 | 17.08660351 | 183549.9 | 4914.838
1436 | 71.8 | 0.21454898 | 2629.066 | 181710.9 | 69.56166695 | 479.611 | 17.16391828 | 183710.9 | 4919.203
1437 | 71.85 | 0.21358254 | 2609.738 | 181788.2 | 69.05026597 | 476.085 | 17.08660351 | 183788.2 | 4921.298
1438 | 71.9 | 0.21367919 | 2611.348 | 181923.5 | 69.09288272 | 476.3788 | 17.09433499 | 183923.5 | 4924.965
1439 | 71.95 | 0.21580534 | 2616.18 | 182039.5 | 69.22073296 | 477.2603 | 17.26442749 | 184039.5 | 4928.108
1440 | 72 | 0.21435569 | 2601.684 | 182207 | 68.83718223 | 474.6159 | 17.14845533 | 184207 | 4932.647
1441 | 72.05 | 0.2141624 | 2595.241 | 182355.2 | 68.66671524 | 473.4405 | 17.13299237 | 184355.2 | 4936.663
1442 | 72.1 | 0.21396912 | 2613.764 | 182567.8 | 69.15680784 | 476.8196 | 17.11752942 | 184567.8 | 4942.425
1443 | 72.15 | 0.21609527 | 2608.932 | 182780.5 | 69.0289576 | 475.9381 | 17.28762192 | 184780.5 | 4948.187
1444 | 72.2 | 0.21512884 | 2604.1 | 182864.2 | 68.90110735 | 475.0566 | 17.21030715 | 184864.2 | 4950.457
1445 | 72.25 | 0.2163852 | 2604.905 | 183044.6 | 68.92241573 | 475.2035 | 17.31081635 | 185044.6 | 4955.346
1446 | 72.3 | 0.21619192 | 2593.631 | 183147.7 | 68.6240985 | 473.1467 | 17.29535339 | 185147.7 | 4958.14
1447 | 72.35 | 0.21696507 | 2605.711 | 183231.5 | 68.9437241 | 475.3504 | 17.35720521 | 185231.5 | 4960.41
1448 | 72.4 | 0.217255 | 2597.657 | 183457 | 68.73064036 | 473.8813 | 17.38039964 | 185457 | 4966.521
1449 | 72.45 | 0.21706171 | 2587.188 | 183727.6 | 68.45363151 | 471.9714 | 17.36493669 | 185727.6 | 4973.854
1450 | 72.5 | 0.21696507 | 2597.657 | 183746.9 | 68.73064036 | 473.8813 | 17.35720521 | 185746.9 | 4974.378
1451 | 72.55 | 0.21696507 | 2594.436 | 183843.6 | 68.64540687 | 473.2936 | 17.35720521 | 185843.6 | 4976.997
1452 | 72.6 | 0.21802814 | 2579.134 | 184056.2 | 68.24054777 | 470.5022 | 17.44225146 | 186056.2 | 4982.759
1453 | 72.65 | 0.21628856 | 2585.577 | 184326.8 | 68.41101476 | 471.6775 | 17.30308487 | 186326.8 | 4990.093
1454 | 72.7 | 0.21744828 | 2592.825 | 184455.7 | 68.60279012 | 472.9998 | 17.3958626 | 186455.7 | 4993.585
1455 | 72.75 | 0.217255 | 2590.409 | 184584.5 | 68.538865 | 472.559 | 17.38039964 | 186584.5 | 4997.077
1456 | 72.8 | 0.21715835 | 2592.02 | 184700.5 | 68.58148175 | 472.8529 | 17.37266816 | 186700.5 | 5000.22
1457 | 72.85 | 0.21880129 | 2582.356 | 184790.7 | 68.32578127 | 471.0899 | 17.50410327 | 186790.7 | 5002.664
1458 | 72.9 | 0.21870465 | 2596.047 | 185067.7 | 68.68802362 | 473.5874 | 17.49637179 | 187067.7 | 5010.172
1459 | 72.95 | 0.21928451 | 2590.409 | 185280.4 | 68.538865 | 472.559 | 17.54276065 | 187280.4 | 5015.934
1460 | 73 | 0.21841472 | 2567.86 | 185338.3 | 67.94223055 | 468.4454 | 17.47317736 | 187338.3 | 5017.506
1461 | 73.05 | 0.21831807 | 2588.799 | 185621.8 | 68.49624825 | 472.2652 | 17.46544589 | 187621.8 | 5025.188
1462 | 73.1 | 0.21851136 | 2577.524 | 185654.1 | 68.19793103 | 470.2084 | 17.48090884 | 187654.1 | 5026.061
1463 | 73.15 | 0.21841472 | 2583.967 | 185834.5 | 68.36839801 | 471.3837 | 17.47317736 | 187834.5 | 5030.95
1464 | 73.2 | 0.21715835 | 2587.188 | 185976.2 | 68.45363151 | 471.9714 | 17.37266816 | 187976.2 | 5034.792
1465 | 73.25 | 0.22092745 | 2560.612 | 186034.2 | 67.75045519 | 467.1231 | 17.67419575 | 188034.2 | 5036.363
1466 | 73.3 | 0.21928451 | 2569.47 | 186337 | 67.98484729 | 468.7392 | 17.54276065 | 188337 | 5044.57
1467 | 73.35 | 0.21880129 | 2573.497 | 186465.9 | 68.09138916 | 469.4738 | 17.50410327 | 188465.9 | 5048.062
1468 | 73.4 | 0.2208308 | 2566.249 | 186536.7 | 67.8996138 | 468.1515 | 17.66646428 | 188536.7 | 5049.982
1469 | 73.45 | 0.22005766 | 2572.692 | 186742.9 | 68.07008079 | 469.3269 | 17.60461247 | 188742.9 | 5055.57
1470 | 73.5 | 0.21996101 | 2570.276 | 186813.8 | 68.00615567 | 468.8861 | 17.59688099 | 188813.8 | 5057.49
1471 | 73.55 | 0.21957444 | 2565.444 | 187045.7 | 67.87830543 | 468.0046 | 17.56595508 | 189045.7 | 5063.776
1472 | 73.6 | 0.22276367 | 2568.665 | 187290.6 | 67.96353892 | 468.5923 | 17.8210938 | 189290.6 | 5070.411
1473 | 73.65 | 0.22179724 | 2554.169 | 187406.6 | 67.5799882 | 465.9478 | 17.74377904 | 189406.6 | 5073.554
1474 | 73.7 | 0.21802814 | 2576.718 | 187529 | 68.17662265 | 470.0615 | 17.44225146 | 189529 | 5076.872
1475 | 73.75 | 0.22054087 | 2558.195 | 187728.7 | 67.68653007 | 466.6824 | 17.64326985 | 189728.7 | 5082.285
1476 | 73.8 | 0.22063752 | 2558.195 | 187825.4 | 67.68653007 | 466.6824 | 17.65100132 | 189825.4 | 5084.904
1477 | 73.85 | 0.22063752 | 2558.195 | 187980 | 67.68653007 | 466.6824 | 17.65100132 | 189980 | 5089.094
1478 | 73.9 | 0.22160395 | 2552.558 | 188160.4 | 67.53737146 | 465.654 | 17.72831609 | 190160.4 | 5093.983
1479 | 73.95 | 0.22141066 | 2561.417 | 188302.1 | 67.77176356 | 467.27 | 17.71285313 | 190302.1 | 5097.824
1480 | 74 | 0.22121738 | 2559.001 | 188456.8 | 67.70783844 | 466.8293 | 17.69739018 | 190456.8 | 5102.015
1481 | 74.05 | 0.22141066 | 2546.115 | 188617.8 | 67.36690447 | 464.4786 | 17.71285313 | 190617.8 | 5106.38
1482 | 74.1 | 0.22179724 | 2546.921 | 188791.8 | 67.38821285 | 464.6256 | 17.74377904 | 190791.8 | 5111.095
1483 | 74.15 | 0.22063752 | 2550.142 | 189004.4 | 67.47344634 | 465.2132 | 17.65100132 | 191004.4 | 5116.857
1484 | 74.2 | 0.22382675 | 2557.39 | 189023.8 | 67.6652217 | 466.5355 | 17.90614004 | 191023.8 | 5117.38
1485 | 74.25 | 0.22150731 | 2553.363 | 189281.5 | 67.55867983 | 465.8009 | 17.72058461 | 191281.5 | 5124.365
1486 | 74.3 | 0.22315025 | 2542.894 | 189339.5 | 67.28167098 | 463.891 | 17.85201971 | 191339.5 | 5125.936
1487 | 74.35 | 0.22363346 | 2544.505 | 189552.1 | 67.32428773 | 464.1848 | 17.89067708 | 191552.1 | 5131.698
1488 | 74.4 | 0.22179724 | 2543.699 | 189648.7 | 67.30297936 | 464.0379 | 17.74377904 | 191648.7 | 5134.317
1489 | 74.45 | 0.22286032 | 2540.478 | 189977.3 | 67.21774586 | 463.4502 | 17.82882528 | 191977.3 | 5143.222
1490 | 74.5 | 0.22479318 | 2533.23 | 190106.2 | 67.02597051 | 462.128 | 17.98345479 | 192106.2 | 5146.714
1491 | 74.55 | 0.22315025 | 2538.062 | 190151.3 | 67.15382075 | 463.0095 | 17.85201971 | 192151.3 | 5147.936
1492 | 74.6 | 0.22382675 | 2540.478 | 190389.7 | 67.21774586 | 463.4502 | 17.90614004 | 192389.7 | 5154.397
1493 | 74.65 | 0.22150731 | 2553.363 | 190454.1 | 67.55867983 | 465.8009 | 17.72058461 | 192454.1 | 5156.143
1494 | 74.7 | 0.22276367 | 2531.619 | 190705.4 | 66.98335376 | 461.8341 | 17.8210938 | 192705.4 | 5162.953
1495 | 74.75 | 0.22189388 | 2526.787042 | 190737.6 | 66.85550353 | 460.9527 | 17.75151052 | 192737.6 | 5163.826
1496 | 74.8 | 0.22392339 | 2530.008 | 191021.1 | 66.94073702 | 461.5403 | 17.91387151 | 193021.1 | 5171.508
1497 | 74.85 | 0.22402004 | 2516.318 | 191201.5 | 66.57849469 | 459.0427 | 17.92160299 | 193201.5 | 5176.397
1498 | 74.9 | 0.22382675 | 2509.875 | 191369 | 66.40802771 | 457.8674 | 17.90614004 | 193369 | 5180.937
1499 | 74.95 | 0.22498647 | 2524.371 | 191459.2 | 66.79157841 | 460.5119 | 17.99891775 | 193459.2 | 5183.382
1500 | 75 | 0.22450325 | 2523.566 | 191646.1 | 66.77027004 | 460.365 | 17.96026037 | 193646.1 | 5188.445
1501 | 75.05 | 0.22421332 | 2517.123 | 191639.6 | 66.59980306 | 459.1897 | 17.93706594 | 193639.6 | 5188.27
1502 | 75.1 | 0.22624284 | 2524.371 | 191961.8 | 66.79157841 | 460.5119 | 18.09942693 | 193961.8 | 5197.001
1503 | 75.15 | 0.22247374 | 2530.008 | 192097.1 | 66.94073702 | 461.5403 | 17.79789937 | 194097.1 | 5200.668
1504 | 75.2 | 0.22450325 | 2505.043 | 192251.7 | 66.28017747 | 456.9859 | 17.96026037 | 194251.7 | 5204.858
1505 | 75.25 | 0.22556633 | 2509.069 | 192309.7 | 66.38671933 | 457.7205 | 18.0453066 | 194309.7 | 5206.43
1506 | 75.3 | 0.22556633 | 2518.734 | 192464.3 | 66.6424198 | 459.4835 | 18.0453066 | 194464.3 | 5210.62
1507 | 75.35 | 0.22546969 | 2502.627 | 192657.6 | 66.21625236 | 456.5452 | 18.03757512 | 194657.6 | 5215.858
1508 | 75.4 | 0.22546969 | 2526.787042 | 192825.1 | 66.85550353 | 460.9527 | 18.03757512 | 194825.1 | 5220.398
1509 | 75.45 | 0.22517976 | 2516.318 | 192902.5 | 66.57849469 | 459.0427 | 18.0143807 | 194902.5 | 5222.493
1510 | 75.5 | 0.22662941 | 2505.848 | 193192.4 | 66.30148584 | 457.1328 | 18.13035283 | 195192.4 | 5230.351
1511 | 75.55 | 0.22430997 | 2497.795 | 193347 | 66.08840212 | 455.6637 | 17.94479742 | 195347 | 5234.541
1512 | 75.6 | 0.22672605 | 2509.069 | 193437.2 | 66.38671933 | 457.7205 | 18.13808431 | 195437.2 | 5236.986
1513 | 75.65 | 0.22778913 | 2514.707 | 193572.5 | 66.53587794 | 458.7489 | 18.22313053 | 195572.5 | 5240.652
1514 | 75.7 | 0.22740256 | 2504.237 | 193862.5 | 66.2588691 | 456.839 | 18.19220463 | 195862.5 | 5248.51
1515 | 75.75 | 0.2268227 | 2493.768 | 193817.4 | 65.98186026 | 454.9291 | 18.14581578 | 195817.4 | 5247.287
1516 | 75.8 | 0.22798242 | 2488.131 | 194017.1 | 65.83270166 | 453.9007 | 18.23859349 | 196017.1 | 5252.7
1517 | 75.85 | 0.2268227 | 2501.016 | 194216.8 | 66.17363561 | 456.2513 | 18.14581578 | 196216.8 | 5258.113
1518 | 75.9 | 0.2274992 | 2505.043 | 194377.9 | 66.28017747 | 456.9859 | 18.19993611 | 196377.9 | 5262.478
1519 | 75.95 | 0.22798242 | 2494.573 | 194539 | 66.00316863 | 455.076 | 18.23859349 | 196539 | 5266.843
1520 | 76 | 0.22691934 | 2478.466 | 194719.4 | 65.57700119 | 452.1377 | 18.15354726 | 196719.4 | 5271.732
1521 | 76.05 | 0.22923878 | 2495.379 | 194906.2 | 66.02447701 | 455.2229 | 18.33910266 | 196906.2 | 5276.796
1522 | 76.1 | 0.22585626 | 2483.298 | 195067.3 | 65.70485142 | 453.0192 | 18.06850103 | 197067.3 | 5281.161
1523 | 76.15 | 0.22788578 | 2482.493 | 195144.6 | 65.68354305 | 452.8723 | 18.23086201 | 197144.6 | 5283.256
1524 | 76.2 | 0.23030186 | 2495.379 | 195267.1 | 66.02447701 | 455.2229 | 18.42414889 | 197267.1 | 5286.574
1525 | 76.25 | 0.229722 | 2485.714 | 195595.7 | 65.76877654 | 453.4599 | 18.37776004 | 197595.7 | 5295.479
1526 | 76.3 | 0.22952871 | 2476.05 | 195711.6 | 65.51307608 | 451.6969 | 18.36229709 | 197711.6 | 5298.622
1527 | 76.35 | 0.22691934 | 2484.104 | 195782.5 | 65.7261598 | 453.1661 | 18.15354726 | 197782.5 | 5300.542
1528 | 76.4 | 0.22981864 | 2459.138 | 195917.8 | 65.06560027 | 448.6117 | 18.38549151 | 197917.8 | 5304.209
1529 | 76.45 | 0.23020522 | 2482.493 | 196117.5 | 65.68354305 | 452.8723 | 18.41641741 | 198117.5 | 5309.622
1530 | 76.5 | 0.22846564 | 2481.688 | 196227.1 | 65.66223468 | 452.7253 | 18.27725086 | 198227.1 | 5312.59
1531 | 76.55 | 0.22856228 | 2476.856 | 196478.4 | 65.53438445 | 451.8439 | 18.28498234 | 198478.4 | 5319.4
1532 | 76.6 | 0.22856228 | 2480.882 | 196626.5 | 65.64092631 | 452.5784 | 18.28498234 | 198626.5 | 5323.416
1533 | 76.65 | 0.22962536 | 2459.943 | 196755.4 | 65.08690864 | 448.7586 | 18.37002856 | 198755.4 | 5326.908
1534 | 76.7 | 0.23223473 | 2470.413 | 196864.9 | 65.36391747 | 450.6685 | 18.57877838 | 198864.9 | 5329.876
1535 | 76.75 | 0.22914214 | 2467.997 | 197154.9 | 65.29999236 | 450.2278 | 18.33137119 | 199154.9 | 5337.734
1536 | 76.8 | 0.23204144 | 2467.997 | 197277.3 | 65.29999236 | 450.2278 | 18.56331543 | 199277.3 | 5341.051
1537 | 76.85 | 0.22991529 | 2455.917 | 197399.7 | 64.98036678 | 448.024 | 18.39322299 | 199399.7 | 5344.369
1538 | 76.9 | 0.2290455 | 2476.856 | 197560.8 | 65.53438445 | 451.8439 | 18.32363971 | 199560.8 | 5348.734
1539 | 76.95 | 0.23078508 | 2453.501 | 197638.1 | 64.91644167 | 447.5833 | 18.46280626 | 199638.1 | 5350.829
1540 | 77 | 0.23097837 | 2475.245 | 197837.8 | 65.49176771 | 451.55 | 18.47826921 | 199837.8 | 5356.242
1541 | 77.05 | 0.23078508 | 2444.642 | 198050.5 | 64.68204958 | 445.9672 | 18.46280626 | 200050.5 | 5362.004
1542 | 77.1 | 0.23078508 | 2459.943 | 198237.3 | 65.08690864 | 448.7586 | 18.46280626 | 200237.3 | 5367.068
1543 | 77.15 | 0.23010857 | 2458.333 | 198424.2 | 65.0442919 | 448.4648 | 18.40868594 | 200424.2 | 5372.131
1544 | 77.2 | 0.23001193 | 2441.421 | 198430.6 | 64.5968161 | 445.3795 | 18.40095446 | 200430.6 | 5372.306
1545 | 77.25 | 0.23165487 | 2444.642 | 198720.5 | 64.68204958 | 445.9672 | 18.53238953 | 200720.5 | 5380.163
1546 | 77.3 | 0.23001193 | 2454.306 | 198810.7 | 64.93775004 | 447.7302 | 18.40095446 | 200810.7 | 5382.608
1547 | 77.35 | 0.23097837 | 2451.085 | 198971.8 | 64.85251655 | 447.1425 | 18.47826921 | 200971.8 | 5386.973
1548 | 77.4 | 0.23349109 | 2440.615 | 199081.3 | 64.57550773 | 445.2326 | 18.67928755 | 201081.3 | 5389.941
1549 | 77.45 | 0.23291123 | 2450.279 | 199255.3 | 64.83120818 | 446.9956 | 18.6328987 | 201255.3 | 5394.655
1550 | 77.5 | 0.23378102 | 2440.615 | 199493.7 | 64.57550773 | 445.2326 | 18.70248197 | 201493.7 | 5401.116
1551 | 77.55 | 0.23107501 | 2427.73 | 199538.8 | 64.23457379 | 442.882 | 18.48600069 | 201538.8 | 5402.338
1552 | 77.6 | 0.22991529 | 2437.394 | 199803 | 64.49027424 | 444.645 | 18.39322299 | 201803 | 5409.497
1553 | 77.65 | 0.23175151 | 2434.172 | 199964 | 64.40504076 | 444.0573 | 18.54012101 | 201964 | 5413.862
1554 | 77.7 | 0.23339445 | 2435.783 | 200000 | 64.4476575 | 444.3511 | 18.67155607 | 202000 | 5414.8366
1555 | 77.75 | 0.23349109 | 2427.73 | 200000 | 64.23457379 | 442.882 | 18.67928755 | 202000 | 5414.8366
1556 | 77.8 | 0.23271795 | 2426.924 | 200000 | 64.21326541 | 442.7351 | 18.61743575 | 202000 | 5414.8366
1557 | 77.85 | 0.23349109 | 2435.783 | 200000 | 64.4476575 | 444.3511 | 18.67928755 | 202000 | 5414.8366
1558 | 77.9 | 0.23242802 | 2405.985 | 200000 | 63.65924777 | 438.9152 | 18.59424133 | 202000 | 5414.8366
1559 | 77.95 | 0.23532732 | 2410.012 | 200000 | 63.76578962 | 439.6498 | 18.82618556 | 202000 | 5414.8366
1560 | 78 | 0.23349109 | 2413.233 | 200000 | 63.85102311 | 440.2375 | 18.67928755 | 202000 | 5414.8366
1561 | 78.05 | 0.23436089 | 2396.321 | 200000 | 63.40354732 | 437.1522 | 18.74887082 | 202000 | 5414.8366
1562 | 78.1 | 0.23552061 | 2419.676 | 200000 | 64.02149007 | 441.4128 | 18.84164851 | 202000 | 5414.8366
1563 | 78.15 | 0.2341676 | 2417.26 | 200000 | 63.95756496 | 440.9721 | 18.73340787 | 202000 | 5414.8366
1564 | 78.2 | 0.23378102 | 2393.905 | 200000 | 63.33962221 | 436.7115 | 18.70248197 | 202000 | 5414.8366
1565 | 78.25 | 0.23532732 | 2409.207 | 200000 | 63.74448125 | 439.5029 | 18.82618556 | 202000 | 5414.8366
1566 | 78.3 | 0.23513403 | 2397.932 | 200000 | 63.44616406 | 437.4461 | 18.81072261 | 202000 | 5414.8366
1567 | 78.35 | 0.2312683 | 2407.596 | 200000 | 63.70186451 | 439.2091 | 18.50146363 | 202000 | 5414.8366
1568 | 78.4 | 0.23407095 | 2401.153 | 200000 | 63.53139754 | 438.0337 | 18.72567639 | 202000 | 5414.8366
1569 | 78.45 | 0.23532732 | 2399.543 | 200000 | 63.4887808 | 437.7399 | 18.82618556 | 202000 | 5414.8366
1570 | 78.5 | 0.23407095 | 2396.321 | 200000 | 63.40354732 | 437.1522 | 18.72567639 | 202000 | 5414.8366
1571 | 78.55 | 0.2348441 | 2388.268 | 200000 | 63.19046361 | 435.6831 | 18.78752819 | 202000 | 5414.8366
1572 | 78.6 | 0.23571389 | 2390.684 | 200000 | 63.25438872 | 436.1238 | 18.85711146 | 202000 | 5414.8366
1573 | 78.65 | 0.23610047 | 2410.817 | 200000 | 63.78709799 | 439.7967 | 18.88803735 | 202000 | 5414.8366
1574 | 78.7 | 0.23629375 | 2399.543 | 200000 | 63.4887808 | 437.7399 | 18.9035003 | 202000 | 5414.8366
1575 | 78.75 | 0.23610047 | 2390.684 | 200000 | 63.25438872 | 436.1238 | 18.88803735 | 202000 | 5414.8366
1576 | 78.8 | 0.23426424 | 2381.02 | 200000 | 62.99868828 | 434.3608 | 18.74113934 | 202000 | 5414.8366
1577 | 78.85 | 0.23726019 | 2382.63 | 200000 | 63.04130502 | 434.6547 | 18.98081504 | 202000 | 5414.8366
1578 | 78.9 | 0.23503739 | 2374.577 | 200000 | 62.82822131 | 433.1855 | 18.80299114 | 202000 | 5414.8366
1579 | 78.95 | 0.23668033 | 2394.711 | 200000 | 63.36093058 | 436.8584 | 18.93442619 | 202000 | 5414.8366
1580 | 79 | 0.23755012 | 2382.63 | 200000 | 63.04130502 | 434.6547 | 19.00400946 | 202000 | 5414.8366
1581 | 79.05 | 0.2363904 | 2376.188 | 200000 | 62.87083805 | 433.4793 | 18.91123177 | 202000 | 5414.8366
1582 | 79.1 | 0.23590718 | 2375.382 | 200000 | 62.84952968 | 433.3324 | 18.8725744 | 202000 | 5414.8366
1583 | 79.15 | 0.23552061 | 2385.046 | 200000 | 63.10523013 | 435.0954 | 18.84164851 | 202000 | 5414.8366
1584 | 79.2 | 0.23870984 | 2373.772 | 200000 | 62.80691294 | 433.0386 | 19.09678714 | 202000 | 5414.8366
1585 | 79.25 | 0.23938634 | 2383.436 | 200000 | 63.06261339 | 434.8016 | 19.15090746 | 202000 | 5414.8366
1586 | 79.3 | 0.23812998 | 2374.577 | 200000 | 62.82822131 | 433.1855 | 19.0503983 | 202000 | 5414.8366
1587 | 79.35 | 0.23774341 | 2367.329 | 200000 | 62.63644598 | 431.8633 | 19.01947241 | 202000 | 5414.8366
1588 | 79.4 | 0.2370669 | 2363.302094 | 200000 | 62.52990413 | 431.1287 | 18.96535209 | 202000 | 5414.8366
1589 | 79.45 | 0.23658368 | 2356.054 | 200000 | 62.33812879 | 429.8064 | 18.92669472 | 202000 | 5414.8366
1590 | 79.5 | 0.23851655 | 2348.806 | 200000 | 62.14635346 | 428.4842 | 19.0813242 | 202000 | 5414.8366
1591 | 79.55 | 0.23793669 | 2358.47 | 200000 | 62.40205391 | 430.2472 | 19.03493535 | 202000 | 5414.8366
1592 | 79.6 | 0.23851655 | 2358.47 | 200000 | 62.40205391 | 430.2472 | 19.0813242 | 202000 | 5414.8366
1593 | 79.65 | 0.23822662 | 2368.94 | 200000 | 62.67906272 | 432.1571 | 19.05812977 | 202000 | 5414.8366
1594 | 79.7 | 0.23812998 | 2354.443 | 200000 | 62.29551205 | 429.5126 | 19.0503983 | 202000 | 5414.8366
1595 | 79.75 | 0.23880648 | 2359.275 | 200000 | 62.42336228 | 430.3941 | 19.10451862 | 202000 | 5414.8366
1596 | 79.8 | 0.23803334 | 2348.806 | 200000 | 62.14635346 | 428.4842 | 19.04266683 | 202000 | 5414.8366
1597 | 79.85 | 0.23909641 | 2341.558 | 200000 | 61.95457813 | 427.1619 | 19.12771304 | 202000 | 5414.8366
1598 | 79.9 | 0.23870984 | 2338.336 | 200000 | 61.86934465 | 426.5743 | 19.09678714 | 202000 | 5414.8366
1599 | 79.95 | 0.23967627 | 2352.027 | 200000 | 62.23158694 | 429.0719 | 19.17410188 | 202000 | 5414.8366
1600 | 80 | 0.24122257 | 2333.504 | 200000 | 61.74149443 | 425.6928 | 19.29780545 | 202000 | 5414.8366
1601 | 80.05 | 0.23774341 | 2341.558 | 200000 | 61.95457813 | 427.1619 | 19.01947241 | 202000 | 5414.8366
1602 | 80.1 | 0.23948299 | 2342.363 | 200000 | 61.9758865 | 427.3089 | 19.15863893 | 202000 | 5414.8366
1603 | 80.15 | 0.23986956 | 2327.867 | 200000 | 61.59233585 | 424.6644 | 19.18956482 | 202000 | 5414.8366
1604 | 80.2 | 0.24073935 | 2329.478 | 200000 | 61.63495259 | 424.9582 | 19.25914808 | 202000 | 5414.8366
1605 | 80.25 | 0.24131921 | 2319.813 | 200000 | 61.37925215 | 423.1952 | 19.30553692 | 202000 | 5414.8366
1606 | 80.3 | 0.24122257 | 2334.31 | 200000 | 61.7628028 | 425.8397 | 19.29780545 | 202000 | 5414.8366
1607 | 80.35 | 0.24015949 | 2323.035 | 200000 | 61.46448563 | 423.7829 | 19.21275924 | 202000 | 5414.8366
1608 | 80.4 | 0.24064271 | 2314.981 | 200000 | 61.25140193 | 422.3137 | 19.25141661 | 202000 | 5414.8366
1609 | 80.45 | 0.24102928 | 2319.813 | 200000 | 61.37925215 | 423.1952 | 19.2823425 | 202000 | 5414.8366
1610 | 80.5 | 0.2399662 | 2313.371 | 200000 | 61.20878519 | 422.0199 | 19.1972963 | 202000 | 5414.8366
1611 | 80.55 | 0.24180243 | 2309.344 | 200000 | 61.10224334 | 421.2853 | 19.34419429 | 202000 | 5414.8366
1612 | 80.6 | 0.24083599 | 2319.813 | 200000 | 61.37925215 | 423.1952 | 19.26687956 | 202000 | 5414.8366
1613 | 80.65 | 0.242189 | 2310.149 | 200000 | 61.12355171 | 421.4322 | 19.37512018 | 202000 | 5414.8366
1614 | 80.7 | 0.24315544 | 2315.787 | 200000 | 61.2727103 | 422.4606 | 19.45243491 | 202000 | 5414.8366
1615 | 80.75 | 0.24112592 | 2310.149 | 200000 | 61.12355171 | 421.4322 | 19.29007398 | 202000 | 5414.8366
1616 | 80.8 | 0.23986956 | 2283.573 | 200000 | 60.42037552 | 416.584 | 19.18956482 | 202000 | 5414.8366
1617 | 80.85 | 0.2415125 | 2299.68 | 200000 | 60.84654291 | 419.5223 | 19.32099987 | 202000 | 5414.8366
1618 | 80.9 | 0.24228565 | 2299.68 | 200000 | 60.84654291 | 419.5223 | 19.38285165 | 202000 | 5414.8366
1619 | 80.95 | 0.24257558 | 2306.123 | 200000 | 61.01700987 | 420.6976 | 19.40604607 | 202000 | 5414.8366
1620 | 81 | 0.24431516 | 2297.264 | 200000 | 60.7826178 | 419.0816 | 19.54521258 | 202000 | 5414.8366
1621 | 81.05 | 0.24170579 | 2268.271 | 200000 | 60.01551651 | 413.7926 | 19.33646282 | 202000 | 5414.8366
1622 | 81.1 | 0.24421851 | 2293.237 | 200000 | 60.67607596 | 418.347 | 19.53748111 | 202000 | 5414.8366
1623 | 81.15 | 0.24141585 | 2296.458 | 200000 | 60.76130943 | 418.9346 | 19.3132684 | 202000 | 5414.8366
1624 | 81.2 | 0.242189 | 2278.741 | 200000 | 60.29252531 | 415.7025 | 19.37512018 | 202000 | 5414.8366
1625 | 81.25 | 0.24344537 | 2291.626 | 200000 | 60.63345922 | 418.0531 | 19.47562933 | 202000 | 5414.8366
1626 | 81.3 | 0.24479837 | 2296.458 | 200000 | 60.76130943 | 418.9346 | 19.58386995 | 202000 | 5414.8366
1627 | 81.35 | 0.24470173 | 2282.768 | 200000 | 60.39906716 | 416.4371 | 19.57613847 | 202000 | 5414.8366
1628 | 81.4 | 0.24392858 | 2306.123 | 200000 | 61.01700987 | 420.6976 | 19.51428669 | 202000 | 5414.8366
1629 | 81.45 | 0.2466346 | 2281.962 | 200000 | 60.37775879 | 416.2902 | 19.73076792 | 202000 | 5414.8366
1630 | 81.5 | 0.24305879 | 2281.157 | 200000 | 60.35645042 | 416.1432 | 19.44470344 | 202000 | 5414.8366
1631 | 81.55 | 0.24566816 | 2282.768 | 200000 | 60.39906716 | 416.4371 | 19.6534532 | 202000 | 5414.8366
1632 | 81.6 | 0.24450844 | 2244.111 | 200000 | 59.37626545 | 409.3851 | 19.56067553 | 202000 | 5414.8366
1633 | 81.65 | 0.24450844 | 2280.352 | 200000 | 60.33514205 | 415.9963 | 19.56067553 | 202000 | 5414.8366
1634 | 81.7 | 0.24673124 | 2269.077 | 200000 | 60.03682488 | 413.9395 | 19.7384994 | 202000 | 5414.8366
1635 | 81.75 | 0.24528159 | 2263.439 | 200000 | 59.8876663 | 412.9111 | 19.62252731 | 202000 | 5414.8366
1636 | 81.8 | 0.24325208 | 2257.802 | 200000 | 59.73850772 | 411.8827 | 19.46016638 | 202000 | 5414.8366
1637 | 81.85 | 0.24557152 | 2244.916 | 200000 | 59.39757382 | 409.532 | 19.64572173 | 202000 | 5414.8366
1638 | 81.9 | 0.24586145 | 2248.138 | 200000 | 59.48280729 | 410.1197 | 19.66891614 | 202000 | 5414.8366
1639 | 81.95 | 0.24363865 | 2253.775 | 200000 | 59.63196587 | 411.1481 | 19.49109227 | 202000 | 5414.8366
1640 | 82 | 0.24499166 | 2235.252 | 200000 | 59.14187339 | 407.769 | 19.59933289 | 202000 | 5414.8366
1641 | 82.05 | 0.24537823 | 2244.916 | 200000 | 59.39757382 | 409.532 | 19.63025878 | 202000 | 5414.8366
1642 | 82.1 | 0.2444118 | 2245.722 | 200000 | 59.41888219 | 409.6789 | 19.55294406 | 202000 | 5414.8366
1643 | 82.15 | 0.24557152 | 2240.89 | 200000 | 59.29103197 | 408.7974 | 19.64572173 | 202000 | 5414.8366
1644 | 82.2 | 0.24827754 | 2252.97 | 200000 | 59.6106575 | 411.0012 | 19.86220295 | 202000 | 5414.8366
1645 | 82.25 | 0.2466346 | 2241.695 | 200000 | 59.31234034 | 408.9444 | 19.73076792 | 202000 | 5414.8366
1646 | 82.3 | 0.24624803 | 2232.836 | 200000 | 59.07794829 | 407.3283 | 19.69984203 | 202000 | 5414.8366
1647 | 82.35 | 0.24808425 | 2235.252 | 200000 | 59.14187339 | 407.769 | 19.84674001 | 202000 | 5414.8366
1648 | 82.4 | 0.2459581 | 2223.172 | 200000 | 58.82224787 | 405.5653 | 19.67664762 | 202000 | 5414.8366
1649 | 82.45 | 0.24528159 | 2220.756 | 200000 | 58.75832276 | 405.1245 | 19.62252731 | 202000 | 5414.8366
1650 | 82.5 | 0.24972719 | 2230.42 | 200000 | 59.01402318 | 406.8875 | 19.97817503 | 202000 | 5414.8366
1651 | 82.55 | 0.24624803 | 2215.924 | 200000 | 58.63047255 | 404.243 | 19.69984203 | 202000 | 5414.8366
1652 | 82.6 | 0.2473111 | 2228.004 | 200000 | 58.95009808 | 406.4468 | 19.78488823 | 202000 | 5414.8366
1653 | 82.65 | 0.24702117 | 2215.119 | 200000 | 58.60916419 | 404.0961 | 19.76169381 | 202000 | 5414.8366
1654 | 82.7 | 0.24818089 | 2215.119 | 200000 | 58.60916419 | 404.0961 | 19.85447148 | 202000 | 5414.8366
1655 | 82.75 | 0.2488574 | 2218.34 | 200000 | 58.69439766 | 404.6838 | 19.90859178 | 202000 | 5414.8366
1656 | 82.8 | 0.24847082 | 2198.206 | 200000 | 58.16168845 | 401.0109 | 19.8776659 | 202000 | 5414.8366
1657 | 82.85 | 0.24779432 | 2213.508 | 200000 | 58.56654745 | 403.8023 | 19.82354559 | 202000 | 5414.8366
1658 | 82.9 | 0.24876075 | 2205.455 | 200000 | 58.35346377 | 402.3331 | 19.90086031 | 202000 | 5414.8366
1659 | 82.95 | 0.24769768 | 2206.26 | 200000 | 58.37477214 | 402.48 | 19.81581412 | 202000 | 5414.8366
1660 | 83 | 0.2473111 | 2199.012 | 200000 | 58.18299682 | 401.1578 | 19.78488823 | 202000 | 5414.8366
1661 | 83.05 | 0.2466346 | 2197.401 | 200000 | 58.14038009 | 400.864 | 19.73076792 | 202000 | 5414.8366
1662 | 83.1 | 0.25040369 | 2190.958 | 200000 | 57.96991314 | 399.6886 | 20.03229533 | 202000 | 5414.8366
1663 | 83.15 | 0.25059698 | 2192.569 | 200000 | 58.01252988 | 399.9825 | 20.04775828 | 202000 | 5414.8366
1664 | 83.2 | 0.24963054 | 2180.489 | 200000 | 57.69290436 | 397.7787 | 19.97044356 | 202000 | 5414.8366
1665 | 83.25 | 0.24866411 | 2178.878 | 200000 | 57.65028763 | 397.4849 | 19.89312884 | 202000 | 5414.8366
1666 | 83.3 | 0.24972719 | 2166.798 | 200000 | 57.33066211 | 395.2812 | 19.97817503 | 202000 | 5414.8366
1667 | 83.35 | 0.2488574 | 2183.71 | 200000 | 57.77813783 | 398.3664 | 19.90859178 | 202000 | 5414.8366
1668 | 83.4 | 0.24876075 | 2172.435 | 200000 | 57.47982068 | 396.3096 | 19.90086031 | 202000 | 5414.8366
1669 | 83.45 | 0.24692453 | 2171.63 | 200000 | 57.45851232 | 396.1627 | 19.75396234 | 202000 | 5414.8366
1670 | 83.5 | 0.24818089 | 2175.657 | 200000 | 57.56505416 | 396.8972 | 19.85447148 | 202000 | 5414.8366
1671 | 83.55 | 0.25098355 | 2165.187 | 200000 | 57.28804538 | 394.9873 | 20.07868416 | 202000 | 5414.8366
1672 | 83.6 | 0.24992047 | 2168.409 | 200000 | 57.37327885 | 395.575 | 19.99363797 | 202000 | 5414.8366
1673 | 83.65 | 0.24856747 | 2146.664 | 200000 | 56.79795293 | 391.6083 | 19.88539737 | 202000 | 5414.8366
1674 | 83.7 | 0.2488574 | 2143.443 | 200000 | 56.71271946 | 391.0206 | 19.90859178 | 202000 | 5414.8366
1675 | 83.75 | 0.25011376 | 2149.08 | 200000 | 56.86187803 | 392.049 | 20.00910092 | 202000 | 5414.8366
1676 | 83.8 | 0.25117684 | 2161.966 | 200000 | 57.20281191 | 394.3997 | 20.09414711 | 202000 | 5414.8366
1677 | 83.85 | 0.25117684 | 2135.39 | 200000 | 56.49963578 | 389.5514 | 20.09414711 | 202000 | 5414.8366
1678 | 83.9 | 0.25194999 | 2146.664 | 200000 | 56.79795293 | 391.6083 | 20.15599888 | 202000 | 5414.8366
1679 | 83.95 | 0.25059698 | 2137.806 | 200000 | 56.56356089 | 389.9922 | 20.04775828 | 202000 | 5414.8366
1680 | 84 | 0.2517567 | 2137 | 200000 | 56.54225252 | 389.8453 | 20.14053594 | 202000 | 5414.8366
1681 | 84.05 | 0.25156341 | 2132.168 | 200000 | 56.41440232 | 388.9638 | 20.12507299 | 202000 | 5414.8366
1682 | 84.1 | 0.25117684 | 2117.672 | 200000 | 56.03085171 | 386.3193 | 20.09414711 | 202000 | 5414.8366
1683 | 84.15 | 0.25166006 | 2127.336 | 200000 | 56.28655211 | 388.0823 | 20.13280446 | 202000 | 5414.8366
1684 | 84.2 | 0.2524332 | 2120.893 | 200000 | 56.11608518 | 386.9069 | 20.19465624 | 202000 | 5414.8366
1685 | 84.25 | 0.2524332 | 2107.203 | 200000 | 55.75384294 | 384.4094 | 20.19465624 | 202000 | 5414.8366
1686 | 84.3 | 0.25214327 | 2123.309 | 200000 | 56.18001028 | 387.3477 | 20.17146182 | 202000 | 5414.8366
1687 | 84.35 | 0.25137013 | 2098.344 | 200000 | 55.51945091 | 382.7933 | 20.10961005 | 202000 | 5414.8366
1688 | 84.4 | 0.25301306 | 2108.813 | 200000 | 55.79645967 | 384.7032 | 20.24104506 | 202000 | 5414.8366
1689 | 84.45 | 0.25185334 | 2041.164 | 200000 | 54.0065569 | 372.3622 | 20.14826741 | 202000 | 5414.8366

## V3
Data Point | Time [sec] | 3 inch [in] | load 25000lbs [lbs] | 200k microstrain [microstrain] | Stress [ksi] | Stress [Mpa] | Strain [%] | 0.2% offset x | Elastic y | Max Load (lbs) | Max Stress (ksi) | Max Strain (ue) | 0.2% Offset (ksi)
1 | 0.05 | 0 | 69.68235998 | 215.9932 | 1.84370475 | 12.7119 | 0 | 2215.993 | 5.886516 | 2967.311 | 78.51118514 | 200000 | 63.68
2 | 0.1 | 0.00251274 | 19.75105869 | 158.0085 | 0.52258736 | 3.603114 | 0.20101932 | 2158.008 | 4.31513 |  | 541.3158 |  | 439.0583168
3 | 0.15 | 0.00125637 | 77.73579576 | 138.6802 | 2.0567882 | 14.18106 | 0.10050966 | 2138.68 | 3.791334
4 | 0.2 | 0.00125637 | 123.6404 | 119.352 | 3.27136388 | 22.55527 | 0.10050966 | 2119.352 | 3.267539
5 | 0.25 | 0.0024161 | 129.2778 | 158.0085 | 3.4205223 | 23.58368 | 0.19328781 | 2158.008 | 4.31513
6 | 0.3 | 0.00231945 | 204.9800843 | 286.8634 | 5.42350682 | 37.39378 | 0.18555629 | 2286.863 | 7.807099
7 | 0.35 | -0.00028993 | 211.4228 | 183.7795 | 5.59397359 | 38.56911 | -0.02319454 | 2183.779 | 5.013523
8 | 0.4 | 0.00202952 | 262.1595 | 344.8481767 | 6.93639942 | 47.82481 | 0.16236176 | 2344.848 | 9.378486
9 | 0.45 | 0.00135301 | 320.9496 | 357.7336738 | 8.49190874 | 58.54967 | 0.10824117 | 2357.734 | 9.727683
10 | 0.5 | 0.00260939 | 334.6404 | 351.2909 | 8.85415065 | 61.04724 | 0.20875083 | 2351.291 | 9.553084
11 | 0.55 | 0.00222281 | 378.9343 | 402.8329 | 10.02610976 | 69.12762 | 0.17782478 | 2402.833 | 10.94987
12 | 0.6 | 0.00405904 | 409.5374 | 447.9322 | 10.83582697 | 74.71043 | 0.32472351 | 2447.932 | 12.17206
13 | 0.65 | 0.00338254 | 421.6175 | 499.4741 | 11.15545219 | 76.91417 | 0.27060293 | 2499.474 | 13.56885
14 | 0.7 | 0.00251274 | 466.7168 | 499.4741 | 12.3487197 | 85.14146 | 0.20101932 | 2499.474 | 13.56885
15 | 0.75 | 0.00589528 | 499.7359 | 441.4894 | 13.22236199 | 91.16501 | 0.47162223 | 2441.489 | 11.99746
16 | 0.8 | 0.00299596 | 524.7015 | 551.0161 | 13.88292081 | 95.71941 | 0.23967688 | 2551.016 | 14.96564
17 | 0.85 | 0.00724829 | 556.9153 | 551.0161 | 14.73525477 | 101.596 | 0.57986339 | 2551.016 | 14.96564
18 | 0.9 | 0.00531541 | 630.2016 | 621.8864 | 16.67431459 | 114.9654 | 0.42523316 | 2621.886 | 16.88622
19 | 0.95 | 0.00531541 | 699.4611 | 570.3444 | 18.50683271 | 127.6002 | 0.42523316 | 2570.344 | 15.48943
20 | 1 | 0.00579863 | 763.0833 | 712.0848 | 20.19019244 | 139.2065 | 0.46389072 | 2712.085 | 19.3306
21 | 1.05 | 0.00434898 | 786.4382 | 660.5429 | 20.80813462 | 143.4671 | 0.34791804 | 2660.543 | 17.93381
22 | 1.1 | 0.00202952 | 817.8467 | 750.7413 | 21.63916034 | 149.1968 | 0.16236176 | 2750.741 | 20.37819
23 | 1.15 | 0.00376911 | 883.8849 | 840.9398 | 23.38644521 | 161.2439 | 0.30152897 | 2840.94 | 22.82257
24 | 1.2 | 0.00560535 | 925.7627 | 950.4665 | 24.49447955 | 168.8836 | 0.44842769 | 2950.467 | 25.79074
25 | 1.25 | 0.00425233 | 986.9689 | 911.8101 | 26.11391439 | 180.0492 | 0.34018653 | 2911.81 | 24.74315
26 | 1.3 | 0.0039624 | 1024.015 | 918.2528 | 27.09409866 | 186.8073 | 0.316992 | 2918.253 | 24.91775
27 | 1.35 | 0.00589528 | 1058.644 | 898.9246 | 28.01035788 | 193.1247 | 0.47162223 | 2898.925 | 24.39396
28 | 1.4 | 0.00444562 | 1068.309 | 1098.65 | 28.26605813 | 194.8877 | 0.35564955 | 3098.65 | 29.80651
29 | 1.45 | 0.0048322 | 1110.992 | 1098.65 | 29.39540093 | 202.6742 | 0.3865756 | 3098.65 | 29.80651
30 | 1.5 | 0.00599192 | 1171.393 | 1053.551 | 30.99352756 | 213.6929 | 0.47935374 | 3053.551 | 28.58432
31 | 1.55 | 0.00579863 | 1192.332 | 1150.192 | 31.54754481 | 217.5128 | 0.46389072 | 3150.192 | 31.2033
32 | 1.6 | 0.00589528 | 1238.236 | 1156.635 | 32.76212109 | 225.887 | 0.47162223 | 3156.635 | 31.3779
33 | 1.65 | 0.00521877 | 1280.114 | 1059.993 | 33.87015563 | 233.5266 | 0.41750165 | 3059.993 | 28.75892
34 | 1.7 | 0.00570199 | 1301.053 | 1298.375 | 34.4241729 | 237.3464 | 0.45615921 | 3298.375 | 35.21906
35 | 1.75 | 0.00608857 | 1334.877 | 1266.161 | 35.3191239 | 243.5169 | 0.48708525 | 3266.161 | 34.34607
36 | 1.8 | 0.00734494 | 1357.427 | 1259.718 | 35.91575791 | 247.6305 | 0.5875949 | 3259.718 | 34.17147
37 | 1.85 | 0.00657179 | 1391.252 | 1330.589 | 36.81070893 | 253.801 | 0.52574281 | 3330.589 | 36.09205
38 | 1.9 | 0.00666843 | 1429.103 | 1420.787 | 37.81220176 | 260.7061 | 0.53347432 | 3420.787 | 38.53643
39 | 1.95 | 0.00628185 | 1455.679 | 1453.001 | 38.51537759 | 265.5543 | 0.50254827 | 3453.001 | 39.40943
40 | 2 | 0.00628185 | 1487.893 | 1407.902 | 39.36771194 | 271.4309 | 0.50254827 | 3407.902 | 38.18724
41 | 2.05 | 0.00724829 | 1518.496 | 1427.23 | 40.17742959 | 277.0137 | 0.57986339 | 3427.23 | 38.71103
42 | 2.1 | 0.00889124 | 1528.16 | 1420.787 | 40.43312991 | 278.7767 | 0.71129907 | 3420.787 | 38.53643
43 | 2.15 | 0.00695836 | 1543.462 | 1414.344 | 40.83798874 | 281.5681 | 0.55666885 | 3414.344 | 38.36183
44 | 2.2 | 0.00753822 | 1522.523 | 1472.329 | 40.28397139 | 277.7483 | 0.60305792 | 3472.329 | 39.93322
45 | 2.25 | 0.0079248 | 1546.683 | 1472.329 | 40.92322218 | 282.1558 | 0.63398396 | 3472.329 | 39.93322
46 | 2.3 | 0.00869795 | 1557.958 | 1549.642 | 41.22153921 | 284.2126 | 0.69583605 | 3549.642 | 42.0284
47 | 2.35 | 0.007055 | 1567.622 | 1478.772 | 41.47723953 | 285.9756 | 0.56440036 | 3478.772 | 40.10782
48 | 2.4 | 0.00918117 | 1580.507 | 1568.97 | 41.81817329 | 288.3263 | 0.73449361 | 3568.97 | 42.5522
49 | 2.45 | 0.01024425 | 1608.694 | 1543.199 | 42.5639659 | 293.4683 | 0.81954023 | 3543.199 | 41.8538
50 | 2.5 | 0.00686172 | 1617.553 | 1691.383 | 42.79835787 | 295.0844 | 0.54893734 | 3691.383 | 45.86957
51 | 2.55 | 0.00686172 | 1631.244 | 1730.039 | 43.1606 | 297.582 | 0.54893734 | 3730.039 | 46.91716
52 | 2.6 | 0.00850466 | 1642.519 | 1568.97 | 43.45891705 | 299.6388 | 0.68037303 | 3568.97 | 42.5522
53 | 2.65 | 0.01053418 | 1690.034 | 1549.642 | 44.71611036 | 308.3068 | 0.84273476 | 3549.642 | 42.0284
54 | 2.7 | 0.00889124 | 1702.114 | 1575.413 | 45.03573578 | 310.5106 | 0.71129907 | 3575.413 | 42.7268
55 | 2.75 | 0.0094711 | 1734.328 | 1678.497 | 45.88807025 | 316.3872 | 0.75768814 | 3678.497 | 45.52037
56 | 2.8 | 0.01140398 | 1758.488 | 1672.054 | 46.52732111 | 320.7947 | 0.91231835 | 3672.054 | 45.34577
57 | 2.85 | 0.00937446 | 1793.118 | 1781.581 | 47.4435807 | 327.1121 | 0.74995663 | 3781.581 | 48.31395
58 | 2.9 | 0.00898788 | 1813.252 | 1794.467 | 47.97628977 | 330.785 | 0.71903059 | 3794.467 | 48.66315
59 | 2.95 | 0.01014761 | 1839.023 | 1768.696 | 48.65815739 | 335.4863 | 0.81180872 | 3768.696 | 47.96475
60 | 3 | 0.01072747 | 1840.634 | 1839.566 | 48.70077412 | 335.7801 | 0.85819778 | 3839.566 | 49.88534
61 | 3.05 | 0.01072747 | 1905.061 | 1749.367 | 50.40544322 | 347.5334 | 0.85819778 | 3749.367 | 47.44096
62 | 3.1 | 0.00773151 | 1915.531 | 1923.322 | 50.68245195 | 349.4433 | 0.61852094 | 3923.322 | 52.15512
63 | 3.15 | 0.01072747 | 1932.443 | 1878.222 | 51.1299276 | 352.5286 | 0.85819778 | 3878.222 | 50.93293
64 | 3.2 | 0.01130734 | 1970.294 | 1916.879 | 52.13142074 | 359.4336 | 0.90458684 | 3916.879 | 51.98052
65 | 3.25 | 0.01014761 | 1988.012 | 1942.65 | 52.60020478 | 362.6658 | 0.81180872 | 3942.65 | 52.67891
66 | 3.3 | 0.01024425 | 2017.004 | 1981.306 | 53.36730593 | 367.9548 | 0.81954023 | 3981.306 | 53.7265
67 | 3.35 | 0.01275699 | 2037.138 | 1936.207 | 53.90001507 | 371.6277 | 1.0205595 | 3936.207 | 52.50431
68 | 3.4 | 0.00898788 | 2034.722 | 1839.566 | 53.83608997 | 371.1869 | 0.71903059 | 3839.566 | 49.88534
69 | 3.45 | 0.00927781 | 2072.573 | 1994.192 | 54.83758318 | 378.092 | 0.74222512 | 3994.192 | 54.0757
70 | 3.5 | 0.01121069 | 2110.424 | 2039.291 | 55.83907641 | 384.997 | 0.89685533 | 4039.291 | 55.29789
71 | 3.55 | 0.01208049 | 2105.592 | 2077.948 | 55.71122621 | 384.1155 | 0.96643893 | 4077.948 | 56.34548
72 | 3.6 | 0.01130734 | 2139.416 | 2071.505 | 56.60617762 | 390.286 | 0.90458684 | 4071.505 | 56.17088
73 | 3.65 | 0.01150062 | 2157.134 | 2026.406 | 57.0749617 | 393.5182 | 0.92004986 | 4026.406 | 54.94869
74 | 3.7 | 0.01420665 | 2165.187 | 2161.703 | 57.28804538 | 394.9873 | 1.13653215 | 4161.703 | 58.61526
75 | 3.75 | 0.01555967 | 2213.508 | 2155.261 | 58.56654745 | 403.8023 | 1.24477329 | 4155.261 | 58.44066
76 | 3.8 | 0.01208049 | 2210.287 | 2135.932 | 58.48131398 | 403.2146 | 0.96643893 | 4135.932 | 57.91687
77 | 3.85 | 0.01227377 | 2229.615 | 2135.932 | 58.99271482 | 406.7406 | 0.98190195 | 4135.932 | 57.91687
78 | 3.9 | 0.01208049 | 2269.077 | 2232.574 | 60.03682488 | 413.9395 | 0.96643893 | 4232.574 | 60.53584
79 | 3.95 | 0.0143033 | 2241.695 | 2206.803 | 59.31234034 | 408.9444 | 1.14426366 | 4206.803 | 59.83745
80 | 4 | 0.01275699 | 2285.184 | 2348.543 | 60.46299226 | 416.8778 | 1.0205595 | 4348.543 | 63.67862
81 | 4.05 | 0.01140398 | 2292.432 | 2303.444 | 60.65476759 | 418.2001 | 0.91231835 | 4303.444 | 62.45643
82 | 4.1 | 0.01285364 | 2312.565 | 2322.772 | 61.18747682 | 421.873 | 1.02829101 | 4322.772 | 62.98022
83 | 4.15 | 0.01353014 | 2316.592 | 2432.299 | 61.29401867 | 422.6075 | 1.08241158 | 4432.299 | 65.9484
84 | 4.2 | 0.01507645 | 2332.699 | 2419.413 | 61.72018606 | 425.5459 | 1.20611574 | 4419.413 | 65.5992
85 | 4.25 | 0.01372343 | 2361.691 | 2354.986 | 62.48728739 | 430.8348 | 1.0978746 | 4354.986 | 63.85322
86 | 4.3 | 0.01536638 | 2360.886 | 2470.955 | 62.46597902 | 430.6879 | 1.22931027 | 4470.955 | 66.99599
87 | 4.35 | 0.0149798 | 2349.611 | 2567.597 | 62.16766183 | 428.6311 | 1.19838423 | 4567.597 | 69.61497
88 | 4.4 | 0.01633282 | 2375.382 | 2670.681 | 62.84952968 | 433.3324 | 1.30662537 | 4670.681 | 72.40854
89 | 4.45 | 0.01353014 | 2389.073 | 2644.91 | 63.21177198 | 435.83 | 1.08241158 | 4644.91 | 71.71015
90 | 4.5 | 0.01382008 | 2399.543 | 2690.009 | 63.4887808 | 437.7399 | 1.10560611 | 4690.009 | 72.93234
91 | 4.55 | 0.0149798 | 2403.569 | 2709.337 | 63.59532266 | 438.4745 | 1.19838423 | 4709.337 | 73.45613
92 | 4.6 | 0.01459323 | 2392.294 | 2786.65 | 63.29700546 | 436.4177 | 1.16745819 | 4786.65 | 75.55132
93 | 4.65 | 0.01526973 | 2423.703 | 2754.436 | 64.12803193 | 442.1474 | 1.22157876 | 4754.436 | 74.67832
94 | 4.7 | 0.01536638 | 2424.508 | 2915.505 | 64.1493403 | 442.2943 | 1.22931027 | 4915.505 | 79.04329
95 | 4.75 | 0.01439994 | 2426.119 | 3076.574 | 64.19195704 | 442.5881 | 1.15199517 | 5076.574 | 83.40825
96 | 4.8 | 0.01555967 | 2447.863 | 3089.459 | 64.76728307 | 446.5549 | 1.24477329 | 5089.459 | 83.75745
97 | 4.85 | 0.01420665 | 2420.482 | 3108.787 | 64.04279845 | 441.5597 | 1.13653215 | 5108.787 | 84.28124
98 | 4.9 | 0.0149798 | 2439.004 | 3134.558 | 64.53289098 | 444.9388 | 1.19838423 | 5134.558 | 84.97963
99 | 4.95 | 0.01468987 | 2463.165 | 3231.2 | 65.17214213 | 449.3463 | 1.1751897 | 5231.2 | 87.59861
100 | 5 | 0.01642946 | 2430.951 | 3314.955 | 64.31980727 | 443.4696 | 1.31435688 | 5314.955 | 89.86839
101 | 5.05 | 0.01526973 | 2456.722 | 3405.154 | 65.00167516 | 448.1709 | 1.22157876 | 5405.154 | 92.31277
102 | 5.1 | 0.01488316 | 2454.306 | 3521.123 | 64.93775004 | 447.7302 | 1.19065272 | 5521.123 | 95.45555
103 | 5.15 | 0.01478652 | 2452.695 | 3617.765 | 64.8951333 | 447.4364 | 1.18292121 | 5617.765 | 98.07452
104 | 5.2 | 0.01671939 | 2476.05 | 3669.307 | 65.51307608 | 451.6969 | 1.3375514 | 5669.307 | 99.47131
105 | 5.25 | 0.01671939 | 2463.165 | 3669.307 | 65.17214213 | 449.3463 | 1.3375514 | 5669.307 | 99.47131
106 | 5.3 | 0.01633282 | 2486.52 | 3823.933 | 65.79008491 | 453.6068 | 1.30662537 | 5823.933 | 103.6617
107 | 5.35 | 0.01468987 | 2487.325 | 3978.559 | 65.81139328 | 453.7538 | 1.1751897 | 5978.559 | 107.852
108 | 5.4 | 0.01594624 | 2491.352 | 3939.902 | 65.91793515 | 454.4883 | 1.27569933 | 5939.902 | 106.8044
109 | 5.45 | 0.01565631 | 2495.379 | 3997.887 | 66.02447701 | 455.2229 | 1.2525048 | 5997.887 | 108.3758
110 | 5.5 | 0.01797576 | 2501.016 | 4216.94 | 66.17363561 | 456.2513 | 1.43806103 | 6216.94 | 114.3122
111 | 5.55 | 0.01700932 | 2503.432 | 4139.627 | 66.23756073 | 456.6921 | 1.36074593 | 6139.627 | 112.217
112 | 5.6 | 0.02000528 | 2479.272 | 4358.681 | 65.59830957 | 452.2846 | 1.60042272 | 6358.681 | 118.1534
113 | 5.65 | 0.01700932 | 2509.875 | 4500.421 | 66.40802771 | 457.8674 | 1.36074593 | 6500.421 | 121.9945
114 | 5.7 | 0.01884556 | 2509.875 | 4564.849 | 66.40802771 | 457.8674 | 1.50764461 | 6564.849 | 123.7405
115 | 5.75 | 0.01565631 | 2512.291 | 4545.521 | 66.47195282 | 458.3082 | 1.2525048 | 6545.521 | 123.2167
116 | 5.8 | 0.019812 | 2508.264 | 4655.047 | 66.36541096 | 457.5736 | 1.5849597 | 6655.047 | 126.1849
117 | 5.85 | 0.01845898 | 2510.68 | 4835.444 | 66.42933608 | 458.0143 | 1.47671857 | 6835.444 | 131.0736
118 | 5.9 | 0.01865227 | 2523.566 | 4880.544 | 66.77027004 | 460.365 | 1.49218159 | 6880.544 | 132.2958
119 | 5.95 | 0.01797576 | 2534.035 | 4964.299 | 67.04727888 | 462.2749 | 1.43806103 | 6964.299 | 134.5656
120 | 6 | 0.0213583 | 2513.902 | 4919.2 | 66.51456957 | 458.602 | 1.70866385 | 6919.2 | 133.3434
121 | 6.05 | 0.01865227 | 2517.123 | 5125.368 | 66.59980306 | 459.1897 | 1.49218159 | 7125.368 | 138.9306
122 | 6.1 | 0.01797576 | 2518.734 | 5273.551 | 66.6424198 | 459.4835 | 1.43806103 | 7273.551 | 142.9463
123 | 6.15 | 0.02193816 | 2525.176 | 5395.964 | 66.81288678 | 460.6588 | 1.7550529 | 7395.964 | 146.2637
124 | 6.2 | 0.0173959 | 2542.089 | 5415.292 | 67.26036261 | 463.7441 | 1.39167197 | 7415.292 | 146.7875
125 | 6.25 | 0.01865227 | 2534.035 | 5582.803 | 67.04727888 | 462.2749 | 1.49218159 | 7582.803 | 151.3271
126 | 6.3 | 0.02232474 | 2534.035 | 5563.475 | 67.04727888 | 462.2749 | 1.78597893 | 7563.475 | 150.8033
127 | 6.35 | 0.02000528 | 2536.451 | 5743.872 | 67.111204 | 462.7156 | 1.60042272 | 7743.872 | 155.692
128 | 6.4 | 0.01923213 | 2538.867 | 5821.185 | 67.17512912 | 463.1564 | 1.53857065 | 7821.185 | 157.7872
129 | 6.45 | 0.01720261 | 2554.974 | 5930.712 | 67.60129658 | 466.0947 | 1.37620895 | 7930.712 | 160.7554
130 | 6.5 | 0.019812 | 2549.337 | 6046.681 | 67.45213797 | 465.0663 | 1.5849597 | 8046.681 | 163.8982
131 | 6.55 | 0.01923213 | 2551.753 | 6091.781 | 67.51606309 | 465.5071 | 1.53857065 | 8091.781 | 165.1204
132 | 6.6 | 0.02019857 | 2535.646 | 6169.094 | 67.08989563 | 462.5687 | 1.61588574 | 8169.094 | 167.2155
133 | 6.65 | 0.02068179 | 2550.947 | 6355.933 | 67.49475471 | 465.3601 | 1.65454328 | 8355.933 | 172.2789
134 | 6.7 | 0.0204885 | 2546.115 | 6285.063 | 67.36690447 | 464.4786 | 1.63908027 | 8285.063 | 170.3583
135 | 6.75 | 0.02000528 | 2546.921 | 6594.315 | 67.38821285 | 464.6256 | 1.60042272 | 8594.315 | 178.739
136 | 6.8 | 0.02077843 | 2565.444 | 6632.972 | 67.87830543 | 468.0046 | 1.66227479 | 8632.972 | 179.7866
137 | 6.85 | 0.02213145 | 2547.726 | 6645.857 | 67.40952122 | 464.7725 | 1.77051592 | 8645.857 | 180.1358
138 | 6.9 | 0.02145494 | 2566.249 | 6948.667 | 67.8996138 | 468.1515 | 1.71639535 | 8948.667 | 188.342
139 | 6.95 | 0.02396768 | 2562.222 | 6935.781 | 67.79307194 | 467.417 | 1.91741458 | 8935.781 | 187.9928
140 | 7 | 0.02106837 | 2568.665 | 7019.537 | 67.96353892 | 468.5923 | 1.68546932 | 9019.537 | 190.2625
141 | 7.05 | 0.02164823 | 2567.86 | 7122.621 | 67.94223055 | 468.4454 | 1.73185837 | 9122.621 | 193.0561
142 | 7.1 | 0.0213583 | 2557.39 | 7212.819 | 67.6652217 | 466.5355 | 1.70866385 | 9212.819 | 195.5005
143 | 7.15 | 0.02213145 | 2566.249 | 7412.545 | 67.8996138 | 468.1515 | 1.77051592 | 9412.545 | 200.9131
144 | 7.2 | 0.02309789 | 2568.665 | 7586.499 | 67.96353892 | 468.5923 | 1.847831 | 9586.499 | 205.6272
145 | 7.25 | 0.02280796 | 2563.028 | 7625.155 | 67.81438031 | 467.5639 | 1.82463648 | 9625.155 | 206.6748
146 | 7.3 | 0.02116501 | 2580.745 | 7708.911 | 68.28316452 | 470.796 | 1.69320083 | 9708.911 | 208.9446
147 | 7.35 | 0.02232474 | 2588.799 | 7689.583 | 68.49624825 | 472.2652 | 1.78597893 | 9689.583 | 208.4208
148 | 7.4 | 0.02164823 | 2562.222 | 7992.392 | 67.79307194 | 467.417 | 1.73185837 | 9992.392 | 216.6269
149 | 7.45 | 0.02029522 | 2585.577 | 8089.033 | 68.41101476 | 471.6775 | 1.62361725 | 10089.03 | 219.2459
150 | 7.5 | 0.02561063 | 2575.108 | 8192.117 | 68.13400591 | 469.7676 | 2.04885022 | 10192.12 | 222.0395
151 | 7.55 | 0.02406433 | 2584.772 | 8275.873 | 68.38970639 | 471.5306 | 1.92514609 | 10275.87 | 224.3093
152 | 7.6 | 0.02319453 | 2597.657 | 8372.515 | 68.73064036 | 473.8813 | 1.85556251 | 10372.51 | 226.9282
153 | 7.65 | 0.02126165 | 2592.02 | 8417.614 | 68.58148175 | 472.8529 | 1.70093234 | 10417.61 | 228.1504
154 | 7.7 | 0.02309789 | 2590.409 | 8494.927 | 68.538865 | 472.559 | 1.847831 | 10494.93 | 230.2456
155 | 7.75 | 0.0244509 | 2567.054 | 8681.767 | 67.92092217 | 468.2985 | 1.95607212 | 10681.77 | 235.309
156 | 7.8 | 0.02329118 | 2587.188 | 8791.293 | 68.45363151 | 471.9714 | 1.86329402 | 10791.29 | 238.2772
157 | 7.85 | 0.02464419 | 2601.684 | 8907.263 | 68.83718223 | 474.6159 | 1.97153514 | 10907.26 | 241.4199
158 | 7.9 | 0.02377439 | 2581.55 | 9010.347 | 68.30447289 | 470.9429 | 1.90195156 | 11010.35 | 244.2135
159 | 7.95 | 0.02348446 | 2597.657 | 9152.087 | 68.73064036 | 473.8813 | 1.87875704 | 11152.09 | 248.0547
160 | 8 | 0.02503076 | 2610.543 | 9216.515 | 69.07157434 | 476.2319 | 2.00246117 | 11216.51 | 249.8007
161 | 8.05 | 0.02358111 | 2584.772 | 9429.126 | 68.38970639 | 471.5306 | 1.88648854 | 11429.13 | 255.5624
162 | 8.1 | 0.02203481 | 2615.375 | 9371.141 | 69.19942459 | 477.1134 | 1.76278441 | 11371.14 | 253.991
163 | 8.15 | 0.02503076 | 2600.073 | 9641.737 | 68.79456548 | 474.322 | 2.00246117 | 11641.74 | 261.3242
164 | 8.2 | 0.0259972 | 2607.322 | 9796.363 | 68.98634085 | 475.6443 | 2.07977625 | 11796.36 | 265.5145
165 | 8.25 | 0.02377439 | 2607.322 | 9757.706 | 68.98634085 | 475.6443 | 1.90195156 | 11757.71 | 264.4669
166 | 8.3 | 0.02551398 | 2609.738 | 9905.889 | 69.05026597 | 476.085 | 2.04111871 | 11905.89 | 268.4827
167 | 8.35 | 0.02551398 | 2591.215 | 10124.94 | 68.56017338 | 472.7059 | 2.04111871 | 12124.94 | 274.4191
168 | 8.4 | 0.02899316 | 2604.1 | 10228.03 | 68.90110735 | 475.0566 | 2.31945299 | 12228.03 | 277.2126
169 | 8.45 | 0.02522405 | 2598.463 | 10305.34 | 68.75194874 | 474.0282 | 2.01792418 | 12305.34 | 279.3078
170 | 8.5 | 0.02503076 | 2612.154 | 10401.98 | 69.11419109 | 476.5258 | 2.00246117 | 12401.98 | 281.9268
171 | 8.55 | 0.02677035 | 2613.764 | 10485.74 | 69.15680784 | 476.8196 | 2.14162831 | 12485.74 | 284.1966
172 | 8.6 | 0.02783344 | 2609.738 | 10517.95 | 69.05026597 | 476.085 | 2.2266749 | 12517.95 | 285.0696
173 | 8.65 | 0.0253207 | 2623.428 | 10679.02 | 69.41250833 | 478.5826 | 2.02565569 | 12679.02 | 289.4345
174 | 8.7 | 0.02522405 | 2622.623 | 10827.2 | 69.39119995 | 478.4357 | 2.01792418 | 12827.2 | 293.4503
175 | 8.75 | 0.02493412 | 2605.711 | 10775.66 | 68.9437241 | 475.3504 | 1.99472966 | 12775.66 | 292.0535
176 | 8.8 | 0.02677035 | 2637.925 | 11033.37 | 69.79605906 | 481.2271 | 2.14162831 | 13033.37 | 299.0375
177 | 8.85 | 0.02648042 | 2612.154 | 11097.8 | 69.11419109 | 476.5258 | 2.11843379 | 13097.8 | 300.7834
178 | 8.9 | 0.02879987 | 2630.677 | 11149.34 | 69.60428369 | 479.9048 | 2.30398997 | 13149.34 | 302.1802
179 | 8.95 | 0.02744686 | 2654.837 | 11439.26 | 70.24353492 | 484.3123 | 2.19574887 | 13439.26 | 310.0372
180 | 9 | 0.02764015 | 2622.623 | 11394.17 | 69.39119995 | 478.4357 | 2.21121188 | 13394.17 | 308.815
181 | 9.05 | 0.02744686 | 2633.898 | 11606.78 | 69.68951719 | 480.4925 | 2.19574887 | 13606.78 | 314.5767
182 | 9.1 | 0.02783344 | 2621.818 | 11613.22 | 69.36989158 | 478.2888 | 2.2266749 | 13613.22 | 314.7513
183 | 9.15 | 0.02860659 | 2645.978 | 11696.97 | 70.0091428 | 482.6962 | 2.28852696 | 13696.97 | 317.0211
184 | 9.2 | 0.02831666 | 2651.615 | 11883.81 | 70.15830142 | 483.7247 | 2.26533244 | 13883.81 | 322.0845
185 | 9.25 | 0.02696364 | 2636.314 | 12032 | 69.75344231 | 480.9332 | 2.15709133 | 14032 | 326.1002
186 | 9.3 | 0.02918645 | 2631.482 | 12199.51 | 69.62559207 | 480.0517 | 2.334916 | 14199.51 | 330.6398
187 | 9.35 | 0.02966967 | 2626.65 | 12135.08 | 69.49774182 | 479.1703 | 2.37357354 | 14135.08 | 328.8938
188 | 9.4 | 0.02966967 | 2640.341 | 12425.01 | 69.85998418 | 481.6678 | 2.37357354 | 14425.01 | 336.7508
189 | 9.45 | 0.02793008 | 2637.925 | 12508.76 | 69.79605906 | 481.2271 | 2.23440641 | 14508.76 | 339.0205
190 | 9.5 | 0.03005624 | 2652.421 | 12573.19 | 70.1796098 | 483.8716 | 2.40449957 | 14573.19 | 340.7665
191 | 9.55 | 0.03063611 | 2645.978 | 12721.37 | 70.0091428 | 482.6962 | 2.45088861 | 14721.37 | 344.7823
192 | 9.6 | 0.03073275 | 2638.73 | 12830.9 | 69.81736744 | 481.374 | 2.45862012 | 14830.9 | 347.7505
193 | 9.65 | 0.03092604 | 2634.703 | 12901.77 | 69.71082556 | 480.6394 | 2.47408314 | 14901.77 | 349.671
194 | 9.7 | 0.03189248 | 2644.367 | 13049.95 | 69.96652606 | 482.4024 | 2.55139821 | 15049.95 | 353.6868
195 | 9.75 | 0.02908981 | 2656.448 | 13127.27 | 70.28615167 | 484.6061 | 2.3271845 | 15127.27 | 355.782
196 | 9.8 | 0.02976631 | 2645.173 | 13198.14 | 69.98783443 | 482.5493 | 2.38130505 | 15198.14 | 357.7026
197 | 9.85 | 0.03005624 | 2660.474 | 13320.55 | 70.39269354 | 485.3407 | 2.40449957 | 15320.55 | 361.02
198 | 9.9 | 0.03111933 | 2653.226 | 13455.85 | 70.20091817 | 484.0185 | 2.48954615 | 15455.85 | 364.6865
199 | 9.95 | 0.03092604 | 2650.81 | 13552.49 | 70.13699305 | 483.5777 | 2.47408314 | 15552.49 | 367.3055
200 | 10 | 0.02899316 | 2665.306 | 13623.36 | 70.52054379 | 486.2222 | 2.31945299 | 15623.36 | 369.2261
201 | 10.05 | 0.03121597 | 2658.058 | 13842.41 | 70.32876842 | 484.9 | 2.49727766 | 15842.41 | 375.1624
202 | 10.1 | 0.03102268 | 2648.394 | 13861.74 | 70.07306793 | 483.137 | 2.48181464 | 15861.74 | 375.6862
203 | 10.15 | 0.03034618 | 2654.837 | 14029.25 | 70.24353492 | 484.3123 | 2.42769409 | 16029.25 | 380.2258
204 | 10.2 | 0.0330522 | 2643.562 | 14177.43 | 69.94521768 | 482.2555 | 2.64417629 | 16177.43 | 384.2416
205 | 10.25 | 0.03131261 | 2670.944 | 14235.42 | 70.66970241 | 487.2506 | 2.50500916 | 16235.42 | 385.813
206 | 10.3 | 0.03276227 | 2660.474 | 14306.29 | 70.39269354 | 485.3407 | 2.62098177 | 16306.29 | 387.7335
207 | 10.35 | 0.03411529 | 2664.501 | 14441.59 | 70.49923542 | 486.0753 | 2.72922286 | 16441.59 | 391.4001
208 | 10.4 | 0.03198912 | 2679.803 | 14473.8 | 70.90409454 | 488.8667 | 2.55912971 | 16473.8 | 392.2731
209 | 10.45 | 0.03169919 | 2670.944 | 14615.54 | 70.66970241 | 487.2506 | 2.53593519 | 16615.54 | 396.1143
210 | 10.5 | 0.03266563 | 2670.944 | 14725.07 | 70.66970241 | 487.2506 | 2.61325026 | 16725.07 | 399.0825
211 | 10.55 | 0.03285892 | 2654.837 | 14937.68 | 70.24353492 | 484.3123 | 2.62871328 | 16937.68 | 404.8442
212 | 10.6 | 0.03189248 | 2691.883 | 14918.35 | 71.22372016 | 491.0705 | 2.55139821 | 16918.35 | 404.3204
213 | 10.65 | 0.03218241 | 2672.554 | 15066.53 | 70.71231916 | 487.5445 | 2.57459273 | 17066.53 | 408.3362
214 | 10.7 | 0.03247234 | 2689.467 | 15105.19 | 71.15979504 | 490.6297 | 2.59778725 | 17105.19 | 409.3838
215 | 10.75 | 0.03247234 | 2674.165 | 15182.5 | 70.75493591 | 487.8383 | 2.59778725 | 17182.5 | 411.479
216 | 10.8 | 0.03343878 | 2691.077 | 15401.56 | 71.20241179 | 490.9235 | 2.67510232 | 17401.56 | 417.4153
217 | 10.85 | 0.03314885 | 2689.467 | 15581.95 | 71.15979504 | 490.6297 | 2.6519078 | 17581.95 | 422.3041
218 | 10.9 | 0.03324549 | 2681.413 | 15588.4 | 70.94671129 | 489.1605 | 2.6596393 | 17588.4 | 422.4787
219 | 10.95 | 0.03324549 | 2672.554 | 15620.61 | 70.71231916 | 487.5445 | 2.6596393 | 17620.61 | 423.3517
220 | 11 | 0.03411529 | 2686.245 | 15813.89 | 71.07456154 | 490.042 | 2.72922286 | 17813.89 | 428.5896
221 | 11.05 | 0.03314885 | 2681.413 | 15923.42 | 70.94671129 | 489.1605 | 2.6519078 | 17923.42 | 431.5578
222 | 11.1 | 0.03382535 | 2680.608 | 16032.95 | 70.92540291 | 489.0136 | 2.70602834 | 18032.95 | 434.526
223 | 11.15 | 0.03353542 | 2707.99 | 16065.16 | 71.64988766 | 494.0088 | 2.68283382 | 18065.16 | 435.399
224 | 11.2 | 0.03411529 | 2685.44 | 16309.99 | 71.05325316 | 489.8951 | 2.72922286 | 18309.99 | 442.0337
225 | 11.25 | 0.03430857 | 2688.661 | 16297.1 | 71.13848666 | 490.4828 | 2.74468588 | 18297.1 | 441.6845
226 | 11.3 | 0.03643474 | 2709.6 | 16464.61 | 71.69250442 | 494.3026 | 2.91477902 | 18464.61 | 446.2241
227 | 11.35 | 0.03421193 | 2691.077 | 16567.7 | 71.20241179 | 490.9235 | 2.73695437 | 18567.7 | 449.0177
228 | 11.4 | 0.03517837 | 2698.325 | 16599.91 | 71.39418716 | 492.2458 | 2.81426944 | 18599.91 | 449.8907
229 | 11.45 | 0.03488844 | 2695.909 | 16876.95 | 71.33026204 | 491.805 | 2.79107492 | 18876.95 | 457.3984
230 | 11.5 | 0.03372871 | 2688.661 | 16799.64 | 71.13848666 | 490.4828 | 2.69829684 | 18799.64 | 455.3032
231 | 11.55 | 0.03488844 | 2710.406 | 16999.36 | 71.71381279 | 494.4495 | 2.79107492 | 18999.36 | 460.7158
232 | 11.6 | 0.03517837 | 2699.936 | 17083.12 | 71.43680391 | 492.5396 | 2.81426944 | 19083.12 | 462.9856
233 | 11.65 | 0.03411529 | 2714.432 | 17160.43 | 71.82035467 | 495.1841 | 2.72922286 | 19160.43 | 465.0808
234 | 11.7 | 0.0354683 | 2716.848 | 17340.83 | 71.88427979 | 495.6249 | 2.83746395 | 19340.83 | 469.9695
235 | 11.75 | 0.03421193 | 2697.52 | 17418.14 | 71.37287879 | 492.0989 | 2.73695437 | 19418.14 | 472.0647
236 | 11.8 | 0.03653138 | 2696.715 | 17514.78 | 71.35157041 | 491.952 | 2.92251052 | 19514.78 | 474.6837
237 | 11.85 | 0.03247234 | 2720.875 | 17598.54 | 71.99082167 | 496.3594 | 2.59778725 | 19598.54 | 476.9535
238 | 11.9 | 0.03720789 | 2713.627 | 17746.72 | 71.79904629 | 495.0372 | 2.97663107 | 19746.72 | 480.9692
239 | 11.95 | 0.03643474 | 2720.07 | 17901.35 | 71.9695133 | 496.2125 | 2.91477902 | 19901.35 | 485.1596
240 | 12 | 0.03672467 | 2685.44 | 17959.33 | 71.05325316 | 489.8951 | 2.93797354 | 19959.33 | 486.731
241 | 12.05 | 0.0378844 | 2717.654 | 18178.39 | 71.90558817 | 495.7718 | 3.03075161 | 20178.39 | 492.6673
242 | 12.1 | 0.03798104 | 2717.654 | 18043.09 | 71.90558817 | 495.7718 | 3.03848312 | 20043.09 | 489.0008
243 | 12.15 | 0.03749782 | 2716.848 | 18236.37 | 71.88427979 | 495.6249 | 2.99982559 | 20236.37 | 494.2387
244 | 12.2 | 0.0370146 | 2732.955 | 18403.88 | 72.3104473 | 498.5632 | 2.96116805 | 20403.88 | 498.7783
245 | 12.25 | 0.03836761 | 2726.513 | 18468.31 | 72.1399803 | 497.3879 | 3.06940914 | 20468.31 | 500.5243
246 | 12.3 | 0.0370146 | 2722.486 | 18629.38 | 72.03343842 | 496.6533 | 2.96116805 | 20629.38 | 504.8893
247 | 12.35 | 0.03885083 | 2725.707 | 18829.1 | 72.11867192 | 497.2409 | 3.10806667 | 20829.1 | 510.3018
248 | 12.4 | 0.03914076 | 2736.982 | 18784 | 72.41698918 | 499.2978 | 3.13126119 | 20784 | 509.0796
249 | 12.45 | 0.03691796 | 2720.875 | 18867.76 | 71.99082167 | 496.3594 | 2.95343655 | 20867.76 | 511.3494
250 | 12.5 | 0.03981727 | 2739.398 | 19125.47 | 72.48091431 | 499.7385 | 3.18538173 | 21125.47 | 518.3333
251 | 12.55 | 0.03798104 | 2723.291 | 19157.68 | 72.0547468 | 496.8002 | 3.03848312 | 21157.68 | 519.2063
252 | 12.6 | 0.0385609 | 2731.345 | 19292.98 | 72.26783055 | 498.2693 | 3.08487215 | 21292.98 | 522.8729
253 | 12.65 | 0.03653138 | 2728.123 | 19531.36 | 72.18259705 | 497.6817 | 2.92251052 | 21531.36 | 529.3331
254 | 12.7 | 0.03923741 | 2700.741 | 19408.95 | 71.45811229 | 492.6865 | 3.13899269 | 21408.95 | 526.0157
255 | 12.75 | 0.03575823 | 2751.478 | 19570.02 | 72.80053995 | 501.9423 | 2.86065847 | 21570.02 | 530.3807
256 | 12.8 | 0.03778775 | 2736.177 | 19692.43 | 72.39568081 | 499.1508 | 3.0230201 | 21692.43 | 533.698
257 | 12.85 | 0.0401072 | 2728.929 | 19731.09 | 72.20390543 | 497.8286 | 3.20857624 | 21731.09 | 534.7456
258 | 12.9 | 0.03691796 | 2749.062 | 19950.14 | 72.73661482 | 501.5015 | 2.95343655 | 21950.14 | 540.682
259 | 12.95 | 0.03865755 | 2728.929 | 19885.72 | 72.20390543 | 497.8286 | 3.09260366 | 21885.72 | 538.936
260 | 13 | 0.03972063 | 2732.15 | 20098.33 | 72.28913893 | 498.4163 | 3.17765022 | 22098.33 | 544.6978
261 | 13.05 | 0.04059042 | 2749.868 | 20182.08 | 72.7579232 | 501.6484 | 3.24723377 | 22182.08 | 546.9675
262 | 13.1 | 0.040977 | 2730.539 | 20291.61 | 72.24652218 | 498.1224 | 3.27815979 | 22291.61 | 549.9357
263 | 13.15 | 0.03952734 | 2749.062 | 20478.45 | 72.73661482 | 501.5015 | 3.16218721 | 22478.45 | 554.9991
264 | 13.2 | 0.0416535 | 2719.264 | 20607.3 | 71.94820492 | 496.0656 | 3.33228033 | 22607.3 | 558.4911
265 | 13.25 | 0.03923741 | 2745.841 | 20529.99 | 72.65138132 | 500.9138 | 3.13899269 | 22529.99 | 556.3959
266 | 13.3 | 0.04088035 | 2755.505 | 20781.26 | 72.90708183 | 502.6768 | 3.27042829 | 22781.26 | 563.2052
267 | 13.35 | 0.04088035 | 2721.68 | 21006.76 | 72.01213005 | 496.5064 | 3.27042829 | 23006.76 | 569.3162
268 | 13.4 | 0.04223337 | 2744.23 | 21006.76 | 72.60876456 | 500.62 | 3.37866936 | 23006.76 | 569.3162
269 | 13.45 | 0.04126693 | 2749.868 | 21116.28 | 72.7579232 | 501.6484 | 3.30135431 | 23116.28 | 572.2844
270 | 13.5 | 0.04184679 | 2744.23 | 21122.73 | 72.60876456 | 500.62 | 3.34774334 | 23122.73 | 572.459
271 | 13.55 | 0.04339309 | 2748.257 | 21238.69 | 72.71530644 | 501.3546 | 3.47144742 | 23238.69 | 575.6017
272 | 13.6 | 0.04136357 | 2757.116 | 21406.21 | 72.94969858 | 502.9707 | 3.30908581 | 23406.21 | 580.1413
273 | 13.65 | 0.04068707 | 2749.868 | 21431.98 | 72.7579232 | 501.6484 | 3.25496528 | 23431.98 | 580.8397
274 | 13.7 | 0.04126693 | 2773.223 | 21547.95 | 73.3758661 | 505.909 | 3.30135431 | 23547.95 | 583.9825
275 | 13.75 | 0.04339309 | 2753.894 | 21715.46 | 72.86446508 | 502.383 | 3.47144742 | 23715.46 | 588.522
276 | 13.8 | 0.04242665 | 2754.7 | 21767 | 72.88577345 | 502.5299 | 3.39413237 | 23767 | 589.9188
277 | 13.85 | 0.04184679 | 2768.39 | 21902.3 | 73.24801584 | 505.0275 | 3.34774334 | 23902.3 | 593.5854
278 | 13.9 | 0.04242665 | 2749.868 | 22082.7 | 72.7579232 | 501.6484 | 3.39413237 | 24082.7 | 598.4742
279 | 13.95 | 0.04300652 | 2756.31 | 22121.35 | 72.9283902 | 502.8237 | 3.4405214 | 24121.35 | 599.5218
280 | 14 | 0.04300652 | 2757.921 | 22288.86 | 72.97100696 | 503.1176 | 3.4405214 | 24288.86 | 604.0613
281 | 14.05 | 0.04339309 | 2765.974 | 22366.18 | 73.18409072 | 504.5867 | 3.47144742 | 24366.18 | 606.1565
282 | 14.1 | 0.04107364 | 2778.86 | 22424.16 | 73.52502474 | 506.9374 | 3.2858913 | 24424.16 | 607.7279
283 | 14.15 | 0.040977 | 2750.673 | 22643.22 | 72.77923157 | 501.7953 | 3.27815979 | 24643.22 | 613.6643
284 | 14.2 | 0.04368302 | 2769.196 | 22688.32 | 73.26932422 | 505.1744 | 3.49464194 | 24688.32 | 614.8864
285 | 14.25 | 0.04532597 | 2753.089 | 22804.28 | 72.8431567 | 502.2361 | 3.62607752 | 24804.28 | 618.0292
286 | 14.3 | 0.04416624 | 2761.142 | 22907.37 | 73.05624046 | 503.7052 | 3.53329946 | 24907.37 | 620.8228
287 | 14.35 | 0.04600248 | 2770.806 | 22946.03 | 73.31194097 | 505.4682 | 3.68019805 | 24946.03 | 621.8704
288 | 14.4 | 0.04281323 | 2754.7 | 23113.54 | 72.88577345 | 502.5299 | 3.42505839 | 25113.54 | 626.41
289 | 14.45 | 0.04484275 | 2778.055 | 23216.62 | 73.50371636 | 506.7905 | 3.58742 | 25216.62 | 629.2035
290 | 14.5 | 0.04397296 | 2774.833 | 23371.25 | 73.41848285 | 506.2028 | 3.51783645 | 25371.25 | 633.3939
291 | 14.55 | 0.04194344 | 2765.169 | 23397.02 | 73.16278234 | 504.4398 | 3.35547485 | 25397.02 | 634.0923
292 | 14.6 | 0.04435953 | 2772.417 | 23487.22 | 73.35455773 | 505.7621 | 3.54876247 | 25487.22 | 636.5367
293 | 14.65 | 0.04619576 | 2771.612 | 23609.63 | 73.33324935 | 505.6152 | 3.69566106 | 25609.63 | 639.8541
294 | 14.7 | 0.04300652 | 2771.612 | 23712.71 | 73.33324935 | 505.6152 | 3.4405214 | 25712.71 | 642.6476
295 | 14.75 | 0.04590583 | 2775.639 | 23886.67 | 73.43979123 | 506.3497 | 3.67246655 | 25886.67 | 647.3618
296 | 14.8 | 0.04348974 | 2773.223 | 24015.52 | 73.3758661 | 505.909 | 3.47917893 | 26015.52 | 650.8538
297 | 14.85 | 0.04629241 | 2766.78 | 24021.97 | 73.20539909 | 504.7337 | 3.70339257 | 26021.97 | 651.0284
298 | 14.9 | 0.0471622 | 2771.612 | 24215.25 | 73.33324935 | 505.6152 | 3.77297611 | 26215.25 | 656.2664
299 | 14.95 | 0.04551926 | 2781.276 | 24260.35 | 73.58894986 | 507.3781 | 3.64154053 | 26260.35 | 657.4885
300 | 15 | 0.04580919 | 2782.887 | 24408.53 | 73.63156662 | 507.672 | 3.66473505 | 26408.53 | 661.5043
301 | 15.05 | 0.04484275 | 2778.86 | 24543.83 | 73.52502474 | 506.9374 | 3.58742 | 26543.83 | 665.1709
302 | 15.1 | 0.04590583 | 2782.081 | 24614.7 | 73.61025824 | 507.5251 | 3.67246655 | 26614.7 | 667.0915
303 | 15.15 | 0.0440696 | 2790.94 | 24730.67 | 73.84465038 | 509.1411 | 3.52556796 | 26730.67 | 670.2343
304 | 15.2 | 0.04416624 | 2778.86 | 24872.41 | 73.52502474 | 506.9374 | 3.53329946 | 26872.41 | 674.0754
305 | 15.25 | 0.04629241 | 2804.631 | 25065.69 | 74.20689279 | 511.6387 | 3.70339257 | 27065.69 | 679.3134
306 | 15.3 | 0.0471622 | 2790.135 | 25065.69 | 73.82334201 | 508.9942 | 3.77297611 | 27065.69 | 679.3134
307 | 15.35 | 0.04677563 | 2779.665 | 25233.21 | 73.54633311 | 507.0843 | 3.74205009 | 27233.21 | 683.853
308 | 15.4 | 0.04551926 | 2798.994 | 25304.08 | 74.05773415 | 510.6103 | 3.64154053 | 27304.08 | 685.7735
309 | 15.45 | 0.04590583 | 2789.329 | 25362.06 | 73.80203363 | 508.8473 | 3.67246655 | 27362.06 | 687.3449
310 | 15.5 | 0.04677563 | 2801.41 | 25394.27 | 74.12165928 | 511.0511 | 3.74205009 | 27394.27 | 688.2179
311 | 15.55 | 0.04706556 | 2799.799 | 25548.9 | 74.07904252 | 510.7572 | 3.7652446 | 27548.9 | 692.4083
312 | 15.6 | 0.04861186 | 2801.41 | 25735.74 | 74.12165928 | 511.0511 | 3.88894867 | 27735.74 | 697.4717
313 | 15.65 | 0.0502548 | 2807.047 | 25877.48 | 74.27081792 | 512.0795 | 4.02038424 | 27877.48 | 701.3128
314 | 15.7 | 0.04851521 | 2798.188 | 25916.14 | 74.03642577 | 510.4634 | 3.88121717 | 27916.14 | 702.3604
315 | 15.75 | 0.04648569 | 2798.994 | 25967.68 | 74.05773415 | 510.6103 | 3.71885558 | 27967.68 | 703.7572
316 | 15.8 | 0.04948165 | 2811.879 | 26212.5 | 74.39866818 | 512.961 | 3.95853221 | 28212.5 | 710.392
317 | 15.85 | 0.04880515 | 2788.524 | 26309.15 | 73.78072525 | 508.7004 | 3.90441168 | 28309.15 | 713.011
318 | 15.9 | 0.04996487 | 2802.215 | 26367.13 | 74.14296766 | 511.198 | 3.99718973 | 28367.13 | 714.5823
319 | 15.95 | 0.04832193 | 2804.631 | 26457.33 | 74.20689279 | 511.6387 | 3.86575416 | 28457.33 | 717.0267
320 | 16 | 0.0511246 | 2789.329 | 26650.61 | 73.80203363 | 508.8473 | 4.08996778 | 28650.61 | 722.2647
321 | 16.05 | 0.04812864 | 2819.127 | 26663.5 | 74.59044357 | 514.2832 | 3.85029115 | 28663.5 | 722.6139
322 | 16.1 | 0.0502548 | 2815.1 | 26753.7 | 74.48390168 | 513.5486 | 4.02038424 | 28753.7 | 725.0583
323 | 16.15 | 0.04658234 | 2803.02 | 26888.99 | 74.16427603 | 511.3449 | 3.72658708 | 28888.99 | 728.7249
324 | 16.2 | 0.04986823 | 2792.551 | 26901.88 | 73.88726714 | 509.435 | 3.98945823 | 28901.88 | 729.074
325 | 16.25 | 0.048032 | 2809.463 | 27082.28 | 74.33474305 | 512.5202 | 3.84255965 | 29082.28 | 733.9628
326 | 16.3 | 0.04986823 | 2798.994 | 27185.36 | 74.05773415 | 510.6103 | 3.98945823 | 29185.36 | 736.7564
327 | 16.35 | 0.04928837 | 2836.039 | 27307.77 | 75.03791949 | 517.3684 | 3.9430692 | 29307.77 | 740.0738
328 | 16.4 | 0.04909508 | 2811.879 | 27410.86 | 74.39866818 | 512.961 | 3.92760619 | 29410.86 | 742.8674
329 | 16.45 | 0.04986823 | 2814.295 | 27520.39 | 74.46259331 | 513.4017 | 3.98945823 | 29520.39 | 745.8355
330 | 16.5 | 0.04967494 | 2815.906 | 27662.13 | 74.50521006 | 513.6955 | 3.97399522 | 29662.13 | 749.6767
331 | 16.55 | 0.04996487 | 2807.047 | 27784.54 | 74.27081792 | 512.0795 | 3.99718973 | 29784.54 | 752.9941
332 | 16.6 | 0.04977158 | 2809.463 | 27894.07 | 74.33474305 | 512.5202 | 3.98172672 | 29894.07 | 755.9623
333 | 16.65 | 0.05209104 | 2801.41 | 27958.49 | 74.12165928 | 511.0511 | 4.16728281 | 29958.49 | 757.7083
334 | 16.7 | 0.05093131 | 2820.738 | 28022.92 | 74.63306032 | 514.577 | 4.07450477 | 30022.92 | 759.4542
335 | 16.75 | 0.05131788 | 2811.879 | 28267.75 | 74.39866818 | 512.961 | 4.10543078 | 30267.75 | 766.089
336 | 16.8 | 0.0533474 | 2811.074 | 28190.43 | 74.3773598 | 512.814 | 4.26779236 | 30190.43 | 763.9938
337 | 16.85 | 0.04841857 | 2797.383 | 28467.47 | 74.0151174 | 510.3165 | 3.87348567 | 30467.47 | 771.5016
338 | 16.9 | 0.05054473 | 2828.791 | 28486.8 | 74.84614409 | 516.0462 | 4.04357875 | 30486.8 | 772.0254
339 | 16.95 | 0.0502548 | 2834.429 | 28544.78 | 74.99530273 | 517.0746 | 4.02038424 | 30544.78 | 773.5968
340 | 17 | 0.05064138 | 2813.49 | 28757.4 | 74.44128493 | 513.2548 | 4.05131026 | 30757.4 | 779.3585
341 | 17.05 | 0.04948165 | 2803.826 | 28686.52 | 74.18558441 | 511.4918 | 3.95853221 | 30686.52 | 777.4379
342 | 17.1 | 0.05354069 | 2826.375 | 28976.45 | 74.78221896 | 515.6055 | 4.28325537 | 30976.45 | 785.2949
343 | 17.15 | 0.05315412 | 2824.765 | 29079.53 | 74.73960221 | 515.3116 | 4.25232935 | 31079.53 | 788.0885
344 | 17.2 | 0.05064138 | 2798.994 | 29118.19 | 74.05773415 | 510.6103 | 4.05131026 | 31118.19 | 789.136
345 | 17.25 | 0.0533474 | 2815.1 | 29156.85 | 74.48390168 | 513.5486 | 4.26779236 | 31156.85 | 790.1836
346 | 17.3 | 0.05131788 | 2817.516 | 29298.59 | 74.54782681 | 513.9894 | 4.10543078 | 31298.59 | 794.0248
347 | 17.35 | 0.05044809 | 2823.959 | 29382.34 | 74.71829383 | 515.1647 | 4.03584725 | 31382.34 | 796.2946
348 | 17.4 | 0.05402391 | 2844.898 | 29562.74 | 75.27231164 | 518.9845 | 4.32191288 | 31562.74 | 801.1834
349 | 17.45 | 0.05305747 | 2823.154 | 29736.7 | 74.69698545 | 515.0178 | 4.24459785 | 31736.7 | 805.8975
350 | 17.5 | 0.05325076 | 2823.959 | 29801.12 | 74.71829383 | 515.1647 | 4.26006086 | 31801.12 | 807.6435
351 | 17.55 | 0.05363734 | 2830.402 | 29929.98 | 74.88876085 | 516.34 | 4.29098687 | 31929.98 | 811.1355
352 | 17.6 | 0.05431384 | 2825.57 | 29781.79 | 74.76091058 | 515.4585 | 4.34510739 | 31781.79 | 807.1197
353 | 17.65 | 0.05209104 | 2827.181 | 30149.03 | 74.80352734 | 515.7524 | 4.16728281 | 32149.03 | 817.0719
354 | 17.7 | 0.05354069 | 2827.986 | 30245.67 | 74.82483572 | 515.8993 | 4.28325537 | 32245.67 | 819.6909
355 | 17.75 | 0.05431384 | 2844.093 | 30355.2 | 75.25100326 | 518.8376 | 4.34510739 | 32355.2 | 822.659
356 | 17.8 | 0.05441049 | 2836.039 | 30529.16 | 75.03791949 | 517.3684 | 4.3528389 | 32529.16 | 827.3732
357 | 17.85 | 0.05354069 | 2832.013 | 30574.25 | 74.9313776 | 516.6339 | 4.28325537 | 32574.25 | 828.5954
358 | 17.9 | 0.05189775 | 2834.429 | 30670.9 | 74.99530273 | 517.0746 | 4.15181981 | 32670.9 | 831.2144
359 | 17.95 | 0.05315412 | 2853.757 | 30831.96 | 75.50670379 | 520.6006 | 4.25232935 | 32831.96 | 835.5793
360 | 18 | 0.05373398 | 2840.066 | 30877.06 | 75.14446137 | 518.103 | 4.29871837 | 32877.06 | 836.8015
361 | 18.05 | 0.05412055 | 2832.818 | 30922.16 | 74.95268598 | 516.7808 | 4.32964439 | 32922.16 | 838.0237
362 | 18.1 | 0.05595679 | 2829.597 | 31018.81 | 74.86745247 | 516.1931 | 4.47654294 | 33018.81 | 840.6427
363 | 18.15 | 0.05566686 | 2840.871 | 31186.32 | 75.16576975 | 518.2499 | 4.45334844 | 33186.32 | 845.1823
364 | 18.2 | 0.05586014 | 2825.57 | 31340.94 | 74.76091058 | 515.4585 | 4.46881144 | 33340.94 | 849.3727
365 | 18.25 | 0.05846953 | 2846.509 | 31463.36 | 75.31492839 | 519.2784 | 4.67756202 | 33463.36 | 852.69
366 | 18.3 | 0.05605343 | 2850.536 | 31547.11 | 75.42147028 | 520.0129 | 4.48427445 | 33547.11 | 854.9598
367 | 18.35 | 0.05566686 | 2840.871 | 31643.75 | 75.16576975 | 518.2499 | 4.45334844 | 33643.75 | 857.5788
368 | 18.4 | 0.05595679 | 2821.543 | 31675.97 | 74.6543687 | 514.724 | 4.47654294 | 33675.97 | 858.4518
369 | 18.45 | 0.05537692 | 2837.65 | 31785.49 | 75.08053624 | 517.6623 | 4.43015393 | 33785.49 | 861.42
370 | 18.5 | 0.05634336 | 2854.562 | 31933.68 | 75.52801217 | 520.7475 | 4.50746896 | 33933.68 | 865.4358
371 | 18.55 | 0.05692322 | 2845.704 | 32139.85 | 75.29362001 | 519.1314 | 4.55385797 | 34139.85 | 871.0229
372 | 18.6 | 0.05759973 | 2852.952 | 32204.27 | 75.48539541 | 520.4537 | 4.60797849 | 34204.27 | 872.7689
373 | 18.65 | 0.05634336 | 2836.039 | 32371.79 | 75.03791949 | 517.3684 | 4.50746896 | 34371.79 | 877.3085
374 | 18.7 | 0.05682658 | 2848.12 | 32404 | 75.35754515 | 519.5722 | 4.54612647 | 34404 | 878.1815
375 | 18.75 | 0.05470042 | 2848.925 | 32661.71 | 75.37885352 | 519.7191 | 4.3760334 | 34661.71 | 885.1654
376 | 18.8 | 0.05846953 | 2830.402 | 32552.18 | 74.88876085 | 516.34 | 4.67756202 | 34552.18 | 882.1973
377 | 18.85 | 0.05615007 | 2840.871 | 32674.6 | 75.16576975 | 518.2499 | 4.49200595 | 34674.6 | 885.5146
378 | 18.9 | 0.05924268 | 2845.704 | 32706.81 | 75.29362001 | 519.1314 | 4.73941403 | 34706.81 | 886.3876
379 | 18.95 | 0.0573098 | 2849.73 | 32938.75 | 75.4001619 | 519.866 | 4.58478398 | 34938.75 | 892.6732
380 | 19 | 0.05817959 | 2846.509 | 33106.26 | 75.31492839 | 519.2784 | 4.65436751 | 35106.26 | 897.2128
381 | 19.05 | 0.05827624 | 2848.925 | 33080.49 | 75.37885352 | 519.7191 | 4.66209901 | 35080.49 | 896.5144
382 | 19.1 | 0.05943596 | 2856.173 | 33338.2 | 75.57062892 | 521.0413 | 4.75487704 | 35338.2 | 903.4983
383 | 19.15 | 0.05982254 | 2838.455 | 33441.28 | 75.10184462 | 517.8092 | 4.78580305 | 35441.28 | 906.2919
384 | 19.2 | 0.06001583 | 2859.394 | 33537.93 | 75.65586243 | 521.629 | 4.80126605 | 35537.93 | 908.9109
385 | 19.25 | 0.06117555 | 2861.005 | 33544.37 | 75.69847919 | 521.9228 | 4.89404408 | 35544.37 | 909.0855
386 | 19.3 | 0.05837288 | 2844.093 | 33653.9 | 75.25100326 | 518.8376 | 4.66983051 | 35653.9 | 912.0537
387 | 19.35 | 0.05798631 | 2852.146 | 33847.18 | 75.46408703 | 520.3068 | 4.6389045 | 35847.18 | 917.2916
388 | 19.4 | 0.0588561 | 2854.562 | 33885.84 | 75.52801217 | 520.7475 | 4.70848803 | 35885.84 | 918.3392
389 | 19.45 | 0.05788966 | 2842.482 | 34001.81 | 75.20838651 | 518.5438 | 4.631173 | 36001.81 | 921.482
390 | 19.5 | 0.05953261 | 2852.952 | 34130.66 | 75.48539541 | 520.4537 | 4.76260854 | 36130.66 | 924.974
391 | 19.55 | 0.06098226 | 2867.448 | 34246.63 | 75.86894621 | 523.0982 | 4.87858108 | 36246.63 | 928.1168
392 | 19.6 | 0.06030576 | 2863.421 | 34291.73 | 75.76240432 | 522.3636 | 4.82446056 | 36291.73 | 929.339
393 | 19.65 | 0.06117555 | 2862.616 | 34478.57 | 75.74109594 | 522.2167 | 4.89404408 | 36478.57 | 934.4023
394 | 19.7 | 0.06020911 | 2835.234 | 34633.2 | 75.01661111 | 517.2215 | 4.81672906 | 36633.2 | 938.5927
395 | 19.75 | 0.06078898 | 2862.616 | 34691.18 | 75.74109594 | 522.2167 | 4.86311807 | 36691.18 | 940.1641
396 | 19.8 | 0.06020911 | 2855.368 | 34916.68 | 75.54932054 | 520.8944 | 4.81672906 | 36916.68 | 946.2751
397 | 19.85 | 0.0604024 | 2861.81 | 34910.24 | 75.71978756 | 522.0698 | 4.83219206 | 36910.24 | 946.1005
398 | 19.9 | 0.06059569 | 2873.085 | 35045.53 | 76.01810485 | 524.1266 | 4.84765507 | 37045.53 | 949.767
399 | 19.95 | 0.05972589 | 2858.589 | 35116.4 | 75.63455405 | 521.4821 | 4.77807155 | 37116.4 | 951.6876
400 | 20 | 0.0619487 | 2852.146 | 35341.9 | 75.46408703 | 520.3068 | 4.9558961 | 37341.9 | 957.7986
401 | 20.05 | 0.06098226 | 2861.81 | 35290.36 | 75.71978756 | 522.0698 | 4.87858108 | 37290.36 | 956.4018
402 | 20.1 | 0.06339836 | 2862.616 | 35464.31 | 75.74109594 | 522.2167 | 5.07186862 | 37464.31 | 961.116
403 | 20.15 | 0.05962925 | 2854.562 | 35502.97 | 75.52801217 | 520.7475 | 4.77034004 | 37502.97 | 962.1636
404 | 20.2 | 0.06204534 | 2872.28 | 35689.81 | 75.99679647 | 523.9797 | 4.9636276 | 37689.81 | 967.2269
405 | 20.25 | 0.06098226 | 2839.261 | 35831.55 | 75.123153 | 517.9561 | 4.87858108 | 37831.55 | 971.0681
406 | 20.3 | 0.05895274 | 2862.616 | 35915.31 | 75.74109594 | 522.2167 | 4.71621953 | 37915.31 | 973.3379
407 | 20.35 | 0.06233528 | 2853.757 | 35947.52 | 75.50670379 | 520.6006 | 4.9868221 | 37947.52 | 974.2109
408 | 20.4 | 0.06330171 | 2867.448 | 35986.18 | 75.86894621 | 523.0982 | 5.06413712 | 37986.18 | 975.2585
409 | 20.45 | 0.06185206 | 2875.501 | 36237.44506 | 76.08202999 | 524.5673 | 4.94816459 | 38237.44506 | 982.0679
410 | 20.5 | 0.06272185 | 2855.368 | 36295.43 | 75.54932054 | 520.8944 | 5.01774811 | 38295.43 | 983.6393
411 | 20.55 | 0.06301178 | 2861.81 | 36288.99 | 75.71978756 | 522.0698 | 5.04094262 | 38288.99 | 983.4647
412 | 20.6 | 0.06136884 | 2873.085 | 36533.81 | 76.01810485 | 524.1266 | 4.90950708 | 38533.81 | 990.0994
413 | 20.65 | 0.06223863 | 2852.146 | 36714.21 | 75.46408703 | 520.3068 | 4.9790906 | 38714.21 | 994.9882
414 | 20.7 | 0.06397822 | 2870.669 | 36868.84 | 75.95417972 | 523.6858 | 5.11825763 | 38868.84 | 999.1786
415 | 20.75 | 0.06233528 | 2864.226 | 36978.36 | 75.7837127 | 522.5105 | 4.9868221 | 38978.36 | 1002.147
416 | 20.8 | 0.06359165 | 2872.28 | 36984.81 | 75.99679647 | 523.9797 | 5.08733163 | 38984.81 | 1002.321
417 | 20.85 | 0.0628185 | 2890.803 | 37081.45 | 76.48688917 | 527.3587 | 5.02547961 | 39081.45 | 1004.94
418 | 20.9 | 0.06185206 | 2885.165 | 37210.3 | 76.33773052 | 526.3303 | 4.94816459 | 39210.3 | 1008.432
419 | 20.95 | 0.05991918 | 2877.917 | 37223.19 | 76.14595512 | 525.0081 | 4.79353455 | 39223.19 | 1008.782
420 | 21 | 0.06359165 | 2886.776 | 37352.04 | 76.38034728 | 526.6242 | 5.08733163 | 39352.04 | 1012.273
421 | 21.05 | 0.06291514 | 2848.925 | 37429.36 | 75.37885352 | 519.7191 | 5.03321111 | 39429.36 | 1014.369
422 | 21.1 | 0.06562116 | 2885.165 | 37674.18 | 76.33773052 | 526.3303 | 5.24969316 | 39674.18 | 1021.003
423 | 21.15 | 0.06339836 | 2856.978 | 37661.3 | 75.5919373 | 521.1883 | 5.07186862 | 39661.3 | 1020.654
424 | 21.2 | 0.06600774 | 2880.333 | 37751.5 | 76.20988025 | 525.4488 | 5.28061916 | 39751.5 | 1023.099
425 | 21.25 | 0.06291514 | 2898.856 | 37983.44 | 76.69997295 | 528.8279 | 5.03321111 | 39983.44 | 1029.384
426 | 21.3 | 0.06542788 | 2870.669 | 38015.65 | 75.95417972 | 523.6858 | 5.23423015 | 40015.65 | 1030.257
427 | 21.35 | 0.06426815 | 2884.36 | 38073.63 | 76.31642214 | 526.1834 | 5.14145214 | 40073.63 | 1031.829
428 | 21.4 | 0.06533123 | 2877.112 | 38318.46 | 76.12464674 | 524.8612 | 5.22649865 | 40318.46 | 1038.463
429 | 21.45 | 0.06475137 | 2874.696 | 38305.57 | 76.06072161 | 524.4204 | 5.18010965 | 40305.57 | 1038.114
430 | 21.5 | 0.06465473 | 2867.448 | 38408.66 | 75.86894621 | 523.0982 | 5.17237814 | 40408.66 | 1040.908
431 | 21.55 | 0.06552452 | 2879.528 | 38466.64 | 76.18857187 | 525.3019 | 5.24196166 | 40466.64 | 1042.479
432 | 21.6 | 0.06610438 | 2886.776 | 38685.7 | 76.38034728 | 526.6242 | 5.28835066 | 40685.7 | 1048.415
433 | 21.65 | 0.06552452 | 2898.051 | 38885.42 | 76.67866457 | 528.681 | 5.24196166 | 40885.42 | 1053.828
434 | 21.7 | 0.06774733 | 2877.917 | 38911.19 | 76.14595512 | 525.0081 | 5.41978618 | 40911.19 | 1054.526
435 | 21.75 | 0.06542788 | 2869.864 | 39014.28 | 75.93287134 | 523.5389 | 5.23423015 | 41014.28 | 1057.32
436 | 21.8 | 0.06707082 | 2893.219 | 39143.13 | 76.5508143 | 527.7995 | 5.36566568 | 41143.13 | 1060.812
437 | 21.85 | 0.06407486 | 2874.696 | 39239.78 | 76.06072161 | 524.4204 | 5.12598913 | 41239.78 | 1063.431
438 | 21.9 | 0.06455808 | 2889.998 | 39362.19 | 76.46558079 | 527.2118 | 5.16464664 | 41362.19 | 1066.748
439 | 21.95 | 0.06523459 | 2874.696 | 39529.7 | 76.06072161 | 524.4204 | 5.21876715 | 41529.7 | 1071.288
440 | 22 | 0.06707082 | 2877.917 | 39645.67 | 76.14595512 | 525.0081 | 5.36566568 | 41645.67 | 1074.431
441 | 22.05 | 0.06794061 | 2873.891 | 39729.43 | 76.03941323 | 524.2735 | 5.43524918 | 41729.43 | 1076.701
442 | 22.1 | 0.06610438 | 2880.333 | 39735.87 | 76.20988025 | 525.4488 | 5.28835066 | 41735.87 | 1076.875
443 | 22.15 | 0.06948691 | 2884.36 | 39851.84 | 76.31642214 | 526.1834 | 5.5589532 | 41851.84 | 1080.018
444 | 22.2 | 0.06687753 | 2890.803 | 40019.35 | 76.48688917 | 527.3587 | 5.35020267 | 42019.35 | 1084.557
445 | 22.25 | 0.06484801 | 2865.032 | 40167.53 | 75.80502108 | 522.6574 | 5.18784115 | 42167.53 | 1088.573
446 | 22.3 | 0.06736075 | 2881.139 | 40038.68 | 76.23118863 | 525.5958 | 5.38886018 | 42038.68 | 1085.081
447 | 22.35 | 0.0674574 | 2882.749 | 40302.83 | 76.27380539 | 525.8896 | 5.39659168 | 42302.83 | 1092.24
448 | 22.4 | 0.0674574 | 2894.024 | 40386.59 | 76.57212268 | 527.9464 | 5.39659168 | 42386.59 | 1094.51
449 | 22.45 | 0.06997013 | 2890.803 | 40612.09 | 76.48688917 | 527.3587 | 5.5976107 | 42612.09 | 1100.621
450 | 22.5 | 0.06803726 | 2876.307 | 40682.96 | 76.10333836 | 524.7143 | 5.44298069 | 42682.96 | 1102.541
451 | 22.55 | 0.06600774 | 2880.333 | 40676.51 | 76.20988025 | 525.4488 | 5.28061916 | 42676.51 | 1102.367
452 | 22.6 | 0.0674574 | 2881.944 | 40882.68 | 76.25249701 | 525.7427 | 5.39659168 | 42882.68 | 1107.954
453 | 22.65 | 0.06977685 | 2890.803 | 41088.85 | 76.48688917 | 527.3587 | 5.5821477 | 43088.85 | 1113.541
454 | 22.7 | 0.06939027 | 2889.998 | 41172.61 | 76.46558079 | 527.2118 | 5.5512217 | 43172.61 | 1115.811
455 | 22.75 | 0.06861712 | 2885.165 | 41211.26 | 76.33773052 | 526.3303 | 5.48936969 | 43211.26 | 1116.858
456 | 22.8 | 0.06832719 | 2886.776 | 41185.49 | 76.38034728 | 526.6242 | 5.46617519 | 43185.49 | 1116.16
457 | 22.85 | 0.06881041 | 2894.024 | 41481.86 | 76.57212268 | 527.9464 | 5.50483269 | 43481.86 | 1124.191
458 | 22.9 | 0.06958356 | 2899.662 | 41552.73 | 76.72128133 | 528.9748 | 5.5666847 | 43552.73 | 1126.112
459 | 22.95 | 0.06939027 | 2894.024 | 41700.91 | 76.57212268 | 527.9464 | 5.5512217 | 43700.91 | 1130.128
460 | 23 | 0.06716746 | 2883.555 | 41694.47 | 76.29511376 | 526.0365 | 5.37339718 | 43694.47 | 1129.953
461 | 23.05 | 0.06919698 | 2902.883 | 41842.65 | 76.80651484 | 529.5625 | 5.5357587 | 43842.65 | 1133.969
462 | 23.1 | 0.06871376 | 2890.803 | 41977.95 | 76.48688917 | 527.3587 | 5.49710119 | 43977.95 | 1137.636
463 | 23.15 | 0.0712265 | 2884.36 | 42081.04 | 76.31642214 | 526.1834 | 5.69812021 | 44081.04 | 1140.429
464 | 23.2 | 0.07035671 | 2885.971 | 42209.89 | 76.3590389 | 526.4772 | 5.6285367 | 44209.89 | 1143.921
465 | 23.25 | 0.07151643 | 2902.078 | 42358.08 | 76.78520646 | 529.4156 | 5.72131471 | 44358.08 | 1147.937
466 | 23.3 | 0.07180637 | 2892.414 | 42499.82 | 76.52950592 | 527.6526 | 5.74450921 | 44499.82 | 1151.778
467 | 23.35 | 0.07103322 | 2898.051 | 42544.92 | 76.67866457 | 528.681 | 5.68265721 | 44544.92 | 1153
468 | 23.4 | 0.07151643 | 2884.36 | 42648 | 76.31642214 | 526.1834 | 5.72131471 | 44648 | 1155.794
469 | 23.45 | 0.07035671 | 2891.608 | 42693.1 | 76.50819754 | 527.5057 | 5.6285367 | 44693.1 | 1157.016
470 | 23.5 | 0.07083993 | 2885.971 | 42712.43 | 76.3590389 | 526.4772 | 5.66719421 | 44712.43 | 1157.54
471 | 23.55 | 0.07267616 | 2906.91 | 43105.44 | 76.91305673 | 530.2971 | 5.81409271 | 45105.44 | 1168.19
472 | 23.6 | 0.07335267 | 2894.024 | 43131.21 | 76.57212268 | 527.9464 | 5.86821321 | 45131.21 | 1168.889
473 | 23.65 | 0.07170972 | 2900.467 | 43285.84 | 76.7425897 | 529.1217 | 5.73677771 | 45285.84 | 1173.079
474 | 23.7 | 0.0720963 | 2892.414 | 43363.15 | 76.52950592 | 527.6526 | 5.76770371 | 45363.15 | 1175.174
475 | 23.75 | 0.07064664 | 2897.246 | 43311.61 | 76.65735619 | 528.5341 | 5.6517312 | 45311.61 | 1173.778
476 | 23.8 | 0.07344931 | 2897.246 | 43607.97 | 76.65735619 | 528.5341 | 5.87594471 | 45607.97 | 1181.809
477 | 23.85 | 0.07199965 | 2890.803 | 43595.09 | 76.48688917 | 527.3587 | 5.75997221 | 45595.09 | 1181.46
478 | 23.9 | 0.07296609 | 2897.246 | 43794.81 | 76.65735619 | 528.5341 | 5.83728721 | 45794.81 | 1186.873
479 | 23.95 | 0.07180637 | 2900.467 | 43833.47 | 76.7425897 | 529.1217 | 5.74450921 | 45833.47 | 1187.92
480 | 24 | 0.07248287 | 2898.856 | 43988.1 | 76.69997295 | 528.8279 | 5.79862971 | 45988.1 | 1192.111
481 | 24.05 | 0.07325602 | 2886.776 | 44084.74 | 76.38034728 | 526.6242 | 5.86048171 | 46084.74 | 1194.73
482 | 24.1 | 0.07257952 | 2894.024 | 44297.35 | 76.57212268 | 527.9464 | 5.80636121 | 46297.35 | 1200.491
483 | 24.15 | 0.07373924 | 2920.601 | 44368.22 | 77.27529916 | 532.7946 | 5.89913921 | 46368.22 | 1202.412
484 | 24.2 | 0.07373924 | 2898.051 | 44393.99 | 76.67866457 | 528.681 | 5.89913921 | 46393.99 | 1203.11
485 | 24.25 | 0.07354595 | 2904.494 | 44548.62 | 76.8491316 | 529.8563 | 5.88367621 | 46548.62 | 1207.301
486 | 24.3 | 0.07335267 | 2891.608 | 44574.39 | 76.50819754 | 527.5057 | 5.86821321 | 46574.39 | 1207.999
487 | 24.35 | 0.07296609 | 2915.769 | 44793.44 | 77.14744889 | 531.9131 | 5.83728721 | 46793.44 | 1213.935
488 | 24.4 | 0.07480232 | 2885.971 | 45076.93 | 76.3590389 | 526.4772 | 5.98418571 | 47076.93 | 1221.618
489 | 24.45 | 0.07509225 | 2896.44 | 45038.27 | 76.63604781 | 528.3872 | 6.00738021 | 47038.27 | 1220.57
490 | 24.5 | 0.07132315 | 2914.158 | 45089.81 | 77.10483214 | 531.6193 | 5.70585171 | 47089.81 | 1221.967
491 | 24.55 | 0.07499561 | 2906.91 | 45295.98 | 76.91305673 | 530.2971 | 5.99964871 | 47295.98 | 1227.554
492 | 24.6 | 0.0743191 | 2899.662 | 45379.74 | 76.72128133 | 528.9748 | 5.94552821 | 47379.74 | 1229.824
493 | 24.65 | 0.07383588 | 2898.051 | 45424.84 | 76.67866457 | 528.681 | 5.90687071 | 47424.84 | 1231.046
494 | 24.7 | 0.07663855 | 2913.353 | 45669.66 | 77.08352376 | 531.4724 | 6.1310842 | 47669.66 | 1237.681
495 | 24.75 | 0.07567212 | 2905.299 | 45618.12 | 76.87043997 | 530.0032 | 6.05376921 | 47618.12 | 1236.284
496 | 24.8 | 0.07538218 | 2904.494 | 45869.39 | 76.8491316 | 529.8563 | 6.03057471 | 47869.39 | 1243.094
497 | 24.85 | 0.07441575 | 2908.52 | 46056.23 | 76.95567349 | 530.5909 | 5.95325971 | 48056.23 | 1248.157
498 | 24.9 | 0.07383588 | 2919.795 | 46036.9 | 77.25399078 | 532.6477 | 5.90687071 | 48036.9 | 1247.633
499 | 24.95 | 0.07596205 | 2906.91 | 46120.66 | 76.91305673 | 530.2971 | 6.07696371 | 48120.66 | 1249.903
500 | 25 | 0.07451239 | 2919.795 | 46275.28 | 77.25399078 | 532.6477 | 5.96099121 | 48275.28 | 1254.093
501 | 25.05 | 0.07470568 | 2905.299 | 46391.25 | 76.87043997 | 530.0032 | 5.97645421 | 48391.25 | 1257.236
502 | 25.1 | 0.07470568 | 2925.433 | 46668.29 | 77.40314943 | 533.6761 | 5.97645421 | 48668.29 | 1264.744
503 | 25.15 | 0.07924793 | 2900.467 | 46752.05 | 76.7425897 | 529.1217 | 6.33983468 | 48752.05 | 1267.014
504 | 25.2 | 0.07702513 | 2895.635 | 46758.49 | 76.61473944 | 528.2402 | 6.1620102 | 48758.49 | 1267.188
505 | 25.25 | 0.07634862 | 2902.883 | 46913.12 | 76.80651484 | 529.5625 | 6.10788971 | 48913.12 | 1271.379
506 | 25.3 | 0.07625198 | 2903.688 | 46932.45 | 76.82782322 | 529.7094 | 6.10015821 | 48932.45 | 1271.902
507 | 25.35 | 0.07576876 | 2918.185 | 47080.63 | 77.21137403 | 532.3539 | 6.06150071 | 49080.63 | 1275.918
508 | 25.4 | 0.07625198 | 2897.246 | 47254.58 | 76.65735619 | 528.5341 | 6.10015821 | 49254.58 | 1280.632
509 | 25.45 | 0.07963451 | 2904.494 | 47460.75 | 76.8491316 | 529.8563 | 6.37076068 | 49460.75 | 1286.22
510 | 25.5 | 0.07760499 | 2912.547 | 47550.95 | 77.06221538 | 531.3255 | 6.2083992 | 49550.95 | 1288.664
511 | 25.55 | 0.07692848 | 2912.547 | 47550.95 | 77.06221538 | 531.3255 | 6.1542787 | 49550.95 | 1288.664
512 | 25.6 | 0.07663855 | 2918.185 | 47660.48 | 77.21137403 | 532.3539 | 6.1310842 | 49660.48 | 1291.632
513 | 25.65 | 0.07712177 | 2902.883 | 47815.11 | 76.80651484 | 529.5625 | 6.1697417 | 49815.11 | 1295.822
514 | 25.7 | 0.07702513 | 2914.158 | 47937.52 | 77.10483214 | 531.6193 | 6.1620102 | 49937.52 | 1299.14
515 | 25.75 | 0.07702513 | 2911.742 | 48092.15 | 77.040907 | 531.1786 | 6.1620102 | 50092.15 | 1303.33
516 | 25.8 | 0.07905465 | 2905.299 | 48214.56 | 76.87043997 | 530.0032 | 6.32437169 | 50214.56 | 1306.648
517 | 25.85 | 0.07818485 | 2909.326 | 48214.56 | 76.97698187 | 530.7378 | 6.25478819 | 50214.56 | 1306.648
518 | 25.9 | 0.07692848 | 2921.406 | 48433.61 | 77.29660754 | 532.9416 | 6.1542787 | 50433.61 | 1312.584
519 | 25.95 | 0.08031101 | 2902.078 | 48562.47 | 76.78520646 | 529.4156 | 6.42488117 | 50562.47 | 1316.076
520 | 26 | 0.07750835 | 2910.936 | 48568.91 | 77.01959862 | 531.0316 | 6.2006677 | 50568.91 | 1316.251
521 | 26.05 | 0.0798278 | 2899.662 | 48852.39 | 76.72128133 | 528.9748 | 6.38622368 | 50852.39 | 1323.933
522 | 26.1 | 0.08011773 | 2914.963 | 48871.72 | 77.12614051 | 531.7662 | 6.40941817 | 50871.72 | 1324.457
523 | 26.15 | 0.07847478 | 2929.459 | 48949.04 | 77.50969133 | 534.4107 | 6.27798269 | 50949.04 | 1326.552
524 | 26.2 | 0.08011773 | 2906.91 | 49142.32 | 76.91305673 | 530.2971 | 6.40941817 | 51142.32 | 1331.79
525 | 26.25 | 0.0774117 | 2898.051 | 49219.63 | 76.67866457 | 528.681 | 6.1929362 | 51219.63 | 1333.885
526 | 26.3 | 0.08127745 | 2913.353 | 49322.72 | 77.08352376 | 531.4724 | 6.50219616 | 51322.72 | 1336.679
527 | 26.35 | 0.07837814 | 2907.715 | 49496.67 | 76.93436511 | 530.444 | 6.27025119 | 51496.67 | 1341.393
528 | 26.4 | 0.08069759 | 2895.635 | 49586.87 | 76.61473944 | 528.2402 | 6.45580717 | 51586.87 | 1343.837
529 | 26.45 | 0.07905465 | 2919.795 | 49838.14 | 77.25399078 | 532.6477 | 6.32437169 | 51838.14 | 1350.647
530 | 26.5 | 0.08031101 | 2924.627 | 49754.38 | 77.38184106 | 533.5292 | 6.42488117 | 51754.38 | 1348.377
531 | 26.55 | 0.08147074 | 2921.406 | 49954.11 | 77.29660754 | 532.9416 | 6.51765916 | 51954.11 | 1353.789
532 | 26.6 | 0.0805043 | 2920.601 | 50269.8 | 77.27529916 | 532.7946 | 6.44034417 | 52269.8 | 1362.345
533 | 26.65 | 0.08166403 | 2908.52 | 50340.68 | 76.95567349 | 530.5909 | 6.53312216 | 52340.68 | 1364.265
534 | 26.7 | 0.08156738 | 2914.963 | 50385.77 | 77.12614051 | 531.7662 | 6.52539066 | 52385.77 | 1365.488
535 | 26.75 | 0.08040766 | 2915.769 | 50417.99 | 77.14744889 | 531.9131 | 6.43261267 | 52417.99 | 1366.361
536 | 26.8 | 0.0813741 | 2913.353 | 50591.94 | 77.08352376 | 531.4724 | 6.50992766 | 52591.94 | 1371.075
537 | 26.85 | 0.07886136 | 2910.936 | 50662.81 | 77.01959862 | 531.0316 | 6.30890869 | 52662.81 | 1372.995
538 | 26.9 | 0.08379019 | 2900.467 | 50746.57 | 76.7425897 | 529.1217 | 6.70321512 | 52746.57 | 1375.265
539 | 26.95 | 0.08089088 | 2908.52 | 50933.41 | 76.95567349 | 530.5909 | 6.47127017 | 52933.41 | 1380.329
540 | 27 | 0.08011773 | 2914.158 | 51049.38 | 77.10483214 | 531.6193 | 6.40941817 | 53049.38 | 1383.471
541 | 27.05 | 0.08118081 | 2915.769 | 51216.89 | 77.14744889 | 531.9131 | 6.49446466 | 53216.89 | 1388.011
542 | 27.1 | 0.08224389 | 2925.433 | 51313.53 | 77.40314943 | 533.6761 | 6.57951115 | 53313.53 | 1390.63
543 | 27.15 | 0.08340361 | 2906.91 | 51435.95 | 76.91305673 | 530.2971 | 6.67228913 | 53435.95 | 1393.947
544 | 27.2 | 0.0798278 | 2911.742 | 51429.5 | 77.040907 | 531.1786 | 6.38622368 | 53429.5 | 1393.773
545 | 27.25 | 0.08185731 | 2911.742 | 51616.35 | 77.040907 | 531.1786 | 6.54858515 | 53616.35 | 1398.836
546 | 27.3 | 0.08243718 | 2914.963 | 51719.43 | 77.12614051 | 531.7662 | 6.59497414 | 53719.43 | 1401.63
547 | 27.35 | 0.08504656 | 2918.185 | 51951.37 | 77.21137403 | 532.3539 | 6.8037246 | 53951.37 | 1407.915
548 | 27.4 | 0.08427341 | 2910.131 | 52035.13 | 76.99829024 | 530.8847 | 6.74187261 | 54035.13 | 1410.185
549 | 27.45 | 0.0835969 | 2911.742 | 52157.54 | 77.040907 | 531.1786 | 6.68775213 | 54157.54 | 1413.502
550 | 27.5 | 0.08301704 | 2923.822 | 52286.39 | 77.36053268 | 533.3823 | 6.64136313 | 54286.39 | 1416.994
551 | 27.55 | 0.08340361 | 2919.795 | 52305.72 | 77.25399078 | 532.6477 | 6.67228913 | 54305.72 | 1417.518
552 | 27.6 | 0.08369355 | 2923.822 | 52511.89 | 77.36053268 | 533.3823 | 6.69548362 | 54511.89 | 1423.105
553 | 27.65 | 0.08272711 | 2896.44 | 52550.55 | 76.63604781 | 528.3872 | 6.61816864 | 54550.55 | 1424.153
554 | 27.7 | 0.08321033 | 2928.654 | 52698.73 | 77.48838295 | 534.2638 | 6.65682613 | 54698.73 | 1428.169
555 | 27.75 | 0.08379019 | 2924.627 | 52859.8 | 77.38184106 | 533.5292 | 6.70321512 | 54859.8 | 1432.534
556 | 27.8 | 0.08330697 | 2922.211 | 52950 | 77.31791592 | 533.0885 | 6.66455763 | 54950 | 1434.978
557 | 27.85 | 0.08620628 | 2916.574 | 53111.07 | 77.16875727 | 532.0601 | 6.89650257 | 55111.07 | 1439.343
558 | 27.9 | 0.08311368 | 2916.574 | 53239.93 | 77.16875727 | 532.0601 | 6.64909463 | 55239.93 | 1442.835
559 | 27.95 | 0.0851432 | 2925.433 | 53317.24 | 77.40314943 | 533.6761 | 6.8114561 | 55317.24 | 1444.93
560 | 28 | 0.08369355 | 2929.459 | 53458.98 | 77.50969133 | 534.4107 | 6.69548362 | 55458.98 | 1448.771
561 | 28.05 | 0.08485327 | 2927.043 | 53510.52 | 77.44576619 | 533.97 | 6.7882616 | 55510.52 | 1450.168
562 | 28.1 | 0.08350026 | 2920.601 | 53755.35 | 77.27529916 | 532.7946 | 6.68002063 | 55755.35 | 1456.803
563 | 28.15 | 0.08504656 | 2914.158 | 53678.04 | 77.10483214 | 531.6193 | 6.8037246 | 55678.04 | 1454.708
564 | 28.2 | 0.08475663 | 2911.742 | 53948.63 | 77.040907 | 531.1786 | 6.7805301 | 55948.63 | 1462.041
565 | 28.25 | 0.08688279 | 2928.654 | 53942.19 | 77.48838295 | 534.2638 | 6.95062306 | 55942.19 | 1461.866
566 | 28.3 | 0.08775258 | 2910.131 | 54103.26 | 76.99829024 | 530.8847 | 7.02020654 | 56103.26 | 1466.231
567 | 28.35 | 0.08562642 | 2923.017 | 54232.11 | 77.3392243 | 533.2354 | 6.85011359 | 56232.11 | 1469.723
568 | 28.4 | 0.08659286 | 2933.486 | 54380.3 | 77.61623322 | 535.1453 | 6.92742857 | 56380.3 | 1473.739
569 | 28.45 | 0.08620628 | 2923.822 | 54489.83 | 77.36053268 | 533.3823 | 6.89650257 | 56489.83 | 1476.707
570 | 28.5 | 0.08910559 | 2929.459 | 54644.45 | 77.50969133 | 534.4107 | 7.1284475 | 56644.45 | 1480.898
571 | 28.55 | 0.0844667 | 2917.379 | 54799.08 | 77.19006565 | 532.207 | 6.75733561 | 56799.08 | 1485.088
572 | 28.6 | 0.0851432 | 2912.547 | 54799.08 | 77.06221538 | 531.3255 | 6.8114561 | 56799.08 | 1485.088
573 | 28.65 | 0.08755929 | 2915.769 | 54953.71 | 77.14744889 | 531.9131 | 7.00474354 | 56953.71 | 1489.279
574 | 28.7 | 0.08649621 | 2927.043 | 55076.12 | 77.44576619 | 533.97 | 6.91969707 | 57076.12 | 1492.596
575 | 28.75 | 0.08610964 | 2910.131 | 55192.09 | 76.99829024 | 530.8847 | 6.88877108 | 57192.09 | 1495.739
576 | 28.8 | 0.08678614 | 2949.593 | 55340.27 | 78.0424008 | 538.0836 | 6.94289156 | 57340.27 | 1499.755
577 | 28.85 | 0.0866895 | 2918.99 | 55462.69 | 77.23268241 | 532.5008 | 6.93516006 | 57462.69 | 1503.072
578 | 28.9 | 0.08610964 | 2915.769 | 55520.67 | 77.14744889 | 531.9131 | 6.88877108 | 57520.67 | 1504.643
579 | 28.95 | 0.08852573 | 2938.318 | 55572.21 | 77.74408349 | 536.0268 | 7.08205852 | 57572.21 | 1506.04
580 | 29 | 0.08871902 | 2932.681 | 55926.57 | 77.59492484 | 534.9984 | 7.09752151 | 57926.57 | 1515.643
581 | 29.05 | 0.08765594 | 2932.681 | 55990.99 | 77.59492484 | 534.9984 | 7.01247504 | 57990.99 | 1517.389
582 | 29.1 | 0.08804251 | 2927.043 | 56061.87 | 77.44576619 | 533.97 | 7.04340103 | 58061.87 | 1519.31
583 | 29.15 | 0.08900895 | 2927.043 | 56229.38 | 77.44576619 | 533.97 | 7.12071601 | 58229.38 | 1523.849
584 | 29.2 | 0.08707608 | 2931.070096 | 56306.69 | 77.55230809 | 534.7046 | 6.96608605 | 58306.69 | 1525.944
585 | 29.25 | 0.09074854 | 2909.326 | 56474.2 | 76.97698187 | 530.7378 | 7.25988296 | 58474.2 | 1530.484
586 | 29.3 | 0.08842909 | 2915.769 | 56499.97 | 77.14744889 | 531.9131 | 7.07432702 | 58499.97 | 1531.182
587 | 29.35 | 0.08736601 | 2933.486 | 56609.5 | 77.61623322 | 535.1453 | 6.98928055 | 58609.5 | 1534.151
588 | 29.4 | 0.08949217 | 2939.124 | 56764.13 | 77.76539187 | 536.1737 | 7.15937349 | 58764.13 | 1538.341
589 | 29.45 | 0.08862238 | 2927.043 | 56931.64 | 77.44576619 | 533.97 | 7.08979002 | 58931.64 | 1542.881
590 | 29.5 | 0.08987874 | 2918.185 | 56963.86 | 77.21137403 | 532.3539 | 7.19029948 | 58963.86 | 1543.754
591 | 29.55 | 0.08804251 | 2917.379 | 57079.83 | 77.19006565 | 532.207 | 7.04340103 | 59079.83 | 1546.896
592 | 29.6 | 0.08852573 | 2923.017 | 57221.57 | 77.3392243 | 533.2354 | 7.08205852 | 59221.57 | 1550.738
593 | 29.65 | 0.08678614 | 2923.017 | 57382.64 | 77.3392243 | 533.2354 | 6.94289156 | 59382.64 | 1555.103
594 | 29.7 | 0.08552978 | 2923.017 | 57466.39 | 77.3392243 | 533.2354 | 6.84238209 | 59466.39 | 1557.372
595 | 29.75 | 0.0897821 | 2931.070096 | 57704.78 | 77.55230809 | 534.7046 | 7.18256799 | 59704.78 | 1563.833
596 | 29.8 | 0.09036196 | 2923.822 | 57782.09 | 77.36053268 | 533.3823 | 7.22895697 | 59782.09 | 1565.928
597 | 29.85 | 0.09016867 | 2918.99 | 57949.6 | 77.23268241 | 532.5008 | 7.21349397 | 59949.6 | 1570.467
598 | 29.9 | 0.09045861 | 2923.822 | 57865.85 | 77.36053268 | 533.3823 | 7.23668847 | 59865.85 | 1568.198
599 | 29.95 | 0.09200491 | 2930.265 | 58104.23 | 77.53099971 | 534.5576 | 7.36039242 | 60104.23 | 1574.658
600 | 30 | 0.08997539 | 2943.956 | 58194.43 | 77.89324215 | 537.0552 | 7.19803098 | 60194.43 | 1577.102
601 | 30.05 | 0.09210155 | 2930.265 | 58355.5 | 77.53099971 | 534.5576 | 7.36812392 | 60355.5 | 1581.467
602 | 30.1 | 0.09210155 | 2917.379 | 58439.25 | 77.19006565 | 532.207 | 7.36812392 | 60439.25 | 1583.737
603 | 30.15 | 0.09094182 | 2930.265 | 58587.44 | 77.53099971 | 534.5576 | 7.27534595 | 60587.44 | 1587.753
604 | 30.2 | 0.0897821 | 2926.238 | 58742.06 | 77.42445781 | 533.8231 | 7.18256799 | 60742.06 | 1591.943
605 | 30.25 | 0.09103847 | 2923.822 | 58922.46 | 77.36053268 | 533.3823 | 7.28307745 | 60922.46 | 1596.832
606 | 30.3 | 0.09142504 | 2926.238 | 58941.79 | 77.42445781 | 533.8231 | 7.31400344 | 60941.79 | 1597.356
607 | 30.35 | 0.0913284 | 2931.875 | 59083.53 | 77.57361646 | 534.8515 | 7.30627194 | 61083.53 | 1601.197
608 | 30.4 | 0.09016867 | 2922.211 | 59102.86 | 77.31791592 | 533.0885 | 7.21349397 | 61102.86 | 1601.721
609 | 30.45 | 0.09074854 | 2934.291 | 59437.89 | 77.6375416 | 535.2922 | 7.25988296 | 61437.89 | 1610.8
610 | 30.5 | 0.09210155 | 2910.936 | 59405.67 | 77.01959862 | 531.0316 | 7.36812392 | 61405.67 | 1609.927
611 | 30.55 | 0.09074854 | 2913.353 | 59579.63 | 77.08352376 | 531.4724 | 7.25988296 | 61579.63 | 1614.641
612 | 30.6 | 0.09316463 | 2927.043 | 59772.91 | 77.44576619 | 533.97 | 7.45317038 | 61772.91 | 1619.879
613 | 30.65 | 0.09335792 | 2925.433 | 59863.11 | 77.40314943 | 533.6761 | 7.46863337 | 61863.11 | 1622.323
614 | 30.7 | 0.09403442 | 2926.238 | 59927.54 | 77.42445781 | 533.8231 | 7.52275385 | 61927.54 | 1624.069
615 | 30.75 | 0.09248812 | 2931.070096 | 60075.72 | 77.55230809 | 534.7046 | 7.3990499 | 62075.72 | 1628.085
616 | 30.8 | 0.09277805 | 2912.547 | 60146.59 | 77.06221538 | 531.3255 | 7.42224439 | 62146.59 | 1630.006
617 | 30.85 | 0.0935512 | 2941.54 | 60326.99 | 77.82931701 | 536.6145 | 7.48409637 | 62326.99 | 1634.895
618 | 30.9 | 0.09635387 | 2923.017 | 60346.32 | 77.3392243 | 533.2354 | 7.70830977 | 62346.32 | 1635.418
619 | 30.95 | 0.09277805 | 2950.398 | 60520.27 | 78.06370918 | 538.2305 | 7.42224439 | 62520.27 | 1640.133
620 | 31 | 0.09519415 | 2936.708 | 60700.67 | 77.70146674 | 535.733 | 7.61553181 | 62700.67 | 1645.021
621 | 31.05 | 0.09258477 | 2932.681 | 60726.44 | 77.59492484 | 534.9984 | 7.4067814 | 62726.44 | 1645.72
622 | 31.1 | 0.09519415 | 2929.459 | 60932.61 | 77.50969133 | 534.4107 | 7.61553181 | 62932.61 | 1651.307
623 | 31.15 | 0.09268141 | 2932.681 | 61029.25 | 77.59492484 | 534.9984 | 7.4145129 | 63029.25 | 1653.926
624 | 31.2 | 0.09451764 | 2927.849 | 61203.21 | 77.46707457 | 534.1169 | 7.56141133 | 63203.21 | 1658.64
625 | 31.25 | 0.09529079 | 2920.601 | 61286.97 | 77.27529916 | 532.7946 | 7.62326331 | 63286.97 | 1660.91
626 | 31.3 | 0.094421 | 2935.097 | 61370.72 | 77.65884998 | 535.4391 | 7.55367984 | 63370.72 | 1663.18
627 | 31.35 | 0.09519415 | 2919.795 | 61480.25 | 77.25399078 | 532.6477 | 7.61553181 | 63480.25 | 1666.148
628 | 31.4 | 0.09538744 | 2942.345 | 61718.63 | 77.85062539 | 536.7614 | 7.6309948 | 63718.63 | 1672.608
629 | 31.45 | 0.09712702 | 2926.238 | 61783.06 | 77.42445781 | 533.8231 | 7.77016173 | 63783.06 | 1674.354
630 | 31.5 | 0.09500086 | 2926.238 | 61841.05 | 77.42445781 | 533.8231 | 7.60006882 | 63841.05 | 1675.925
631 | 31.55 | 0.09538744 | 2927.849 | 62040.77 | 77.46707457 | 534.1169 | 7.6309948 | 64040.77 | 1681.338
632 | 31.6 | 0.09500086 | 2918.185 | 62169.63 | 77.21137403 | 532.3539 | 7.60006882 | 64169.63 | 1684.83
633 | 31.65 | 0.09490422 | 2931.875 | 62111.64 | 77.57361646 | 534.8515 | 7.59233732 | 64111.64 | 1683.259
634 | 31.7 | 0.09761024 | 2967.311 | 62517.54 | 78.51118514 | 541.3158 | 7.80881921 | 64517.54 | 1694.258
635 | 31.75 | 0.09538744 | 2918.185 | 62472.44 | 77.21137403 | 532.3539 | 7.6309948 | 64472.44 | 1693.036
636 | 31.8 | 0.094421 | 2922.211 | 62646.39 | 77.31791592 | 533.0885 | 7.55367984 | 64646.39 | 1697.75
637 | 31.85 | 0.09712702 | 2932.681 | 62710.82 | 77.59492484 | 534.9984 | 7.77016173 | 64710.82 | 1699.496
638 | 31.9 | 0.0975136 | 2918.185 | 62942.76 | 77.21137403 | 532.3539 | 7.80108772 | 64942.76 | 1705.782
639 | 31.95 | 0.09558072 | 2943.956 | 63155.38 | 77.89324215 | 537.0552 | 7.64645779 | 65155.38 | 1711.544
640 | 32 | 0.09790017 | 2934.291 | 63194.03 | 77.6375416 | 535.2922 | 7.8320137 | 65194.03 | 1712.591
641 | 32.05 | 0.09558072 | 2904.494 | 63471.07 | 76.8491316 | 529.8563 | 7.64645779 | 65471.07 | 1720.099
642 | 32.1 | 0.09645052 | 2928.654 | 63406.64 | 77.48838295 | 534.2638 | 7.71604126 | 65406.64 | 1718.353
643 | 32.15 | 0.09712702 | 2923.017 | 63561.27 | 77.3392243 | 533.2354 | 7.77016173 | 65561.27 | 1722.544
644 | 32.2 | 0.0950975 | 2935.902 | 63580.6 | 77.68015836 | 535.586 | 7.60780031 | 65580.6 | 1723.067
645 | 32.25 | 0.09741695 | 2934.291 | 63812.54 | 77.6375416 | 535.2922 | 7.79335622 | 65812.54 | 1729.353
646 | 32.3 | 0.09790017 | 2927.043 | 63922.07 | 77.44576619 | 533.97 | 7.8320137 | 65922.07 | 1732.321
647 | 32.35 | 0.09770688 | 2932.681 | 64038.04 | 77.59492484 | 534.9984 | 7.81655071 | 66038.04 | 1735.464
648 | 32.4 | 0.09925318 | 2927.043 | 64141.12 | 77.44576619 | 533.97 | 7.94025464 | 66141.12 | 1738.258
649 | 32.45 | 0.09867332 | 2923.017 | 64263.54 | 77.3392243 | 533.2354 | 7.89386567 | 66263.54 | 1741.575
650 | 32.5 | 0.0990599 | 2955.23 | 64431.05 | 78.19155945 | 539.112 | 7.92479165 | 66431.05 | 1746.115
651 | 32.55 | 0.09876996 | 2923.822 | 64559.9 | 77.36053268 | 533.3823 | 7.90159717 | 66559.9 | 1749.607
652 | 32.6 | 0.0997364 | 2925.433 | 64643.66 | 77.40314943 | 533.6761 | 7.97891212 | 66643.66 | 1751.876
653 | 32.65 | 0.09770688 | 2916.574 | 64759.63 | 77.16875727 | 532.0601 | 7.81655071 | 66759.63 | 1755.019
654 | 32.7 | 0.09944647 | 2917.379 | 64894.93 | 77.19006565 | 532.207 | 7.95571764 | 66894.93 | 1758.686
655 | 32.75 | 0.09780353 | 2918.185 | 65010.9 | 77.21137403 | 532.3539 | 7.82428221 | 67010.9 | 1761.828
656 | 32.8 | 0.09567737 | 2935.097 | 65146.2 | 77.65884998 | 535.4391 | 7.65418929 | 67146.2 | 1765.495
657 | 32.85 | 0.10273236 | 2929.459 | 65320.15 | 77.50969133 | 534.4107 | 8.21858848 | 67320.15 | 1770.209
658 | 32.9 | 0.10137934 | 2922.211 | 65468.34 | 77.31791592 | 533.0885 | 8.11034755 | 67468.34 | 1774.225
659 | 32.95 | 0.09828675 | 2909.326 | 65449.01 | 76.97698187 | 530.7378 | 7.86293969 | 67449.01 | 1773.701
660 | 33 | 0.10012298 | 2939.124 | 65655.18 | 77.76539187 | 536.1737 | 8.00983811 | 67655.18 | 1779.288
661 | 33.05 | 0.10060619 | 2936.708 | 65893.56 | 77.70146674 | 535.733 | 8.04849558 | 67893.56 | 1785.749
662 | 33.1 | 0.10099277 | 2928.654 | 65996.65 | 77.48838295 | 534.2638 | 8.07942157 | 67996.65 | 1788.542
663 | 33.15 | 0.09848003 | 2939.929 | 65912.89 | 77.78670025 | 536.3206 | 7.87840268 | 67912.89 | 1786.272
664 | 33.2 | 0.10215249 | 2927.849 | 66119.06 | 77.46707457 | 534.1169 | 8.17219951 | 68119.06 | 1791.86
665 | 33.25 | 0.10205585 | 2932.681 | 66299.46 | 77.59492484 | 534.9984 | 8.16446801 | 68299.46 | 1796.748
666 | 33.3 | 0.10050955 | 2924.627 | 66325.23 | 77.38184106 | 533.5292 | 8.04076409 | 68325.23 | 1797.447
667 | 33.35 | 0.10205585 | 2939.929 | 66550.73 | 77.78670025 | 536.3206 | 8.16446801 | 68550.73 | 1803.558
668 | 33.4 | 0.09867332 | 2930.265 | 66615.16 | 77.53099971 | 534.5576 | 7.89386567 | 68615.16 | 1805.304
669 | 33.45 | 0.10157263 | 2945.566 | 66769.78 | 77.9358589 | 537.349 | 8.12581054 | 68769.78 | 1809.494
670 | 33.5 | 0.10331222 | 2921.406 | 66969.51 | 77.29660754 | 532.9416 | 8.26497745 | 68969.51 | 1814.907
671 | 33.55 | 0.09925318 | 2923.017 | 67021.05 | 77.3392243 | 533.2354 | 7.94025464 | 69021.05 | 1816.304
672 | 33.6 | 0.10186256 | 2934.291 | 67169.24 | 77.6375416 | 535.2922 | 8.14900502 | 69169.24 | 1820.319
673 | 33.65 | 0.10137934 | 2927.043 | 67259.44 | 77.44576619 | 533.97 | 8.11034755 | 69259.44 | 1822.764
674 | 33.7 | 0.10205585 | 2928.654 | 67426.95 | 77.48838295 | 534.2638 | 8.16446801 | 69426.95 | 1827.303
675 | 33.75 | 0.09983305 | 2924.627 | 67517.15 | 77.38184106 | 533.5292 | 7.98664362 | 69517.15 | 1829.748
676 | 33.8 | 0.10157263 | 2927.849 | 67523.59 | 77.46707457 | 534.1169 | 8.12581054 | 69523.59 | 1829.922
677 | 33.85 | 0.10321557 | 2925.433 | 67794.19 | 77.40314943 | 533.6761 | 8.25724596 | 69794.19 | 1837.256
678 | 33.9 | 0.10321557 | 2925.433 | 67890.83 | 77.40314943 | 533.6761 | 8.25724596 | 69890.83 | 1839.875
679 | 33.95 | 0.10244242 | 2929.459 | 68006.8 | 77.50969133 | 534.4107 | 8.195394 | 70006.8 | 1843.017
680 | 34 | 0.10186256 | 2919.795 | 68142.1 | 77.25399078 | 532.6477 | 8.14900502 | 70142.1 | 1846.684
681 | 34.05 | 0.10292564 | 2929.459 | 68322.5 | 77.50969133 | 534.4107 | 8.23405147 | 70322.5 | 1851.573
682 | 34.1 | 0.10447194 | 2940.734 | 68258.07 | 77.80800863 | 536.4675 | 8.35775539 | 70258.07 | 1849.827
683 | 34.15 | 0.10379544 | 2924.627 | 68593.09 | 77.38184106 | 533.5292 | 8.30363493 | 70593.09 | 1858.906
684 | 34.2 | 0.10176592 | 2929.459 | 68715.51 | 77.50969133 | 534.4107 | 8.14127353 | 70715.51 | 1862.223
685 | 34.25 | 0.10273236 | 2943.15 | 68799.26 | 77.87193377 | 536.9083 | 8.21858848 | 70799.26 | 1864.493
686 | 34.3 | 0.10369879 | 2917.379 | 68876.58 | 77.19006565 | 532.207 | 8.29590343 | 70876.58 | 1866.588
687 | 34.35 | 0.10224914 | 2929.459 | 68825.04 | 77.50969133 | 534.4107 | 8.179931 | 70825.04 | 1865.192
688 | 34.4 | 0.10485852 | 2933.486 | 69179.39 | 77.61623322 | 535.1453 | 8.38868137 | 71179.39 | 1874.795
689 | 34.45 | 0.10379544 | 2936.708 | 69308.25 | 77.70146674 | 535.733 | 8.30363493 | 71308.25 | 1878.287
690 | 34.5 | 0.1059216 | 2927.043 | 69404.89 | 77.44576619 | 533.97 | 8.47372781 | 71404.89 | 1880.906
691 | 34.55 | 0.10418201 | 2924.627 | 69559.51 | 77.38184106 | 533.5292 | 8.33456091 | 71559.51 | 1885.096
692 | 34.6 | 0.10727461 | 2921.406 | 69701.26 | 77.29660754 | 532.9416 | 8.58196874 | 71701.26 | 1888.937
693 | 34.65 | 0.10476187 | 2931.070096 | 69817.23 | 77.55230809 | 534.7046 | 8.38094988 | 71817.23 | 1892.08
694 | 34.7 | 0.10514845 | 2950.398 | 70062.05 | 78.06370918 | 538.2305 | 8.41187585 | 72062.05 | 1898.715
695 | 34.75 | 0.10621153 | 2926.238 | 70016.95 | 77.42445781 | 533.8231 | 8.4969223 | 72016.95 | 1897.493
696 | 34.8 | 0.10485852 | 2927.043 | 70229.57 | 77.44576619 | 533.97 | 8.38868137 | 72229.57 | 1903.254
697 | 34.85 | 0.10737125 | 2919.795 | 70371.31 | 77.25399078 | 532.6477 | 8.58970023 | 72371.31 | 1907.096
698 | 34.9 | 0.1043753 | 2955.23 | 70558.15 | 78.19155945 | 539.112 | 8.3500239 | 72558.15 | 1912.159
699 | 34.95 | 0.10640482 | 2939.124 | 70551.71 | 77.76539187 | 536.1737 | 8.51238529 | 72551.71 | 1911.984
700 | 35 | 0.10727461 | 2915.769 | 70796.53 | 77.14744889 | 531.9131 | 8.58196874 | 72796.53 | 1918.619
701 | 35.05 | 0.10582495 | 2923.822 | 70848.07 | 77.36053268 | 533.3823 | 8.46599632 | 72848.07 | 1920.016
702 | 35.1 | 0.1059216 | 2925.433 | 70976.93 | 77.40314943 | 533.6761 | 8.47372781 | 72976.93 | 1923.508
703 | 35.15 | 0.10582495 | 2935.902 | 71041.36 | 77.68015836 | 535.586 | 8.46599632 | 73041.36 | 1925.254
704 | 35.2 | 0.10611489 | 2925.433 | 71176.66 | 77.40314943 | 533.6761 | 8.4891908 | 73176.66 | 1928.921
705 | 35.25 | 0.10688803 | 2919.795 | 71350.61 | 77.25399078 | 532.6477 | 8.55104276 | 73350.61 | 1933.635
706 | 35.3 | 0.10572831 | 2927.849 | 71453.7 | 77.46707457 | 534.1169 | 8.45826482 | 73453.7 | 1936.428
707 | 35.35 | 0.10795111 | 2938.318 | 71576.11 | 77.74408349 | 536.0268 | 8.6360892 | 73576.11 | 1939.746
708 | 35.4 | 0.10563167 | 2915.769 | 71621.21 | 77.14744889 | 531.9131 | 8.45053333 | 73621.21 | 1940.968
709 | 35.45 | 0.10756454 | 2931.070096 | 71814.49 | 77.55230809 | 534.7046 | 8.60516322 | 73814.49 | 1946.206
710 | 35.5 | 0.10679139 | 2956.841 | 72104.42 | 78.23417621 | 539.4059 | 8.54331126 | 74104.42 | 1954.063
711 | 35.55 | 0.10572831 | 2943.956 | 72033.55 | 77.89324215 | 537.0552 | 8.45826482 | 74033.55 | 1952.142
712 | 35.6 | 0.10727461 | 2923.017 | 72304.15 | 77.3392243 | 533.2354 | 8.58196874 | 74304.15 | 1959.475
713 | 35.65 | 0.10621153 | 2944.761 | 72510.32 | 77.91455052 | 537.2021 | 8.4969223 | 74510.32 | 1965.063
714 | 35.7 | 0.10872426 | 2930.265 | 72503.87 | 77.53099971 | 534.5576 | 8.69794115 | 74503.87 | 1964.888
715 | 35.75 | 0.10833769 | 2934.291 | 72568.3 | 77.6375416 | 535.2922 | 8.66701517 | 74568.3 | 1966.634
716 | 35.8 | 0.10582495 | 2944.761 | 72690.72 | 77.91455052 | 537.2021 | 8.46599632 | 74690.72 | 1969.951
717 | 35.85 | 0.11094707 | 2931.070096 | 72909.77 | 77.55230809 | 534.7046 | 8.87576551 | 74909.77 | 1975.888
718 | 35.9 | 0.10688803 | 2933.486 | 72993.53 | 77.61623322 | 535.1453 | 8.55104276 | 74993.53 | 1978.158
719 | 35.95 | 0.10775783 | 2930.265 | 73135.27 | 77.53099971 | 534.5576 | 8.62062621 | 75135.27 | 1981.999
720 | 36 | 0.10853098 | 2925.433 | 73373.65 | 77.40314943 | 533.6761 | 8.68247816 | 75373.65 | 1988.459
721 | 36.05 | 0.10862762 | 2935.902 | 73431.64 | 77.68015836 | 535.586 | 8.69020966 | 75431.64 | 1990.03
722 | 36.1 | 0.10978734 | 2943.15 | 73566.94 | 77.87193377 | 536.9083 | 8.78298759 | 75566.94 | 1993.697
723 | 36.15 | 0.10911084 | 2931.070096 | 73740.89 | 77.55230809 | 534.7046 | 8.72886713 | 75740.89 | 1998.411
724 | 36.2 | 0.11017392 | 2930.265 | 73773.11 | 77.53099971 | 534.5576 | 8.81391356 | 75773.11 | 1999.284
725 | 36.25 | 0.10621153 | 2921.406 | 73953.51 | 77.29660754 | 532.9416 | 8.4969223 | 75953.51 | 2004.173
726 | 36.3 | 0.10891755 | 2922.211 | 74088.8 | 77.31791592 | 533.0885 | 8.71340414 | 76088.8 | 2007.84
727 | 36.35 | 0.10998063 | 2936.708 | 74198.33 | 77.70146674 | 535.733 | 8.79845057 | 76198.33 | 2010.808
728 | 36.4 | 0.10775783 | 2899.662 | 74327.19 | 76.72128133 | 528.9748 | 8.62062621 | 76327.19 | 2014.3
729 | 36.45 | 0.10949741 | 2932.681 | 74346.52 | 77.59492484 | 534.9984 | 8.7597931 | 76346.52 | 2014.824
730 | 36.5 | 0.10920748 | 2941.54 | 74436.72 | 77.82931701 | 536.6145 | 8.73659862 | 76436.72 | 2017.268
731 | 36.55 | 0.11220344 | 2915.769 | 74739.53 | 77.14744889 | 531.9131 | 8.97627493 | 76739.53 | 2025.474
732 | 36.6 | 0.11114036 | 2939.929 | 74913.48 | 77.78670025 | 536.3206 | 8.8912285 | 76913.48 | 2030.188
733 | 36.65 | 0.111237 | 2922.211 | 74997.24 | 77.31791592 | 533.0885 | 8.89895999 | 76997.24 | 2032.458
734 | 36.7 | 0.11181686 | 2926.238 | 75068.11 | 77.42445781 | 533.8231 | 8.94534896 | 77068.11 | 2034.379
735 | 36.75 | 0.11094707 | 2944.761 | 75164.75 | 77.91455052 | 537.2021 | 8.87576551 | 77164.75 | 2036.998
736 | 36.8 | 0.11162357 | 2919.795 | 75364.48 | 77.25399078 | 532.6477 | 8.92988597 | 77364.48 | 2042.41
737 | 36.85 | 0.11056049 | 2921.406 | 75461.12 | 77.29660754 | 532.9416 | 8.84483954 | 77461.12 | 2045.03
738 | 36.9 | 0.111237 | 2952.814 | 75557.76 | 78.12763431 | 538.6713 | 8.89895999 | 77557.76 | 2047.649
739 | 36.95 | 0.11027056 | 2915.769 | 75731.72 | 77.14744889 | 531.9131 | 8.82164506 | 77731.72 | 2052.363
740 | 37 | 0.11162357 | 2943.15 | 75854.13 | 77.87193377 | 536.9083 | 8.92988597 | 77854.13 | 2055.68
741 | 37.05 | 0.11307323 | 2915.769 | 76124.73 | 77.14744889 | 531.9131 | 9.04585837 | 78124.73 | 2063.013
742 | 37.1 | 0.11065714 | 2940.734 | 76176.27 | 77.80800863 | 536.4675 | 8.85257103 | 78176.27 | 2064.41
743 | 37.15 | 0.11268665 | 2931.875 | 76260.03 | 77.57361646 | 534.8515 | 9.0149324 | 78260.03 | 2066.68
744 | 37.2 | 0.11201015 | 2926.238 | 76427.54 | 77.42445781 | 533.8231 | 8.96081194 | 78427.54 | 2071.22
745 | 37.25 | 0.11268665 | 2930.265 | 76556.4 | 77.53099971 | 534.5576 | 9.0149324 | 78556.4 | 2074.712
746 | 37.3 | 0.11220344 | 2935.097 | 76595.06 | 77.65884998 | 535.4391 | 8.97627493 | 78595.06 | 2075.759
747 | 37.35 | 0.11133364 | 2922.211 | 76814.11 | 77.31791592 | 533.0885 | 8.90669149 | 78814.11 | 2081.696
748 | 37.4 | 0.11297659 | 2931.070096 | 76891.43 | 77.55230809 | 534.7046 | 9.03812688 | 78891.43 | 2083.791
749 | 37.45 | 0.11394302 | 2931.875 | 77071.82 | 77.57361646 | 534.8515 | 9.11544181 | 79071.82 | 2088.68
750 | 37.5 | 0.11210679 | 2914.158 | 77168.47 | 77.10483214 | 531.6193 | 8.96854344 | 79168.47 | 2091.299
751 | 37.55 | 0.11287994 | 2945.566 | 77329.54 | 77.9358589 | 537.349 | 9.03039539 | 79329.54 | 2095.664
752 | 37.6 | 0.111237 | 2933.486 | 77368.19 | 77.61623322 | 535.1453 | 8.89895999 | 79368.19 | 2096.711
753 | 37.65 | 0.1150061 | 2928.654 | 77625.91 | 77.48838295 | 534.2638 | 9.20048824 | 79625.91 | 2103.695
754 | 37.7 | 0.11172022 | 2943.15 | 77844.96 | 77.87193377 | 536.9083 | 8.93761746 | 79844.96 | 2109.632
755 | 37.75 | 0.11529603 | 2916.574 | 77767.65 | 77.16875727 | 532.0601 | 9.22368272 | 79767.65 | 2107.536
756 | 37.8 | 0.11268665 | 2943.15 | 78038.25 | 77.87193377 | 536.9083 | 9.0149324 | 80038.25 | 2114.87
757 | 37.85 | 0.11539268 | 2919.795 | 78089.79 | 77.25399078 | 532.6477 | 9.23141421 | 80089.79 | 2116.266
758 | 37.9 | 0.1158759 | 2931.070096 | 78186.43 | 77.55230809 | 534.7046 | 9.27007168 | 80186.43 | 2118.885
759 | 37.95 | 0.11606918 | 2938.318 | 78431.26 | 77.74408349 | 536.0268 | 9.28553466 | 80431.26 | 2125.52
760 | 38 | 0.11336316 | 2931.070096 | 78457.03 | 77.55230809 | 534.7046 | 9.06905285 | 80457.03 | 2126.219
761 | 38.05 | 0.11423295 | 2933.486 | 78611.66 | 77.61623322 | 535.1453 | 9.13863629 | 80611.66 | 2130.409
762 | 38.1 | 0.1180987 | 2925.433 | 78869.37 | 77.40314943 | 533.6761 | 9.44789601 | 80869.37 | 2137.393
763 | 38.15 | 0.11268665 | 2930.265 | 78933.8 | 77.53099971 | 534.5576 | 9.0149324 | 80933.8 | 2139.139
764 | 38.2 | 0.11413631 | 2923.822 | 78914.47 | 77.36053268 | 533.3823 | 9.1309048 | 80914.47 | 2138.615
765 | 38.25 | 0.11693898 | 2916.574 | 79197.95 | 77.16875727 | 532.0601 | 9.3551181 | 81197.95 | 2146.298
766 | 38.3 | 0.11423295 | 2922.211 | 79307.48 | 77.31791592 | 533.0885 | 9.13863629 | 81307.48 | 2149.266
767 | 38.35 | 0.11674569 | 2939.929 | 79429.89 | 77.78670025 | 536.3206 | 9.33965511 | 81429.89 | 2152.583
768 | 38.4 | 0.11684233 | 2922.211 | 79500.76 | 77.31791592 | 533.0885 | 9.34738661 | 81500.76 | 2154.504
769 | 38.45 | 0.11867856 | 2931.070096 | 79771.36 | 77.55230809 | 534.7046 | 9.49428497 | 81771.36 | 2161.837
770 | 38.5 | 0.11606918 | 2919.795 | 79777.8 | 77.25399078 | 532.6477 | 9.28553466 | 81777.8 | 2162.012
771 | 38.55 | 0.11481282 | 2942.345 | 79874.45 | 77.85062539 | 536.7614 | 9.18502525 | 81874.45 | 2164.631
772 | 38.6 | 0.11771213 | 2920.601 | 80093.5 | 77.27529916 | 532.7946 | 9.41697004 | 82093.5 | 2170.567
773 | 38.65 | 0.11597254 | 2921.406 | 80203.03 | 77.29660754 | 532.9416 | 9.27780317 | 82203.03 | 2173.535
774 | 38.7 | 0.11838863 | 2930.265 | 80344.77 | 77.53099971 | 534.5576 | 9.47109049 | 82344.77 | 2177.376
775 | 38.75 | 0.11519939 | 2931.070096 | 80512.28 | 77.55230809 | 534.7046 | 9.21595122 | 82512.28 | 2181.916
776 | 38.8 | 0.11539268 | 2923.822 | 80628.26 | 77.36053268 | 533.3823 | 9.23141421 | 82628.26 | 2185.059
777 | 38.85 | 0.11867856 | 2928.654 | 80750.67 | 77.48838295 | 534.2638 | 9.49428497 | 82750.67 | 2188.376
778 | 38.9 | 0.11722891 | 2932.681 | 80718.45 | 77.59492484 | 534.9984 | 9.37831258 | 82718.45 | 2187.503
779 | 38.95 | 0.12003157 | 2937.513 | 81105.02 | 77.72277511 | 535.8799 | 9.60252586 | 83105.02 | 2197.979
780 | 39 | 0.11858192 | 2936.708 | 81098.58 | 77.70146674 | 535.733 | 9.48655347 | 83098.58 | 2197.805
781 | 39.05 | 0.11722891 | 2916.574 | 81182.34 | 77.16875727 | 532.0601 | 9.37831258 | 83182.34 | 2200.074
782 | 39.1 | 0.11713226 | 2931.070096 | 81427.16 | 77.55230809 | 534.7046 | 9.37058108 | 83427.16 | 2206.709
783 | 39.15 | 0.11867856 | 2926.238 | 81607.56 | 77.42445781 | 533.8231 | 9.49428497 | 83607.56 | 2211.598
784 | 39.2 | 0.11829199 | 2923.822 | 81678.43 | 77.36053268 | 533.3823 | 9.463359 | 83678.43 | 2213.519
785 | 39.25 | 0.1180987 | 2932.681 | 81807.29 | 77.59492484 | 534.9984 | 9.44789601 | 83807.29 | 2217.011
786 | 39.3 | 0.11684233 | 2917.379 | 81891.05 | 77.19006565 | 532.207 | 9.34738661 | 83891.05 | 2219.28
787 | 39.35 | 0.11829199 | 2930.265 | 82039.23 | 77.53099971 | 534.5576 | 9.463359 | 84039.23 | 2223.296
788 | 39.4 | 0.11974164 | 2918.185 | 82084.33 | 77.21137403 | 532.3539 | 9.57933138 | 84084.33 | 2224.518
789 | 39.45 | 0.11993493 | 2917.379 | 82342.04 | 77.19006565 | 532.207 | 9.59479437 | 84342.04 | 2231.502
790 | 39.5 | 0.11819534 | 2929.459 | 82406.47 | 77.50969133 | 534.4107 | 9.4556275 | 84406.47 | 2233.248
791 | 39.55 | 0.12061144 | 2937.513 | 82664.18 | 77.72277511 | 535.8799 | 9.64891481 | 84664.18 | 2240.233
792 | 39.6 | 0.12012822 | 2921.406 | 82728.61 | 77.29660754 | 532.9416 | 9.61025735 | 84728.61 | 2241.979
793 | 39.65 | 0.11858192 | 2932.681 | 82915.45 | 77.59492484 | 534.9984 | 9.48655347 | 84915.45 | 2247.042
794 | 39.7 | 0.11916178 | 2914.158 | 82947.67 | 77.10483214 | 531.6193 | 9.53294243 | 84947.67 | 2247.915
795 | 39.75 | 0.11877521 | 2939.929 | 83173.17 | 77.78670025 | 536.3206 | 9.50201646 | 85173.17 | 2254.026
796 | 39.8 | 0.12293088 | 2918.185 | 83360.01 | 77.21137403 | 532.3539 | 9.83447062 | 85360.01 | 2259.089
797 | 39.85 | 0.11800206 | 2935.097 | 83437.32 | 77.65884998 | 535.4391 | 9.44016452 | 85437.32 | 2261.185
798 | 39.9 | 0.12099801 | 2929.459 | 83495.31 | 77.50969133 | 534.4107 | 9.67984078 | 85495.31 | 2262.756
799 | 39.95 | 0.12128794 | 2930.265 | 83823.89 | 77.53099971 | 534.5576 | 9.70303526 | 85823.89 | 2271.661
800 | 40 | 0.12128794 | 2932.681 | 83894.76 | 77.59492484 | 534.9984 | 9.70303526 | 85894.76 | 2273.581
801 | 40.05 | 0.11829199 | 2940.734 | 83946.31 | 77.80800863 | 536.4675 | 9.463359 | 85946.31 | 2274.978
802 | 40.1 | 0.11974164 | 2918.185 | 84075.16 | 77.21137403 | 532.3539 | 9.57933138 | 86075.16 | 2278.47
803 | 40.15 | 0.11954835 | 2933.486 | 84210.46 | 77.61623322 | 535.1453 | 9.5638684 | 86210.46 | 2282.137
804 | 40.2 | 0.11945171 | 2945.566 | 84474.62 | 77.9358589 | 537.349 | 9.55613691 | 86474.62 | 2289.295
805 | 40.25 | 0.12003157 | 2922.211 | 84603.47 | 77.31791592 | 533.0885 | 9.60252586 | 86603.47 | 2292.787
806 | 40.3 | 0.12148123 | 2936.708 | 84725.89 | 77.70146674 | 535.733 | 9.71849824 | 86725.89 | 2296.105
807 | 40.35 | 0.1218678 | 2927.043 | 84803.2 | 77.44576619 | 533.97 | 9.74942421 | 86803.2 | 2298.2
808 | 40.4 | 0.1234141 | 2911.742 | 84861.19 | 77.040907 | 531.1786 | 9.87312808 | 86861.19 | 2299.771
809 | 40.45 | 0.1234141 | 2926.238 | 85028.7 | 77.42445781 | 533.8231 | 9.87312808 | 87028.7 | 2304.311
810 | 40.5 | 0.12438054 | 2915.769 | 85170.44 | 77.14744889 | 531.9131 | 9.950443 | 87170.44 | 2308.152
811 | 40.55 | 0.12080472 | 2927.849 | 85196.21 | 77.46707457 | 534.1169 | 9.6643778 | 87196.21 | 2308.85
812 | 40.6 | 0.12196445 | 2928.654 | 85376.61 | 77.48838295 | 534.2638 | 9.7571557 | 87376.61 | 2313.739
813 | 40.65 | 0.12177116 | 2922.211 | 85479.7 | 77.31791592 | 533.0885 | 9.74169272 | 87479.7 | 2316.533
814 | 40.7 | 0.12389732 | 2924.627 | 85737.41 | 77.38184106 | 533.5292 | 9.91178554 | 87737.41 | 2323.517
815 | 40.75 | 0.12157787 | 2944.761 | 85782.51 | 77.91455052 | 537.2021 | 9.72622974 | 87782.51 | 2324.739
816 | 40.8 | 0.12438054 | 2908.52 | 85950.02 | 76.95567349 | 530.5909 | 9.950443 | 87950.02 | 2329.279
817 | 40.85 | 0.12322081 | 2923.822 | 86065.99 | 77.36053268 | 533.3823 | 9.8576651 | 88065.99 | 2332.421
818 | 40.9 | 0.12312417 | 2910.936 | 86207.73 | 77.01959862 | 531.0316 | 9.84993361 | 88207.73 | 2336.263
819 | 40.95 | 0.12293088 | 2907.715 | 86317.26 | 76.93436511 | 530.444 | 9.83447062 | 88317.26 | 2339.231
820 | 41 | 0.12264095 | 2941.54 | 86368.81 | 77.82931701 | 536.6145 | 9.81127615 | 88368.81 | 2340.628
821 | 41.05 | 0.12486376 | 2923.822 | 86587.86 | 77.36053268 | 533.3823 | 9.98910046 | 88587.86 | 2346.564
822 | 41.1 | 0.12331746 | 2926.238 | 86684.5 | 77.42445781 | 533.8231 | 9.86539659 | 88684.5 | 2349.183
823 | 41.15 | 0.12486376 | 2927.043 | 86890.67 | 77.44576619 | 533.97 | 9.98910046 | 88890.67 | 2354.77
824 | 41.2 | 0.12322081 | 2936.708 | 87103.29 | 77.70146674 | 535.733 | 9.8576651 | 89103.29 | 2360.532
825 | 41.25 | 0.12554026 | 2930.265 | 87206.37 | 77.53099971 | 534.5576 | 10.0432209 | 89206.37 | 2363.326
826 | 41.3 | 0.12293088 | 2934.291 | 87380.33 | 77.6375416 | 535.2922 | 9.83447062 | 89380.33 | 2368.04
827 | 41.35 | 0.1271832 | 2915.769 | 87322.34 | 77.14744889 | 531.9131 | 10.17465625 | 89322.34 | 2366.469
828 | 41.4 | 0.12534697 | 2924.627 | 87573.61 | 77.38184106 | 533.5292 | 10.02775791 | 89573.61 | 2373.278
829 | 41.45 | 0.12505704 | 2913.353 | 87721.8 | 77.08352376 | 531.4724 | 10.00456344 | 89721.8 | 2377.294
830 | 41.5 | 0.12351074 | 2932.681 | 87869.98 | 77.59492484 | 534.9984 | 9.88085957 | 89869.98 | 2381.31
831 | 41.55 | 0.12457382 | 2929.459 | 87895.75 | 77.50969133 | 534.4107 | 9.96590598 | 89895.75 | 2382.008
832 | 41.6 | 0.12476711 | 2921.406 | 88056.82 | 77.29660754 | 532.9416 | 9.98136897 | 90056.82 | 2386.373
833 | 41.65 | 0.12525033 | 2915.769 | 88127.7 | 77.14744889 | 531.9131 | 10.02002642 | 90127.7 | 2388.294
834 | 41.7 | 0.12534697 | 2924.627 | 88391.85 | 77.38184106 | 533.5292 | 10.02775791 | 90391.85 | 2395.452
835 | 41.75 | 0.12515369 | 2927.849 | 88443.39 | 77.46707457 | 534.1169 | 10.01229493 | 90443.39 | 2396.849
836 | 41.8 | 0.12583019 | 2937.513 | 88623.79 | 77.72277511 | 535.8799 | 10.06641537 | 90623.79 | 2401.738
837 | 41.85 | 0.1256369 | 2928.654 | 88759.09 | 77.48838295 | 534.2638 | 10.05095239 | 90759.09 | 2405.404
838 | 41.9 | 0.12747313 | 2916.574 | 88952.38 | 77.16875727 | 532.0601 | 10.19785072 | 90952.38 | 2410.643
839 | 41.95 | 0.12515369 | 2928.654 | 88926.61 | 77.48838295 | 534.2638 | 10.01229493 | 90926.61 | 2409.944
840 | 42 | 0.12737649 | 2912.547 | 89164.99 | 77.06221538 | 531.3255 | 10.19011923 | 91164.99 | 2416.404
841 | 42.05 | 0.12525033 | 2914.158 | 89132.78 | 77.10483214 | 531.6193 | 10.02002642 | 91132.78 | 2415.531
842 | 42.1 | 0.12631341 | 2927.043 | 89435.59 | 77.44576619 | 533.97 | 10.10507283 | 91435.59 | 2423.738
843 | 42.15 | 0.1302758 | 2929.459 | 89564.45 | 77.50969133 | 534.4107 | 10.42206396 | 91564.45 | 2427.23
844 | 42.2 | 0.12843957 | 2925.433 | 89802.83 | 77.40314943 | 533.6761 | 10.27516563 | 91802.83 | 2433.69
845 | 42.25 | 0.1271832 | 2919.795 | 89912.36 | 77.25399078 | 532.6477 | 10.17465625 | 91912.36 | 2436.658
846 | 42.3 | 0.13017916 | 2918.185 | 89989.67 | 77.21137403 | 532.3539 | 10.41433247 | 91989.67 | 2438.753
847 | 42.35 | 0.12776306 | 2910.131 | 90305.37 | 76.99829024 | 530.8847 | 10.2210452 | 92305.37 | 2447.309
848 | 42.4 | 0.12940601 | 2913.353 | 90202.29 | 77.08352376 | 531.4724 | 10.35248054 | 92202.29 | 2444.515
849 | 42.45 | 0.12583019 | 2904.494 | 90485.77 | 76.8491316 | 529.8563 | 10.06641537 | 92485.77 | 2452.197
850 | 42.5 | 0.12612012 | 2928.654 | 90685.5 | 77.48838295 | 534.2638 | 10.08960985 | 92685.5 | 2457.61
851 | 42.55 | 0.12795635 | 2932.681 | 90698.38 | 77.59492484 | 534.9984 | 10.23650818 | 92698.38 | 2457.959
852 | 42.6 | 0.12814964 | 2917.379 | 90807.91 | 77.19006565 | 532.207 | 10.25197116 | 92807.91 | 2460.927
853 | 42.65 | 0.12795635 | 2924.627 | 90994.75 | 77.38184106 | 533.5292 | 10.23650818 | 92994.75 | 2465.991
854 | 42.7 | 0.12853621 | 2943.15 | 90943.21 | 77.87193377 | 536.9083 | 10.28289712 | 92943.21 | 2464.594
855 | 42.75 | 0.12979258 | 2921.406 | 91233.14 | 77.29660754 | 532.9416 | 10.38340651 | 93233.14 | 2472.451
856 | 42.8 | 0.12689327 | 2905.299 | 91342.67 | 76.87043997 | 530.0032 | 10.15146178 | 93342.67 | 2475.419
857 | 42.85 | 0.12824628 | 2934.291 | 91465.08 | 77.6375416 | 535.2922 | 10.25970265 | 93465.08 | 2478.737
858 | 42.9 | 0.12901943 | 2912.547 | 91574.61 | 77.06221538 | 531.3255 | 10.32155458 | 93574.61 | 2481.705
859 | 42.95 | 0.12795635 | 2933.486 | 91729.24 | 77.61623322 | 535.1453 | 10.23650818 | 93729.24 | 2485.895
860 | 43 | 0.12737649 | 2918.185 | 91928.96 | 77.21137403 | 532.3539 | 10.19011923 | 93928.96 | 2491.308
861 | 43.05 | 0.12911608 | 2915.769 | 92044.93 | 77.14744889 | 531.9131 | 10.32928607 | 94044.93 | 2494.451
862 | 43.1 | 0.12708656 | 2921.406 | 92238.22 | 77.29660754 | 532.9416 | 10.16692476 | 94238.22 | 2499.689
863 | 43.15 | 0.13056573 | 2917.379 | 92270.43 | 77.19006565 | 532.207 | 10.44525843 | 94270.43 | 2500.562
864 | 43.2 | 0.13008251 | 2926.238 | 92457.27 | 77.42445781 | 533.8231 | 10.40660098 | 94457.27 | 2505.625
865 | 43.25 | 0.13172545 | 2910.131 | 92650.56 | 76.99829024 | 530.8847 | 10.53803632 | 94650.56 | 2510.863
866 | 43.3 | 0.1318221 | 2914.963 | 92772.97 | 77.12614051 | 531.7662 | 10.54576781 | 94772.97 | 2514.181
867 | 43.35 | 0.13037244 | 2906.104 | 92747.2 | 76.89174835 | 530.1502 | 10.42979545 | 94747.2 | 2513.482
868 | 43.4 | 0.13104895 | 2919.795 | 92985.59 | 77.25399078 | 532.6477 | 10.48391588 | 94985.59 | 2519.943
869 | 43.45 | 0.13269189 | 2923.822 | 93146.66 | 77.36053268 | 533.3823 | 10.61535122 | 95146.66 | 2524.308
870 | 43.5 | 0.13191874 | 2924.627 | 93307.73 | 77.38184106 | 533.5292 | 10.5534993 | 95307.73 | 2528.673
871 | 43.55 | 0.13104895 | 2917.379 | 93481.68 | 77.19006565 | 532.207 | 10.48391588 | 95481.68 | 2533.387
872 | 43.6 | 0.13191874 | 2914.158 | 93520.34 | 77.10483214 | 531.6193 | 10.5534993 | 95520.34 | 2534.434
873 | 43.65 | 0.13066237 | 2927.043 | 93668.53 | 77.44576619 | 533.97 | 10.45298992 | 95668.53 | 2538.45
874 | 43.7 | 0.13104895 | 2906.104 | 93874.7 | 76.89174835 | 530.1502 | 10.48391588 | 95874.7 | 2544.037
875 | 43.75 | 0.13288518 | 2923.017 | 94016.44 | 77.3392243 | 533.2354 | 10.6308142 | 96016.44 | 2547.879
876 | 43.8 | 0.13211203 | 2918.99 | 94132.41 | 77.23268241 | 532.5008 | 10.56896228 | 96132.41 | 2551.021
877 | 43.85 | 0.13172545 | 2923.822 | 94306.37 | 77.36053268 | 533.3823 | 10.53803632 | 96306.37 | 2555.736
878 | 43.9 | 0.13327175 | 2935.097 | 94461 | 77.65884998 | 535.4391 | 10.66174016 | 96461 | 2559.926
879 | 43.95 | 0.1324986 | 2900.467 | 94415.9 | 76.7425897 | 529.1217 | 10.59988824 | 96415.9 | 2558.704
880 | 44 | 0.13220867 | 2907.715 | 94776.69 | 76.93436511 | 530.444 | 10.57669377 | 96776.69 | 2568.482
881 | 44.05 | 0.13327175 | 2925.433 | 94796.02 | 77.40314943 | 533.6761 | 10.66174016 | 96796.02 | 2569.005
882 | 44.1 | 0.13298182 | 2914.963 | 95034.41 | 77.12614051 | 531.7662 | 10.63854569 | 97034.41 | 2575.466
883 | 44.15 | 0.1333684 | 2916.574 | 95105.28 | 77.16875727 | 532.0601 | 10.66947165 | 97105.28 | 2577.386
884 | 44.2 | 0.13298182 | 2911.742 | 95163.26 | 77.040907 | 531.1786 | 10.63854569 | 97163.26 | 2578.958
885 | 44.25 | 0.13288518 | 2914.158 | 95337.22 | 77.10483214 | 531.6193 | 10.6308142 | 97337.22 | 2583.672
886 | 44.3 | 0.13375497 | 2911.742 | 95466.08 | 77.040907 | 531.1786 | 10.70039761 | 97466.08 | 2587.164
887 | 44.35 | 0.13307846 | 2931.875 | 95743.12 | 77.57361646 | 534.8515 | 10.64627718 | 97743.12 | 2594.672
888 | 44.4 | 0.1324986 | 2927.043 | 95781.78 | 77.44576619 | 533.97 | 10.59988824 | 97781.78 | 2595.719
889 | 44.45 | 0.13394826 | 2925.433 | 95897.75 | 77.40314943 | 533.6761 | 10.71586059 | 97897.75 | 2598.862
890 | 44.5 | 0.1333684 | 2921.406 | 95981.5 | 77.29660754 | 532.9416 | 10.66947165 | 97981.5 | 2601.132
891 | 44.55 | 0.13568784 | 2932.681 | 96161.9 | 77.59492484 | 534.9984 | 10.85502741 | 98161.9 | 2606.021
892 | 44.6 | 0.13530127 | 2900.467 | 96406.73 | 76.7425897 | 529.1217 | 10.82410145 | 98406.73 | 2612.656
893 | 44.65 | 0.13433483 | 2923.822 | 96477.6 | 77.36053268 | 533.3823 | 10.74678655 | 98477.6 | 2614.576
894 | 44.7 | 0.13568784 | 2927.849 | 96587.13 | 77.46707457 | 534.1169 | 10.85502741 | 98587.13 | 2617.544
895 | 44.75 | 0.13520462 | 2926.238 | 96638.67 | 77.42445781 | 533.8231 | 10.81636996 | 98638.67 | 2618.941
896 | 44.8 | 0.13568784 | 2918.185 | 96857.73 | 77.21137403 | 532.3539 | 10.85502741 | 98857.73 | 2624.878
897 | 44.85 | 0.13510798 | 2923.822 | 97025.24 | 77.36053268 | 533.3823 | 10.80863847 | 99025.24 | 2629.417
898 | 44.9 | 0.13510798 | 2899.662 | 97302.29 | 76.72128133 | 528.9748 | 10.80863847 | 99302.29 | 2636.925
899 | 44.95 | 0.13501134 | 2919.795 | 97308.73 | 77.25399078 | 532.6477 | 10.80090698 | 99308.73 | 2637.1
900 | 45 | 0.13733078 | 2924.627 | 97431.14 | 77.38184106 | 533.5292 | 10.98646273 | 99431.14 | 2640.417
901 | 45.05 | 0.13646099 | 2920.601 | 97598.66 | 77.27529916 | 532.7946 | 10.91687933 | 99598.66 | 2644.957
902 | 45.1 | 0.13655764 | 2929.459 | 97643.76 | 77.50969133 | 534.4107 | 10.92461082 | 99643.76 | 2646.179
903 | 45.15 | 0.13820058 | 2910.131 | 97978.78 | 76.99829024 | 530.8847 | 11.05604614 | 99978.78 | 2655.258
904 | 45.2 | 0.13820058 | 2898.856 | 98036.77 | 76.69997295 | 528.8279 | 11.05604614 | 100036.8 | 2656.83
905 | 45.25 | 0.13481805 | 2927.849 | 98139.85 | 77.46707457 | 534.1169 | 10.785444 | 100139.9 | 2659.623
906 | 45.3 | 0.13607442 | 2910.131 | 98230.05 | 76.99829024 | 530.8847 | 10.88595337 | 100230.1 | 2662.068
907 | 45.35 | 0.13636435 | 2920.601 | 98474.88 | 77.27529916 | 532.7946 | 10.90914784 | 100474.9 | 2668.702
908 | 45.4 | 0.13636435 | 2909.326 | 98545.75 | 76.97698187 | 530.7378 | 10.90914784 | 100545.8 | 2670.623
909 | 45.45 | 0.13568784 | 2916.574 | 98681.05 | 77.16875727 | 532.0601 | 10.85502741 | 100681.1 | 2674.29
910 | 45.5 | 0.13665428 | 2912.547 | 98861.45 | 77.06221538 | 531.3255 | 10.93234231 | 100861.5 | 2679.178
911 | 45.55 | 0.13907037 | 2895.635 | 99022.52 | 76.61473944 | 528.2402 | 11.12562954 | 101022.5 | 2683.543
912 | 45.6 | 0.13607442 | 2901.272 | 99151.38 | 76.76389808 | 529.2687 | 10.88595337 | 101151.4 | 2687.035
913 | 45.65 | 0.13733078 | 2919.795 | 99299.57 | 77.25399078 | 532.6477 | 10.98646273 | 101299.6 | 2691.051
914 | 45.7 | 0.13752407 | 2907.715 | 99557.28 | 76.93436511 | 530.444 | 11.00192571 | 101557.3 | 2698.035
915 | 45.75 | 0.13742743 | 2908.52 | 99576.61 | 76.95567349 | 530.5909 | 10.99419422 | 101576.6 | 2698.559
916 | 45.8 | 0.13568784 | 2910.936 | 99570.16 | 77.01959862 | 531.0316 | 10.85502741 | 101570.2 | 2698.385
917 | 45.85 | 0.14109989 | 2923.822 | 99872.98 | 77.36053268 | 533.3823 | 11.28799081 | 101873 | 2706.591
918 | 45.9 | 0.13955359 | 2908.52 | 99924.52 | 76.95567349 | 530.5909 | 11.16428699 | 101924.5 | 2707.988
919 | 45.95 | 0.13839386 | 2923.822 | 100253.1 | 77.36053268 | 533.3823 | 11.07150912 | 102253.1 | 2716.892
920 | 46 | 0.137814 | 2899.662 | 100208 | 76.72128133 | 528.9748 | 11.02512018 | 102208 | 2715.67
921 | 46.05 | 0.13965023 | 2896.44 | 100407.7 | 76.63604781 | 528.3872 | 11.17201848 | 102407.7 | 2721.083
922 | 46.1 | 0.13974687 | 2885.165 | 100472.2 | 76.33773052 | 526.3303 | 11.17974997 | 102472.2 | 2722.829
923 | 46.15 | 0.13771736 | 2910.936 | 100568.8 | 77.01959862 | 531.0316 | 11.01738869 | 102568.8 | 2725.448
924 | 46.2 | 0.13800729 | 2902.883 | 100697.7 | 76.80651484 | 529.5625 | 11.04058316 | 102697.7 | 2728.94
925 | 46.25 | 0.1371375 | 2906.104 | 100833 | 76.89174835 | 530.1502 | 10.97099976 | 102833 | 2732.606
926 | 46.3 | 0.13994016 | 2914.963 | 101161.5 | 77.12614051 | 531.7662 | 11.19521295 | 103161.5 | 2741.511
927 | 46.35 | 0.13887708 | 2905.299 | 101200.2 | 76.87043997 | 530.0032 | 11.11016656 | 103200.2 | 2742.559
928 | 46.4 | 0.13887708 | 2901.272 | 101341.9 | 76.76389808 | 529.2687 | 11.11016656 | 103341.9 | 2746.4
929 | 46.45 | 0.14061667 | 2910.131 | 101393.5 | 76.99829024 | 530.8847 | 11.24933337 | 103393.5 | 2747.797
930 | 46.5 | 0.13810393 | 2908.52 | 101535.2 | 76.95567349 | 530.5909 | 11.04831465 | 103535.2 | 2751.638
931 | 46.55 | 0.13887708 | 2911.742 | 101812.3 | 77.040907 | 531.1786 | 11.11016656 | 103812.3 | 2759.146
932 | 46.6 | 0.14129317 | 2891.608 | 101921.8 | 76.50819754 | 527.5057 | 11.30345379 | 103921.8 | 2762.114
933 | 46.65 | 0.13800729 | 2914.963 | 102115.1 | 77.12614051 | 531.7662 | 11.04058316 | 104115.1 | 2767.352
934 | 46.7 | 0.14129317 | 2898.856 | 102198.8 | 76.69997295 | 528.8279 | 11.30345379 | 104198.8 | 2769.622
935 | 46.75 | 0.13945694 | 2922.211 | 102237.5 | 77.31791592 | 533.0885 | 11.1565555 | 104237.5 | 2770.669
936 | 46.8 | 0.14138982 | 2914.158 | 102559.6 | 77.10483214 | 531.6193 | 11.31118528 | 104559.6 | 2779.399
937 | 46.85 | 0.13965023 | 2902.883 | 102579 | 76.80651484 | 529.5625 | 11.17201848 | 104579 | 2779.923
938 | 46.9 | 0.13907037 | 2914.158 | 102836.7 | 77.10483214 | 531.6193 | 11.12562954 | 104836.7 | 2786.907
939 | 46.95 | 0.13974687 | 2911.742 | 102849.6 | 77.040907 | 531.1786 | 11.17974997 | 104849.6 | 2787.256
940 | 47 | 0.14129317 | 2910.936 | 103055.7 | 77.01959862 | 531.0316 | 11.30345379 | 105055.7 | 2792.844
941 | 47.05 | 0.14100324 | 2910.131 | 103178.2 | 76.99829024 | 530.8847 | 11.28025932 | 105178.2 | 2796.161
942 | 47.1 | 0.14023009 | 2918.185 | 103300.6 | 77.21137403 | 532.3539 | 11.21840741 | 105300.6 | 2799.479
943 | 47.15 | 0.14061667 | 2926.238 | 103513.2 | 77.42445781 | 533.8231 | 11.24933337 | 105513.2 | 2805.24
944 | 47.2 | 0.1415831 | 2898.051 | 103635.6 | 76.67866457 | 528.681 | 11.32664826 | 105635.6 | 2808.558
945 | 47.25 | 0.14293611 | 2898.051 | 103693.6 | 76.67866457 | 528.681 | 11.4348891 | 105693.6 | 2810.129
946 | 47.3 | 0.14341933 | 2907.715 | 103970.6 | 76.93436511 | 530.444 | 11.47354654 | 105970.6 | 2817.637
947 | 47.35 | 0.14023009 | 2935.902 | 104028.6 | 77.68015836 | 535.586 | 11.21840741 | 106028.6 | 2819.208
948 | 47.4 | 0.14177639 | 2913.353 | 104189.7 | 77.08352376 | 531.4724 | 11.34211124 | 106189.7 | 2823.574
949 | 47.45 | 0.14138982 | 2902.883 | 104370.1 | 76.80651484 | 529.5625 | 11.31118528 | 106370.1 | 2828.462
950 | 47.5 | 0.14293611 | 2898.051 | 104486.1 | 76.67866457 | 528.681 | 11.4348891 | 106486.1 | 2831.605
951 | 47.55 | 0.14506227 | 2915.769 | 104660 | 77.14744889 | 531.9131 | 11.60498184 | 106660 | 2836.319
952 | 47.6 | 0.14138982 | 2912.547 | 104705.1 | 77.06221538 | 531.3255 | 11.31118528 | 106705.1 | 2837.542
953 | 47.65 | 0.14274283 | 2906.104 | 104969.3 | 76.89174835 | 530.1502 | 11.41942612 | 106969.3 | 2844.7
954 | 47.7 | 0.14129317 | 2917.379 | 105053 | 77.19006565 | 532.207 | 11.30345379 | 107053 | 2846.97
955 | 47.75 | 0.14225961 | 2913.353 | 105349.4 | 77.08352376 | 531.4724 | 11.38076868 | 107349.4 | 2855.002
956 | 47.8 | 0.14448241 | 2890.803 | 105388.1 | 76.48688917 | 527.3587 | 11.55859291 | 107388.1 | 2856.049
957 | 47.85 | 0.14380591 | 2906.104 | 105516.9 | 76.89174835 | 530.1502 | 11.5044725 | 107516.9 | 2859.541
958 | 47.9 | 0.14428912 | 2897.246 | 105626.4 | 76.65735619 | 528.5341 | 11.54312994 | 107626.4 | 2862.51
959 | 47.95 | 0.1431294 | 2915.769 | 105768.2 | 77.14744889 | 531.9131 | 11.45035208 | 107768.2 | 2866.351
960 | 48 | 0.14332269 | 2902.078 | 105884.2 | 76.78520646 | 529.4156 | 11.46581505 | 107884.2 | 2869.494
961 | 48.05 | 0.14486899 | 2906.91 | 106071 | 76.91305673 | 530.2971 | 11.58951887 | 108071 | 2874.557
962 | 48.1 | 0.14477234 | 2919.795 | 106154.8 | 77.25399078 | 532.6477 | 11.58178738 | 108154.8 | 2876.827
963 | 48.15 | 0.14496563 | 2901.272 | 106373.8 | 76.76389808 | 529.2687 | 11.59725036 | 108373.8 | 2882.763
964 | 48.2 | 0.14477234 | 2907.715 | 106425.4 | 76.93436511 | 530.444 | 11.58178738 | 108425.4 | 2884.16
965 | 48.25 | 0.14573878 | 2901.272 | 106689.5 | 76.76389808 | 529.2687 | 11.65910226 | 108689.5 | 2891.319
966 | 48.3 | 0.14554549 | 2911.742 | 106708.8 | 77.040907 | 531.1786 | 11.64363929 | 108708.8 | 2891.843
967 | 48.35 | 0.14409584 | 2895.635 | 106915 | 76.61473944 | 528.2402 | 11.52766696 | 108915 | 2897.43
968 | 48.4 | 0.14554549 | 2914.963 | 107031 | 77.12614051 | 531.7662 | 11.64363929 | 109031 | 2900.573
969 | 48.45 | 0.14709179 | 2904.494 | 107121.2 | 76.8491316 | 529.8563 | 11.76734309 | 109121.2 | 2903.017
970 | 48.5 | 0.14641528 | 2914.963 | 107230.7 | 77.12614051 | 531.7662 | 11.71322268 | 109230.7 | 2905.985
971 | 48.55 | 0.14631864 | 2915.769 | 107488.4 | 77.14744889 | 531.9131 | 11.70549119 | 109488.4 | 2912.969
972 | 48.6 | 0.1453522 | 2904.494 | 107636.6 | 76.8491316 | 529.8563 | 11.62817631 | 109636.6 | 2916.985
973 | 48.65 | 0.14583542 | 2905.299 | 107739.7 | 76.87043997 | 530.0032 | 11.66683375 | 109739.7 | 2919.779
974 | 48.7 | 0.14612535 | 2912.547 | 107849.2 | 77.06221538 | 531.3255 | 11.69002821 | 109849.2 | 2922.747
975 | 48.75 | 0.14873473 | 2918.185 | 108158.5 | 77.21137403 | 532.3539 | 11.89877839 | 110158.5 | 2931.128
976 | 48.8 | 0.14612535 | 2902.883 | 108190.7 | 76.80651484 | 529.5625 | 11.69002821 | 110190.7 | 2932.001
977 | 48.85 | 0.14863809 | 2898.856 | 108287.3 | 76.69997295 | 528.8279 | 11.8910469 | 110287.3 | 2934.62
978 | 48.9 | 0.1491213 | 2903.688 | 108493.5 | 76.82782322 | 529.7094 | 11.92970434 | 110493.5 | 2940.207
979 | 48.95 | 0.14786494 | 2917.379 | 108461.3 | 77.19006565 | 532.207 | 11.829195 | 110461.3 | 2939.334
980 | 49 | 0.14641528 | 2902.078 | 108751.2 | 76.78520646 | 529.4156 | 11.71322268 | 110751.2 | 2947.191
981 | 49.05 | 0.14583542 | 2900.467 | 108970.3 | 76.7425897 | 529.1217 | 11.66683375 | 110970.3 | 2953.128
982 | 49.1 | 0.14863809 | 2895.635 | 108983.2 | 76.61473944 | 528.2402 | 11.8910469 | 110983.2 | 2953.477
983 | 49.15 | 0.14902466 | 2902.883 | 109208.7 | 76.80651484 | 529.5625 | 11.92197285 | 111208.7 | 2959.588
984 | 49.2 | 0.14883137 | 2910.131 | 109266.7 | 76.99829024 | 530.8847 | 11.90650987 | 111266.7 | 2961.159
985 | 49.25 | 0.14892802 | 2928.654 | 109537.3 | 77.48838295 | 534.2638 | 11.91424136 | 111537.3 | 2968.493
986 | 49.3 | 0.14757501 | 2893.219 | 109511.5 | 76.5508143 | 527.7995 | 11.80600053 | 111511.5 | 2967.794
987 | 49.35 | 0.14786494 | 2898.051 | 109666.1 | 76.67866457 | 528.681 | 11.829195 | 111666.1 | 2971.985
988 | 49.4 | 0.1491213 | 2895.635 | 109885.2 | 76.61473944 | 528.2402 | 11.92970434 | 111885.2 | 2977.921
989 | 49.45 | 0.1484448 | 2895.635 | 109988.3 | 76.61473944 | 528.2402 | 11.87558392 | 111988.3 | 2980.715
990 | 49.5 | 0.14593207 | 2909.326 | 110252.4 | 76.97698187 | 530.7378 | 11.67456524 | 112252.4 | 2987.873
991 | 49.55 | 0.14950788 | 2890.803 | 110265.3 | 76.48688917 | 527.3587 | 11.96063029 | 112265.3 | 2988.223
992 | 49.6 | 0.14960452 | 2908.52 | 110548.8 | 76.95567349 | 530.5909 | 11.96836178 | 112548.8 | 2995.905
993 | 49.65 | 0.14950788 | 2894.83 | 110600.3 | 76.59343106 | 528.0933 | 11.96063029 | 112600.3 | 2997.302
994 | 49.7 | 0.14970117 | 2895.635 | 110729.2 | 76.61473944 | 528.2402 | 11.97609326 | 112729.2 | 3000.794
995 | 49.75 | 0.14854144 | 2912.547 | 110890.3 | 77.06221538 | 531.3255 | 11.88331541 | 112890.3 | 3005.159
996 | 49.8 | 0.15028103 | 2901.272 | 111135.1 | 76.76389808 | 529.2687 | 12.02248219 | 113135.1 | 3011.794
997 | 49.85 | 0.15057096 | 2890.803 | 111135.1 | 76.48688917 | 527.3587 | 12.04567665 | 113135.1 | 3011.794
998 | 49.9 | 0.15134411 | 2906.104 | 111354.1 | 76.89174835 | 530.1502 | 12.10752855 | 113354.1 | 3017.73
999 | 49.95 | 0.15153739 | 2898.856 | 111425 | 76.69997295 | 528.8279 | 12.12299152 | 113425 | 3019.651
1000 | 50 | 0.15124746 | 2908.52 | 111650.5 | 76.95567349 | 530.5909 | 12.09979706 | 113650.5 | 3025.762
1001 | 50.05 | 0.14989445 | 2901.272 | 111669.8 | 76.76389808 | 529.2687 | 11.99155624 | 113669.8 | 3026.286
1002 | 50.1 | 0.15144075 | 2899.662 | 111927.6 | 76.72128133 | 528.9748 | 12.11526004 | 113927.6 | 3033.27
1003 | 50.15 | 0.14815487 | 2915.769 | 112101.5 | 77.14744889 | 531.9131 | 11.85238946 | 114101.5 | 3037.984
1004 | 50.2 | 0.15076425 | 2905.299 | 112217.5 | 76.87043997 | 530.0032 | 12.06113962 | 114217.5 | 3041.127
1005 | 50.25 | 0.15047431 | 2893.219 | 112288.4 | 76.5508143 | 527.7995 | 12.03794516 | 114288.4 | 3043.047
1006 | 50.3 | 0.15086089 | 2902.078 | 112404.3 | 76.78520646 | 529.4156 | 12.06887111 | 114404.3 | 3046.19
1007 | 50.35 | 0.15192397 | 2906.91 | 112610.5 | 76.91305673 | 530.2971 | 12.15391747 | 114610.5 | 3051.777
1008 | 50.4 | 0.15037767 | 2901.272 | 112868.2 | 76.76389808 | 529.2687 | 12.03021368 | 114868.2 | 3058.762
1009 | 50.45 | 0.15182732 | 2877.917 | 112881.1 | 76.14595512 | 525.0081 | 12.14618598 | 114881.1 | 3059.111
1010 | 50.5 | 0.15018438 | 2898.856 | 113151.7 | 76.69997295 | 528.8279 | 12.0147507 | 115151.7 | 3066.444
1011 | 50.55 | 0.15434006 | 2889.192 | 113338.5 | 76.44427241 | 527.0649 | 12.34720465 | 115338.5 | 3071.507
1012 | 50.6 | 0.15395348 | 2902.078 | 113467.4 | 76.78520646 | 529.4156 | 12.3162787 | 115467.4 | 3074.999
1013 | 50.65 | 0.15356691 | 2902.883 | 113564 | 76.80651484 | 529.5625 | 12.28535275 | 115564 | 3077.619
1014 | 50.7 | 0.1528904 | 2903.688 | 113634.9 | 76.82782322 | 529.7094 | 12.23123234 | 115634.9 | 3079.539
1015 | 50.75 | 0.15134411 | 2882.749 | 113673.6 | 76.27380539 | 525.8896 | 12.10752855 | 115673.6 | 3080.587
1016 | 50.8 | 0.15356691 | 2905.299 | 114008.6 | 76.87043997 | 530.0032 | 12.28535275 | 116008.6 | 3089.666
1017 | 50.85 | 0.15037767 | 2903.688 | 114150.3 | 76.82782322 | 529.7094 | 12.03021368 | 116150.3 | 3093.507
1018 | 50.9 | 0.15318034 | 2907.715 | 114189 | 76.93436511 | 530.444 | 12.2544268 | 116189 | 3094.555
1019 | 50.95 | 0.15356691 | 2910.131 | 114382.3 | 76.99829024 | 530.8847 | 12.28535275 | 116382.3 | 3099.793
1020 | 51 | 0.15269712 | 2900.467 | 114659.3 | 76.7425897 | 529.1217 | 12.21576937 | 116659.3 | 3107.301
1021 | 51.05 | 0.15356691 | 2887.581 | 114775.3 | 76.40165565 | 526.7711 | 12.28535275 | 116775.3 | 3110.444
1022 | 51.1 | 0.15337362 | 2889.192 | 114839.7 | 76.44427241 | 527.0649 | 12.26988978 | 116839.7 | 3112.19
1023 | 51.15 | 0.1537602 | 2910.131 | 114994.4 | 76.99829024 | 530.8847 | 12.30081572 | 116994.4 | 3116.38
1024 | 51.2 | 0.15472663 | 2909.326 | 115155.4 | 76.97698187 | 530.7378 | 12.37813059 | 117155.4 | 3120.745
1025 | 51.25 | 0.15356691 | 2885.971 | 115129.7 | 76.3590389 | 526.4772 | 12.28535275 | 117129.7 | 3120.047
1026 | 51.3 | 0.15279376 | 2910.131 | 115329.4 | 76.99829024 | 530.8847 | 12.22350085 | 117329.4 | 3125.459
1027 | 51.35 | 0.15482328 | 2902.078 | 115477.6 | 76.78520646 | 529.4156 | 12.38586208 | 117477.6 | 3129.475
1028 | 51.4 | 0.15395348 | 2888.387 | 115632.2 | 76.42296403 | 526.918 | 12.3162787 | 117632.2 | 3133.666
1029 | 51.45 | 0.15434006 | 2915.769 | 115851.3 | 77.14744889 | 531.9131 | 12.34720465 | 117851.3 | 3139.602
1030 | 51.5 | 0.15434006 | 2897.246 | 115947.9 | 76.65735619 | 528.5341 | 12.34720465 | 117947.9 | 3142.221
1031 | 51.55 | 0.15434006 | 2900.467 | 116179.8 | 76.7425897 | 529.1217 | 12.34720465 | 118179.8 | 3148.507
1032 | 51.6 | 0.15607964 | 2927.043 | 116379.6 | 77.44576619 | 533.97 | 12.4863714 | 118379.6 | 3153.919
1033 | 51.65 | 0.15656286 | 2900.467 | 116495.5 | 76.7425897 | 529.1217 | 12.52502884 | 118495.5 | 3157.062
1034 | 51.7 | 0.15578971 | 2896.44 | 116585.7 | 76.63604781 | 528.3872 | 12.46317694 | 118585.7 | 3159.507
1035 | 51.75 | 0.155983 | 2877.112 | 116753.3 | 76.12464674 | 524.8612 | 12.47863992 | 118753.3 | 3164.046
1036 | 51.8 | 0.15781923 | 2898.856 | 116869.2 | 76.69997295 | 528.8279 | 12.62553816 | 118869.2 | 3167.189
1037 | 51.85 | 0.15511321 | 2902.883 | 117017.4 | 76.80651484 | 529.5625 | 12.40905654 | 119017.4 | 3171.205
1038 | 51.9 | 0.15337362 | 2909.326 | 117062.5 | 76.97698187 | 530.7378 | 12.26988978 | 119062.5 | 3172.427
1039 | 51.95 | 0.15704608 | 2902.078 | 117275.1 | 76.78520646 | 529.4156 | 12.56368627 | 119275.1 | 3178.189
1040 | 52 | 0.1575293 | 2905.299 | 117442.6 | 76.87043997 | 530.0032 | 12.6023437 | 119442.6 | 3182.729
1041 | 52.05 | 0.15588636 | 2885.971 | 117513.5 | 76.3590389 | 526.4772 | 12.47090843 | 119513.5 | 3184.649
1042 | 52.1 | 0.15791587 | 2894.024 | 117713.2 | 76.57212268 | 527.9464 | 12.63326964 | 119713.2 | 3190.062
1043 | 52.15 | 0.15685279 | 2885.165 | 117713.2 | 76.33773052 | 526.3303 | 12.5482233 | 119713.2 | 3190.062
1044 | 52.2 | 0.1582058 | 2906.104 | 117913 | 76.89174835 | 530.1502 | 12.6564641 | 119913 | 3195.475
1045 | 52.25 | 0.15743265 | 2902.883 | 118196.5 | 76.80651484 | 529.5625 | 12.59461221 | 120196.5 | 3203.157
1046 | 52.3 | 0.15694943 | 2897.246 | 118344.6 | 76.65735619 | 528.5341 | 12.55595478 | 120344.6 | 3207.173
1047 | 52.35 | 0.15810916 | 2894.83 | 118434.8 | 76.59343106 | 528.0933 | 12.64873262 | 120434.8 | 3209.617
1048 | 52.4 | 0.15897895 | 2901.272 | 118673.2 | 76.76389808 | 529.2687 | 12.71831599 | 120673.2 | 3216.078
1049 | 52.45 | 0.15772258 | 2889.192 | 118692.6 | 76.44427241 | 527.0649 | 12.61780667 | 120692.6 | 3216.601
1050 | 52.5 | 0.15723937 | 2903.688 | 118918.1 | 76.82782322 | 529.7094 | 12.57914924 | 120918.1 | 3222.713
1051 | 52.55 | 0.15888231 | 2891.608 | 119046.9 | 76.50819754 | 527.5057 | 12.71058451 | 121046.9 | 3226.205
1052 | 52.6 | 0.15888231 | 2897.246 | 119169.3 | 76.65735619 | 528.5341 | 12.71058451 | 121169.3 | 3229.522
1053 | 52.65 | 0.15868902 | 2893.219 | 119420.6 | 76.5508143 | 527.7995 | 12.69512153 | 121420.6 | 3236.331
1054 | 52.7 | 0.15888231 | 2897.246 | 119472.1 | 76.65735619 | 528.5341 | 12.71058451 | 121472.1 | 3237.728
1055 | 52.75 | 0.15801251 | 2879.528 | 119633.2 | 76.18857187 | 525.3019 | 12.64100113 | 121633.2 | 3242.093
1056 | 52.8 | 0.1604286 | 2902.883 | 119749.2 | 76.80651484 | 529.5625 | 12.83428828 | 121749.2 | 3245.236
1057 | 52.85 | 0.15936552 | 2890.803 | 119910.3 | 76.48688917 | 527.3587 | 12.74924194 | 121910.3 | 3249.601
1058 | 52.9 | 0.15936552 | 2894.83 | 120064.9 | 76.59343106 | 528.0933 | 12.74924194 | 122064.9 | 3253.792
1059 | 52.95 | 0.15965545 | 2904.494 | 120090.7 | 76.8491316 | 529.8563 | 12.77243639 | 122090.7 | 3254.49
1060 | 53 | 0.15859238 | 2889.998 | 120232.4 | 76.46558079 | 527.2118 | 12.68739005 | 122232.4 | 3258.331
1061 | 53.05 | 0.15907559 | 2887.581 | 120477.2 | 76.40165565 | 526.7711 | 12.72604748 | 122477.2 | 3264.966
1062 | 53.1 | 0.15762594 | 2909.326 | 120522.3 | 76.97698187 | 530.7378 | 12.61007519 | 122522.3 | 3266.188
1063 | 53.15 | 0.1597521 | 2897.246 | 120709.2 | 76.65735619 | 528.5341 | 12.78016788 | 122709.2 | 3271.252
1064 | 53.2 | 0.16013867 | 2900.467 | 121018.4 | 76.7425897 | 529.1217 | 12.81109382 | 123018.4 | 3279.633
1065 | 53.25 | 0.16013867 | 2885.165 | 121050.7 | 76.33773052 | 526.3303 | 12.81109382 | 123050.7 | 3280.506
1066 | 53.3 | 0.16120175 | 2892.414 | 121231.1 | 76.52950592 | 527.6526 | 12.89614017 | 123231.1 | 3285.395
1067 | 53.35 | 0.16149168 | 2885.165 | 121327.7 | 76.33773052 | 526.3303 | 12.91933462 | 123327.7 | 3288.014
1068 | 53.4 | 0.15926888 | 2877.917 | 121411.5 | 76.14595512 | 525.0081 | 12.74151045 | 123411.5 | 3290.283
1069 | 53.45 | 0.1612984 | 2903.688 | 121585.4 | 76.82782322 | 529.7094 | 12.90387165 | 123585.4 | 3294.998
1070 | 53.5 | 0.16168497 | 2886.776 | 121804.5 | 76.38034728 | 526.6242 | 12.93479759 | 123804.5 | 3300.934
1071 | 53.55 | 0.16081518 | 2880.333 | 121952.7 | 76.20988025 | 525.4488 | 12.86521422 | 123952.7 | 3304.95
1072 | 53.6 | 0.16139504 | 2899.662 | 122120.2 | 76.72128133 | 528.9748 | 12.91160314 | 124120.2 | 3309.49
1073 | 53.65 | 0.16100846 | 2892.414 | 122294.1 | 76.52950592 | 527.6526 | 12.88067719 | 124294.1 | 3314.204
1074 | 53.7 | 0.1619749 | 2890.803 | 122474.5 | 76.48688917 | 527.3587 | 12.95799205 | 124474.5 | 3319.093
1075 | 53.75 | 0.16052525 | 2897.246 | 122539 | 76.65735619 | 528.5341 | 12.84201977 | 124539 | 3320.839
1076 | 53.8 | 0.16265141 | 2897.246 | 122564.7 | 76.65735619 | 528.5341 | 13.01211245 | 124564.7 | 3321.537
1077 | 53.85 | 0.16226483 | 2897.246 | 122790.2 | 76.65735619 | 528.5341 | 12.98118651 | 124790.2 | 3327.648
1078 | 53.9 | 0.1619749 | 2881.944 | 123073.7 | 76.25249701 | 525.7427 | 12.95799205 | 125073.7 | 3335.331
1079 | 53.95 | 0.16178161 | 2894.83 | 123144.6 | 76.59343106 | 528.0933 | 12.94252908 | 125144.6 | 3337.251
1080 | 54 | 0.1597521 | 2894.83 | 123383 | 76.59343106 | 528.0933 | 12.78016788 | 125383 | 3343.712
1081 | 54.05 | 0.16274805 | 2890.803 | 123460.3 | 76.48688917 | 527.3587 | 13.01984393 | 125460.3 | 3345.807
1082 | 54.1 | 0.16555071 | 2885.971 | 123647.1 | 76.3590389 | 526.4772 | 13.244057 | 125647.1 | 3350.87
1083 | 54.15 | 0.16400442 | 2894.83 | 123666.5 | 76.59343106 | 528.0933 | 13.12035324 | 125666.5 | 3351.394
1084 | 54.2 | 0.16255476 | 2890.803 | 123821.1 | 76.48688917 | 527.3587 | 13.00438096 | 125821.1 | 3355.585
1085 | 54.25 | 0.16168497 | 2892.414 | 124027.3 | 76.52950592 | 527.6526 | 12.93479759 | 126027.3 | 3361.172
1086 | 54.3 | 0.16410106 | 2889.998 | 124201.2 | 76.46558079 | 527.2118 | 13.12808473 | 126201.2 | 3365.886
1087 | 54.35 | 0.16390777 | 2879.528 | 124304.3 | 76.18857187 | 525.3019 | 13.11262176 | 126304.3 | 3368.68
1088 | 54.4 | 0.16535743 | 2881.944 | 124407.4 | 76.25249701 | 525.7427 | 13.22859403 | 126407.4 | 3371.473
1089 | 54.45 | 0.16448763 | 2894.024 | 124697.3 | 76.57212268 | 527.9464 | 13.15901067 | 126697.3 | 3379.331
1090 | 54.5 | 0.16545407 | 2886.776 | 124761.8 | 76.38034728 | 526.6242 | 13.23632552 | 126761.8 | 3381.077
1091 | 54.55 | 0.16429435 | 2897.246 | 124826.2 | 76.65735619 | 528.5341 | 13.1435477 | 126826.2 | 3382.823
1092 | 54.6 | 0.16497085 | 2890.803 | 124955 | 76.48688917 | 527.3587 | 13.19766809 | 126955 | 3386.315
1093 | 54.65 | 0.16448763 | 2885.165 | 125225.6 | 76.33773052 | 526.3303 | 13.15901067 | 127225.6 | 3393.648
1094 | 54.7 | 0.16274805 | 2879.528 | 125290.1 | 76.18857187 | 525.3019 | 13.01984393 | 127290.1 | 3395.394
1095 | 54.75 | 0.16390777 | 2883.555 | 125406 | 76.29511376 | 526.0365 | 13.11262176 | 127406 | 3398.537
1096 | 54.8 | 0.16535743 | 2878.723 | 125567.1 | 76.1672635 | 525.155 | 13.22859403 | 127567.1 | 3402.902
1097 | 54.85 | 0.16487421 | 2878.723 | 125631.5 | 76.1672635 | 525.155 | 13.18993661 | 127631.5 | 3404.648
1098 | 54.9 | 0.16603393 | 2876.307 | 125766.8 | 76.10333836 | 524.7143 | 13.28271443 | 127766.8 | 3408.314
1099 | 54.95 | 0.16767687 | 2871.475 | 125992.3 | 75.9754881 | 523.8328 | 13.41414967 | 127992.3 | 3414.426
1100 | 55 | 0.16535743 | 2877.917 | 126140.5 | 76.14595512 | 525.0081 | 13.22859403 | 128140.5 | 3418.441
1101 | 55.05 | 0.1641977 | 2890.803 | 126333.8 | 76.48688917 | 527.3587 | 13.13581621 | 128333.8 | 3423.679
1102 | 55.1 | 0.16738694 | 2877.112 | 126482 | 76.12464674 | 524.8612 | 13.39095522 | 128482 | 3427.695
1103 | 55.15 | 0.16458428 | 2894.83 | 126694.6 | 76.59343106 | 528.0933 | 13.16674215 | 128694.6 | 3433.457
1104 | 55.2 | 0.16661379 | 2877.917 | 126636.6 | 76.14595512 | 525.0081 | 13.32910334 | 128636.6 | 3431.886
1105 | 55.25 | 0.16700037 | 2884.36 | 126965.2 | 76.31642214 | 526.1834 | 13.36002928 | 128965.2 | 3440.791
1106 | 55.3 | 0.16555071 | 2890.803 | 127049 | 76.48688917 | 527.3587 | 13.244057 | 129049 | 3443.06
1107 | 55.35 | 0.16680708 | 2891.608 | 127242.3 | 76.50819754 | 527.5057 | 13.34456631 | 129242.3 | 3448.298
1108 | 55.4 | 0.1679668 | 2877.112 | 127435.5 | 76.12464674 | 524.8612 | 13.43734412 | 129435.5 | 3453.536
1109 | 55.45 | 0.16709701 | 2881.944 | 127706.2 | 76.25249701 | 525.7427 | 13.36776076 | 129706.2 | 3460.87
1110 | 55.5 | 0.16381113 | 2884.36 | 127719 | 76.31642214 | 526.1834 | 13.10489027 | 129719 | 3461.219
1111 | 55.55 | 0.16613057 | 2883.555 | 127880.1 | 76.29511376 | 526.0365 | 13.29044591 | 129880.1 | 3465.584
1112 | 55.6 | 0.16690372 | 2871.475 | 128060.5 | 75.9754881 | 523.8328 | 13.35229779 | 130060.5 | 3470.473
1113 | 55.65 | 0.16410106 | 2889.192 | 128208.7 | 76.44427241 | 527.0649 | 13.12808473 | 130208.7 | 3474.489
1114 | 55.7 | 0.16806345 | 2884.36 | 128247.4 | 76.31642214 | 526.1834 | 13.44507561 | 130247.4 | 3475.536
1115 | 55.75 | 0.16535743 | 2877.112 | 128350.4 | 76.12464674 | 524.8612 | 13.22859403 | 130350.4 | 3478.33
1116 | 55.8 | 0.16516414 | 2900.467 | 128582.4 | 76.7425897 | 529.1217 | 13.21313106 | 130582.4 | 3484.616
1117 | 55.85 | 0.16632386 | 2900.467 | 128737 | 76.7425897 | 529.1217 | 13.30590888 | 130737 | 3488.806
1118 | 55.9 | 0.16787016 | 2862.616 | 128782.1 | 75.74109594 | 522.2167 | 13.42961264 | 130782.1 | 3490.028
1119 | 55.95 | 0.16931981 | 2889.998 | 129026.9 | 76.46558079 | 527.2118 | 13.54558491 | 131026.9 | 3496.663
1120 | 56 | 0.16535743 | 2876.307 | 129142.9 | 76.10333836 | 524.7143 | 13.22859403 | 131142.9 | 3499.806
1121 | 56.05 | 0.16758023 | 2902.078 | 129374.9 | 76.78520646 | 529.4156 | 13.40641818 | 131374.9 | 3506.092
1122 | 56.1 | 0.17067282 | 2906.104 | 129497.3 | 76.89174835 | 530.1502 | 13.65382568 | 131497.3 | 3509.409
1123 | 56.15 | 0.16767687 | 2876.307 | 129684.1 | 76.10333836 | 524.7143 | 13.41414967 | 131684.1 | 3514.473
1124 | 56.2 | 0.16854666 | 2876.307 | 129890.3 | 76.10333836 | 524.7143 | 13.48373303 | 131890.3 | 3520.06
1125 | 56.25 | 0.16825673 | 2878.723 | 129903.2 | 76.1672635 | 525.155 | 13.46053858 | 131903.2 | 3520.409
1126 | 56.3 | 0.16912652 | 2874.696 | 129954.7 | 76.06072161 | 524.4204 | 13.53012194 | 131954.7 | 3521.806
1127 | 56.35 | 0.16960974 | 2887.581 | 130289.7 | 76.40165565 | 526.7711 | 13.56877936 | 132289.7 | 3530.885
1128 | 56.4 | 0.16999632 | 2874.696 | 130341.3 | 76.06072161 | 524.4204 | 13.5997053 | 132341.3 | 3532.282
1129 | 56.45 | 0.16912652 | 2885.165 | 130425.1 | 76.33773052 | 526.3303 | 13.53012194 | 132425.1 | 3534.552
1130 | 56.5 | 0.17086611 | 2885.165 | 130669.9 | 76.33773052 | 526.3303 | 13.66928865 | 132669.9 | 3541.187
1131 | 56.55 | 0.17192919 | 2877.917 | 130773 | 76.14595512 | 525.0081 | 13.75433498 | 132773 | 3543.98
1132 | 56.6 | 0.16960974 | 2880.333 | 130934 | 76.20988025 | 525.4488 | 13.56877936 | 132934 | 3548.346
1133 | 56.65 | 0.16989967 | 2882.749 | 131249.7 | 76.27380539 | 525.8896 | 13.59197381 | 133249.7 | 3556.901
1134 | 56.7 | 0.17134933 | 2873.891 | 131262.6 | 76.03941323 | 524.2735 | 13.70794607 | 133262.6 | 3557.25
1135 | 56.75 | 0.17163926 | 2881.944 | 131501 | 76.25249701 | 525.7427 | 13.73114052 | 133501 | 3563.711
1136 | 56.8 | 0.16873995 | 2865.032 | 131513.9 | 75.80502108 | 522.6574 | 13.499196 | 133513.9 | 3564.06
1137 | 56.85 | 0.1710594 | 2866.643 | 131675 | 75.84763783 | 522.9513 | 13.68475162 | 133675 | 3568.425
1138 | 56.9 | 0.16970639 | 2881.139 | 131797.4 | 76.23118863 | 525.5958 | 13.57651084 | 133797.4 | 3571.742
1139 | 56.95 | 0.17096275 | 2876.307 | 132010 | 76.10333836 | 524.7143 | 13.67702014 | 134010 | 3577.504
1140 | 57 | 0.17289562 | 2877.112 | 132177.5 | 76.12464674 | 524.8612 | 13.83164982 | 134177.5 | 3582.044
1141 | 57.05 | 0.17028625 | 2894.024 | 132345 | 76.57212268 | 527.9464 | 13.62289975 | 134345 | 3586.584
1142 | 57.1 | 0.17270234 | 2870.669 | 132357.9 | 75.95417972 | 523.6858 | 13.81618685 | 134357.9 | 3586.933
1143 | 57.15 | 0.17115604 | 2884.36 | 132557.6 | 76.31642214 | 526.1834 | 13.6924831 | 134557.6 | 3592.345
1144 | 57.2 | 0.1739587 | 2869.864 | 132718.7 | 75.93287134 | 523.5389 | 13.91669614 | 134718.7 | 3596.71
1145 | 57.25 | 0.17163926 | 2864.226 | 132854 | 75.7837127 | 522.5105 | 13.73114052 | 134854 | 3600.377
1146 | 57.3 | 0.17337884 | 2884.36 | 133060.2 | 76.31642214 | 526.1834 | 13.87030723 | 135060.2 | 3605.964
1147 | 57.35 | 0.17318555 | 2870.669 | 133144 | 75.95417972 | 523.6858 | 13.85484427 | 135144 | 3608.234
1148 | 57.4 | 0.17096275 | 2862.616 | 133272.8 | 75.74109594 | 522.2167 | 13.67702014 | 135272.8 | 3611.726
1149 | 57.45 | 0.17231576 | 2873.891 | 133414.6 | 76.03941323 | 524.2735 | 13.78526091 | 135414.6 | 3615.568
1150 | 57.5 | 0.17357213 | 2885.165 | 133678.7 | 76.33773052 | 526.3303 | 13.8857702 | 135678.7 | 3622.726
1151 | 57.55 | 0.17366877 | 2866.643 | 133743.1 | 75.84763783 | 522.9513 | 13.89350169 | 135743.1 | 3624.472
1152 | 57.6 | 0.17337884 | 2868.253 | 133988 | 75.89025459 | 523.2451 | 13.87030723 | 135988 | 3631.107
1153 | 57.65 | 0.17250905 | 2882.749 | 134065.3 | 76.27380539 | 525.8896 | 13.80072388 | 136065.3 | 3633.202
1154 | 57.7 | 0.17473185 | 2872.28 | 134103.9 | 75.99679647 | 523.9797 | 13.978548 | 136103.9 | 3634.25
1155 | 57.75 | 0.17299227 | 2869.864 | 134310.1 | 75.93287134 | 523.5389 | 13.8393813 | 136310.1 | 3639.837
1156 | 57.8 | 0.17154261 | 2866.643 | 134554.9 | 75.84763783 | 522.9513 | 13.72340904 | 136554.9 | 3646.472
1157 | 57.85 | 0.17192919 | 2864.226 | 134638.7 | 75.7837127 | 522.5105 | 13.75433498 | 136638.7 | 3648.742
1158 | 57.9 | 0.17415199 | 2866.643 | 134844.9 | 75.84763783 | 522.9513 | 13.9321591 | 136844.9 | 3654.329
1159 | 57.95 | 0.17376541 | 2886.776 | 134935.1 | 76.38034728 | 526.6242 | 13.90123317 | 136935.1 | 3656.774
1160 | 58 | 0.17415199 | 2874.696 | 135102.6 | 76.06072161 | 524.4204 | 13.9321591 | 137102.6 | 3661.313
1161 | 58.05 | 0.1761815 | 2869.059 | 135315.2 | 75.91156296 | 523.392 | 14.09452025 | 137315.2 | 3667.075
1162 | 58.1 | 0.17521507 | 2866.643 | 135411.9 | 75.84763783 | 522.9513 | 14.01720542 | 137411.9 | 3669.694
1163 | 58.15 | 0.17531171 | 2865.032 | 135547.2 | 75.80502108 | 522.6574 | 14.0249369 | 137547.2 | 3673.361
1164 | 58.2 | 0.1732822 | 2874.696 | 135605.1 | 76.06072161 | 524.4204 | 13.86257575 | 137605.1 | 3674.932
1165 | 58.25 | 0.17473185 | 2872.28 | 135734 | 75.99679647 | 523.9797 | 13.978548 | 137734 | 3678.424
1166 | 58.3 | 0.17540835 | 2865.032 | 135991.7 | 75.80502108 | 522.6574 | 14.03266839 | 137991.7 | 3685.409
1167 | 58.35 | 0.17743787 | 2877.112 | 136326.7 | 76.12464674 | 524.8612 | 14.19502954 | 138326.7 | 3694.488
1168 | 58.4 | 0.17444192 | 2862.616 | 136268.8 | 75.74109594 | 522.2167 | 13.95535355 | 138268.8 | 3692.917
1169 | 58.45 | 0.17734123 | 2880.333 | 136500.7 | 76.20988025 | 525.4488 | 14.18729805 | 138500.7 | 3699.202
1170 | 58.5 | 0.17598822 | 2869.864 | 136590.9 | 75.93287134 | 523.5389 | 14.07905729 | 138590.9 | 3701.647
1171 | 58.55 | 0.17608486 | 2856.978 | 136758.4 | 75.5919373 | 521.1883 | 14.08678877 | 138758.4 | 3706.186
1172 | 58.6 | 0.1792741 | 2874.696 | 136938.8 | 76.06072161 | 524.4204 | 14.34192771 | 138938.8 | 3711.075
1173 | 58.65 | 0.17647143 | 2867.448 | 137112.8 | 75.86894621 | 523.0982 | 14.1177147 | 139112.8 | 3715.789
1174 | 58.7 | 0.17695465 | 2877.917 | 137280.3 | 76.14595512 | 525.0081 | 14.15637212 | 139280.3 | 3720.329
1175 | 58.75 | 0.17917745 | 2885.971 | 137325.4 | 76.3590389 | 526.4772 | 14.33419623 | 139325.4 | 3721.551
1176 | 58.8 | 0.17753451 | 2865.837 | 137525.1 | 75.82632945 | 522.8043 | 14.20276102 | 139525.1 | 3726.964
1177 | 58.85 | 0.17637479 | 2869.059 | 137641.1 | 75.91156296 | 523.392 | 14.10998322 | 139641.1 | 3730.107
1178 | 58.9 | 0.1777278 | 2870.669 | 137885.9 | 75.95417972 | 523.6858 | 14.21822398 | 139885.9 | 3736.742
1179 | 58.95 | 0.17888752 | 2877.112 | 138021.2 | 76.12464674 | 524.8612 | 14.31100178 | 140021.2 | 3740.408
1180 | 59 | 0.17859759 | 2868.253 | 138124.3 | 75.89025459 | 523.2451 | 14.28780733 | 140124.3 | 3743.202
1181 | 59.05 | 0.17792109 | 2849.73 | 138143.6 | 75.4001619 | 519.866 | 14.23368695 | 140143.6 | 3743.726
1182 | 59.1 | 0.17850095 | 2874.696 | 138427.1 | 76.06072161 | 524.4204 | 14.28007585 | 140427.1 | 3751.408
1183 | 59.15 | 0.17695465 | 2877.917 | 138607.5 | 76.14595512 | 525.0081 | 14.15637212 | 140607.5 | 3756.297
1184 | 59.2 | 0.17821102 | 2858.589 | 138742.8 | 75.63455405 | 521.4821 | 14.2568814 | 140742.8 | 3759.964
1185 | 59.25 | 0.17869424 | 2867.448 | 138884.6 | 75.86894621 | 523.0982 | 14.29553881 | 140884.6 | 3763.805
1186 | 59.3 | 0.17801773 | 2865.032 | 139039.2 | 75.80502108 | 522.6574 | 14.24141843 | 141039.2 | 3767.996
1187 | 59.35 | 0.17792109 | 2846.509 | 139206.7 | 75.31492839 | 519.2784 | 14.23368695 | 141206.7 | 3772.535
1188 | 59.4 | 0.17821102 | 2869.864 | 139342 | 75.93287134 | 523.5389 | 14.2568814 | 141342 | 3776.202
1189 | 59.45 | 0.17898417 | 2864.226 | 139496.7 | 75.7837127 | 522.5105 | 14.31873326 | 141496.7 | 3780.393
1190 | 59.5 | 0.17975731 | 2862.616 | 139548.2 | 75.74109594 | 522.2167 | 14.38058512 | 141548.2 | 3781.789
1191 | 59.55 | 0.18014389 | 2876.307 | 139722.2 | 76.10333836 | 524.7143 | 14.41151105 | 141722.2 | 3786.504
1192 | 59.6 | 0.17917745 | 2861.005 | 139967 | 75.69847919 | 521.9228 | 14.33419623 | 141967 | 3793.139
1193 | 59.65 | 0.17811437 | 2862.616 | 140057.2 | 75.74109594 | 522.2167 | 14.24914992 | 142057.2 | 3795.583
1194 | 59.7 | 0.1777278 | 2854.562 | 140256.9 | 75.52801217 | 520.7475 | 14.21822398 | 142256.9 | 3800.996
1195 | 59.75 | 0.18043382 | 2855.368 | 140360 | 75.54932054 | 520.8944 | 14.4347055 | 142360 | 3803.789
1196 | 59.8 | 0.18014389 | 2871.475 | 140559.7 | 75.9754881 | 523.8328 | 14.41151105 | 142559.7 | 3809.202
1197 | 59.85 | 0.18169018 | 2861.81 | 140727.3 | 75.71978756 | 522.0698 | 14.53521477 | 142727.3 | 3813.742
1198 | 59.9 | 0.17985396 | 2873.891 | 140836.8 | 76.03941323 | 524.2735 | 14.38831661 | 142836.8 | 3816.71
1199 | 59.95 | 0.1799506 | 2844.093 | 141088.1 | 75.25100326 | 518.8376 | 14.39604809 | 143088.1 | 3823.519
1200 | 60 | 0.18188347 | 2861.81 | 141133.2 | 75.71978756 | 522.0698 | 14.55067774 | 143133.2 | 3824.742
1201 | 60.05 | 0.17966067 | 2869.059 | 141126.7 | 75.91156296 | 523.392 | 14.37285364 | 143126.7 | 3824.567
1202 | 60.1 | 0.18072375 | 2853.757 | 141403.8 | 75.50670379 | 520.6006 | 14.45789995 | 143403.8 | 3832.075
1203 | 60.15 | 0.1799506 | 2867.448 | 141410.2 | 75.86894621 | 523.0982 | 14.39604809 | 143410.2 | 3832.25
1204 | 60.2 | 0.18053046 | 2873.085 | 141758.1 | 76.01810485 | 524.1266 | 14.44243699 | 143758.1 | 3841.678
1205 | 60.25 | 0.18053046 | 2869.059 | 141893.4 | 75.91156296 | 523.392 | 14.44243699 | 143893.4 | 3845.345
1206 | 60.3 | 0.18140025 | 2854.562 | 141996.5 | 75.52801217 | 520.7475 | 14.51202033 | 143996.5 | 3848.138
1207 | 60.35 | 0.18227005 | 2859.394 | 142189.8 | 75.65586243 | 521.629 | 14.58160367 | 144189.8 | 3853.377
1208 | 60.4 | 0.18130361 | 2857.784 | 142383.1 | 75.61324568 | 521.3352 | 14.50428885 | 144383.1 | 3858.615
1209 | 60.45 | 0.18082039 | 2867.448 | 142492.6 | 75.86894621 | 523.0982 | 14.46563143 | 144492.6 | 3861.583
1210 | 60.5 | 0.18198012 | 2853.757 | 142486.2 | 75.50670379 | 520.6006 | 14.55840922 | 144486.2 | 3861.408
1211 | 60.55 | 0.18024053 | 2851.341 | 142718.1 | 75.44277866 | 520.1599 | 14.41924254 | 144718.1 | 3867.694
1212 | 60.6 | 0.18207676 | 2854.562 | 142859.9 | 75.52801217 | 520.7475 | 14.5661407 | 144859.9 | 3871.535
1213 | 60.65 | 0.18246333 | 2855.368 | 143059.6 | 75.54932054 | 520.8944 | 14.59706663 | 145059.6 | 3876.948
1214 | 60.7 | 0.18227005 | 2855.368 | 143201.3 | 75.54932054 | 520.8944 | 14.58160367 | 145201.3 | 3880.789
1215 | 60.75 | 0.18227005 | 2861.81 | 143401.1 | 75.71978756 | 522.0698 | 14.58160367 | 145401.1 | 3886.202
1216 | 60.8 | 0.18255998 | 2839.261 | 143517 | 75.123153 | 517.9561 | 14.60479812 | 145517 | 3889.345
1217 | 60.85 | 0.18429956 | 2861.81 | 143794.1 | 75.71978756 | 522.0698 | 14.74396479 | 145794.1 | 3896.853
1218 | 60.9 | 0.1859425 | 2845.704 | 143768.3 | 75.29362001 | 519.1314 | 14.87539998 | 145768.3 | 3896.154
1219 | 60.95 | 0.1837197 | 2840.871 | 143852.1 | 75.16576975 | 518.2499 | 14.6975759 | 145852.1 | 3898.424
1220 | 61 | 0.18333312 | 2862.616 | 144161.3 | 75.74109594 | 522.2167 | 14.66664997 | 146161.3 | 3906.805
1221 | 61.05 | 0.18400963 | 2848.12 | 144258 | 75.35754515 | 519.5722 | 14.72077035 | 146258 | 3909.424
1222 | 61.1 | 0.18507271 | 2850.536 | 144580.1 | 75.42147028 | 520.0129 | 14.80581665 | 146580.1 | 3918.154
1223 | 61.15 | 0.18227005 | 2862.616 | 144560.8 | 75.74109594 | 522.2167 | 14.58160367 | 146560.8 | 3917.631
1224 | 61.2 | 0.18304319 | 2848.12 | 144702.5 | 75.35754515 | 519.5722 | 14.64345553 | 146702.5 | 3921.472
1225 | 61.25 | 0.18410627 | 2866.643 | 144992.5 | 75.84763783 | 522.9513 | 14.72850183 | 146992.5 | 3929.329
1226 | 61.3 | 0.18429956 | 2850.536 | 145044 | 75.42147028 | 520.0129 | 14.74396479 | 147044 | 3930.726
1227 | 61.35 | 0.18497606 | 2840.871 | 145121.3 | 75.16576975 | 518.2499 | 14.79808517 | 147121.3 | 3932.821
1228 | 61.4 | 0.18159354 | 2850.536 | 145218 | 75.42147028 | 520.0129 | 14.52748329 | 147218 | 3935.44
1229 | 61.45 | 0.18265662 | 2852.952 | 145424.1 | 75.48539541 | 520.4537 | 14.6125296 | 147424.1 | 3941.027
1230 | 61.5 | 0.18449285 | 2844.093 | 145623.9 | 75.25100326 | 518.8376 | 14.75942776 | 147623.9 | 3946.44
1231 | 61.55 | 0.18536264 | 2845.704 | 145791.4 | 75.29362001 | 519.1314 | 14.82901109 | 147791.4 | 3950.98
1232 | 61.6 | 0.18458949 | 2841.677 | 145946 | 75.18707813 | 518.3969 | 14.76715924 | 147946 | 3955.17
1233 | 61.65 | 0.18497606 | 2844.898 | 146126.4 | 75.27231164 | 518.9845 | 14.79808517 | 148126.4 | 3960.059
1234 | 61.7 | 0.18642572 | 2858.589 | 146113.5 | 75.63455405 | 521.4821 | 14.91405739 | 148113.5 | 3959.71
1235 | 61.75 | 0.18719887 | 2847.314 | 146442.1 | 75.33623677 | 519.4253 | 14.97590924 | 148442.1 | 3968.615
1236 | 61.8 | 0.18487942 | 2842.482 | 146648.3 | 75.20838651 | 518.5438 | 14.79035368 | 148648.3 | 3974.202
1237 | 61.85 | 0.18613579 | 2852.952 | 146635.4 | 75.48539541 | 520.4537 | 14.89086295 | 148635.4 | 3973.853
1238 | 61.9 | 0.18507271 | 2829.597 | 146777.2 | 74.86745247 | 516.1931 | 14.80581665 | 148777.2 | 3977.694
1239 | 61.95 | 0.18362306 | 2857.784 | 147060.6 | 75.61324568 | 521.3352 | 14.68984442 | 149060.6 | 3985.377
1240 | 62 | 0.18613579 | 2827.181 | 147015.5 | 74.80352734 | 515.7524 | 14.89086295 | 149015.5 | 3984.154
1241 | 62.05 | 0.18652236 | 2852.146 | 147389.2 | 75.46408703 | 520.3068 | 14.92178887 | 149389.2 | 3994.281
1242 | 62.1 | 0.18632907 | 2850.536 | 147479.4 | 75.42147028 | 520.0129 | 14.90632591 | 149479.4 | 3996.726
1243 | 62.15 | 0.18768208 | 2855.368 | 147543.9 | 75.54932054 | 520.8944 | 15.01456665 | 149543.9 | 3998.472
1244 | 62.2 | 0.18729551 | 2845.704 | 147737.2 | 75.29362001 | 519.1314 | 14.98364073 | 149737.2 | 4003.71
1245 | 62.25 | 0.18797201 | 2840.871 | 147898.2 | 75.16576975 | 518.2499 | 15.0377611 | 149898.2 | 4008.075
1246 | 62.3 | 0.18690894 | 2829.597 | 148123.7 | 74.86745247 | 516.1931 | 14.9527148 | 150123.7 | 4014.186
1247 | 62.35 | 0.18826194 | 2844.898 | 148201 | 75.27231164 | 518.9845 | 15.06095554 | 150201 | 4016.281
1248 | 62.4 | 0.18797201 | 2842.482 | 148304.1 | 75.20838651 | 518.5438 | 15.0377611 | 150304.1 | 4019.075
1249 | 62.45 | 0.18806866 | 2861.81 | 148478.1 | 75.71978756 | 522.0698 | 15.04549258 | 150478.1 | 4023.789
1250 | 62.5 | 0.18584586 | 2840.066 | 148677.8 | 75.14446137 | 518.103 | 14.8676685 | 150677.8 | 4029.202
1251 | 62.55 | 0.18855187 | 2839.261 | 148813.1 | 75.123153 | 517.9561 | 15.08414998 | 150813.1 | 4032.869
1252 | 62.6 | 0.18690894 | 2839.261 | 148909.8 | 75.123153 | 517.9561 | 14.9527148 | 150909.8 | 4035.488
1253 | 62.65 | 0.18990488 | 2833.623 | 149077.3 | 74.97399436 | 516.9277 | 15.19239072 | 151077.3 | 4040.027
1254 | 62.7 | 0.1859425 | 2832.013 | 149405.9 | 74.9313776 | 516.6339 | 14.87539998 | 151405.9 | 4048.932
1255 | 62.75 | 0.1903881 | 2827.986 | 149431.6 | 74.82483572 | 515.8993 | 15.23104813 | 151431.6 | 4049.631
1256 | 62.8 | 0.19077468 | 2847.314 | 149560.5 | 75.33623677 | 519.4253 | 15.26197405 | 151560.5 | 4053.123
1257 | 62.85 | 0.18884181 | 2845.704 | 149721.6 | 75.29362001 | 519.1314 | 15.10734443 | 151721.6 | 4057.488
1258 | 62.9 | 0.1874888 | 2844.093 | 149882.6 | 75.25100326 | 518.8376 | 14.99910369 | 151882.6 | 4061.853
1259 | 62.95 | 0.1919344 | 2844.898 | 150108.2 | 75.27231164 | 518.9845 | 15.35475182 | 152108.2 | 4067.964
1260 | 63 | 0.18768208 | 2840.871 | 150172.6 | 75.16576975 | 518.2499 | 15.01456665 | 152172.6 | 4069.71
1261 | 63.05 | 0.19154782 | 2820.738 | 150398.1 | 74.63306032 | 514.577 | 15.3238259 | 152398.1 | 4075.821
1262 | 63.1 | 0.18874516 | 2827.181 | 150526.9 | 74.80352734 | 515.7524 | 15.09961295 | 152526.9 | 4079.313
1263 | 63.15 | 0.1897116 | 2807.047 | 150681.6 | 74.27081792 | 512.0795 | 15.17692776 | 152681.6 | 4083.504
1264 | 63.2 | 0.1897116 | 2839.261 | 150739.6 | 75.123153 | 517.9561 | 15.17692776 | 152739.6 | 4085.075
1265 | 63.25 | 0.19106461 | 2847.314 | 151010.2 | 75.33623677 | 519.4253 | 15.28516849 | 153010.2 | 4092.409
1266 | 63.3 | 0.19009817 | 2836.845 | 151003.7 | 75.05922786 | 517.5154 | 15.20785368 | 153003.7 | 4092.234
1267 | 63.35 | 0.19077468 | 2841.677 | 151235.7 | 75.18707813 | 518.3969 | 15.26197405 | 153235.7 | 4098.52
1268 | 63.4 | 0.19348069 | 2844.898 | 151390.3 | 75.27231164 | 518.9845 | 15.47845551 | 153390.3 | 4102.71
1269 | 63.45 | 0.19029146 | 2832.013 | 151512.7 | 74.9313776 | 516.6339 | 15.22331664 | 153512.7 | 4106.028
1270 | 63.5 | 0.19019481 | 2831.207 | 151757.5 | 74.91006922 | 516.4869 | 15.21558516 | 153757.5 | 4112.663
1271 | 63.55 | 0.19077468 | 2829.597 | 151789.8 | 74.86745247 | 516.1931 | 15.26197405 | 153789.8 | 4113.536
1272 | 63.6 | 0.1919344 | 2837.65 | 151931.5 | 75.08053624 | 517.6623 | 15.35475182 | 153931.5 | 4117.377
1273 | 63.65 | 0.19116125 | 2845.704 | 152144.1 | 75.29362001 | 519.1314 | 15.29289997 | 154144.1 | 4123.139
1274 | 63.7 | 0.19067803 | 2832.013 | 152215 | 74.9313776 | 516.6339 | 15.25424257 | 154215 | 4125.059
1275 | 63.75 | 0.19145118 | 2854.562 | 152395.4 | 75.52801217 | 520.7475 | 15.31609442 | 154395.4 | 4129.948
1276 | 63.8 | 0.19116125 | 2835.234 | 152627.3 | 75.01661111 | 517.2215 | 15.29289997 | 154627.3 | 4136.234
1277 | 63.85 | 0.19280419 | 2837.65 | 152633.8 | 75.08053624 | 517.6623 | 15.42433515 | 154633.8 | 4136.409
1278 | 63.9 | 0.19009817 | 2835.234 | 152910.8 | 75.01661111 | 517.2215 | 15.20785368 | 154910.8 | 4143.917
1279 | 63.95 | 0.19280419 | 2811.879 | 153046.1 | 74.39866818 | 512.961 | 15.42433515 | 155046.1 | 4147.583
1280 | 64 | 0.19154782 | 2840.066 | 153104.1 | 75.14446137 | 518.103 | 15.3238259 | 155104.1 | 4149.155
1281 | 64.05 | 0.19309412 | 2827.181 | 153381.2 | 74.80352734 | 515.7524 | 15.44752959 | 155381.2 | 4156.663
1282 | 64.1 | 0.19319076 | 2819.933 | 153561.6 | 74.61175195 | 514.4301 | 15.45526107 | 155561.6 | 4161.552
1283 | 64.15 | 0.1926109 | 2823.959 | 153658.2 | 74.71829383 | 515.1647 | 15.40887218 | 155658.2 | 4164.171
1284 | 64.2 | 0.19396391 | 2831.207 | 153819.3 | 74.91006922 | 516.4869 | 15.51711291 | 155819.3 | 4168.536
1285 | 64.25 | 0.19328741 | 2838.455 | 153838.6 | 75.10184462 | 517.8092 | 15.46299255 | 155838.6 | 4169.06
1286 | 64.3 | 0.19309412 | 2840.871 | 154128.5 | 75.16576975 | 518.2499 | 15.44752959 | 156128.5 | 4176.917
1287 | 64.35 | 0.19444713 | 2832.013 | 154077 | 74.9313776 | 516.6339 | 15.55577031 | 156077 | 4175.52
1288 | 64.4 | 0.19396391 | 2810.268 | 154457.1 | 74.35605142 | 512.6671 | 15.51711291 | 156457.1 | 4185.822
1289 | 64.45 | 0.19319076 | 2839.261 | 154495.8 | 75.123153 | 517.9561 | 15.45526107 | 156495.8 | 4186.869
1290 | 64.5 | 0.1926109 | 2832.013 | 154714.9 | 74.9313776 | 516.6339 | 15.40887218 | 156714.9 | 4192.806
1291 | 64.55 | 0.19309412 | 2821.543 | 154863 | 74.6543687 | 514.724 | 15.44752959 | 156863 | 4196.822
1292 | 64.6 | 0.19502699 | 2835.234 | 155140.1 | 75.01661111 | 517.2215 | 15.6021592 | 157140.1 | 4204.33
1293 | 64.65 | 0.19522028 | 2817.516 | 155243.2 | 74.54782681 | 513.9894 | 15.61762216 | 157243.2 | 4207.123
1294 | 64.7 | 0.19628336 | 2816.711 | 155339.8 | 74.52651844 | 513.8425 | 15.70266844 | 157339.8 | 4209.742
1295 | 64.75 | 0.19396391 | 2819.127 | 155533.1 | 74.59044357 | 514.2832 | 15.51711291 | 157533.1 | 4214.98
1296 | 64.8 | 0.19464042 | 2816.711 | 155616.9 | 74.52651844 | 513.8425 | 15.57123327 | 157616.9 | 4217.25
1297 | 64.85 | 0.19299748 | 2838.455 | 155790.8 | 75.10184462 | 517.8092 | 15.43979811 | 157790.8 | 4221.964
1298 | 64.9 | 0.19502699 | 2815.1 | 155971.2 | 74.48390168 | 513.5486 | 15.6021592 | 157971.2 | 4226.853
1299 | 64.95 | 0.19493035 | 2816.711 | 156074.3 | 74.52651844 | 513.8425 | 15.59442772 | 158074.3 | 4229.647
1300 | 65 | 0.19493035 | 2811.074 | 156177.4 | 74.3773598 | 512.814 | 15.59442772 | 158177.4 | 4232.441
1301 | 65.05 | 0.19753972 | 2821.543 | 156183.8 | 74.6543687 | 514.724 | 15.80317768 | 158183.8 | 4232.615
1302 | 65.1 | 0.19560685 | 2824.765 | 156615.5 | 74.73960221 | 515.3116 | 15.64854808 | 158615.5 | 4244.314
1303 | 65.15 | 0.19580014 | 2818.322 | 156647.7 | 74.56913519 | 514.1363 | 15.66401104 | 158647.7 | 4245.187
1304 | 65.2 | 0.19666993 | 2833.623 | 156866.8 | 74.97399436 | 516.9277 | 15.73359436 | 158866.8 | 4251.123
1305 | 65.25 | 0.19454377 | 2803.826 | 156937.7 | 74.18558441 | 511.4918 | 15.56350179 | 158937.7 | 4253.044
1306 | 65.3 | 0.19464042 | 2815.906 | 157188.9 | 74.50521006 | 513.6955 | 15.57123327 | 159188.9 | 4259.854
1307 | 65.35 | 0.19541356 | 2811.879 | 157259.8 | 74.39866818 | 512.961 | 15.63308512 | 159259.8 | 4261.774
1308 | 65.4 | 0.19560685 | 2817.516 | 157549.8 | 74.54782681 | 513.9894 | 15.64854808 | 159549.8 | 4269.631
1309 | 65.45 | 0.19618671 | 2811.879 | 157594.9 | 74.39866818 | 512.961 | 15.69493696 | 159594.9 | 4270.854
1310 | 65.5 | 0.19744308 | 2815.1 | 157762.4 | 74.48390168 | 513.5486 | 15.7954462 | 159762.4 | 4275.393
1311 | 65.55 | 0.19647664 | 2791.745 | 157904.1 | 73.86595876 | 509.2881 | 15.7181314 | 159904.1 | 4279.235
1312 | 65.6 | 0.19773301 | 2811.879 | 157968.5 | 74.39866818 | 512.961 | 15.81864064 | 159968.5 | 4280.981
1313 | 65.65 | 0.19647664 | 2826.375 | 158097.4 | 74.78221896 | 515.6055 | 15.7181314 | 160097.4 | 4284.473
1314 | 65.7 | 0.19840951 | 2815.1 | 158413.1 | 74.48390168 | 513.5486 | 15.87276099 | 160413.1 | 4293.028
1315 | 65.75 | 0.1992793 | 2802.215 | 158503.3 | 74.14296766 | 511.198 | 15.94234431 | 160503.3 | 4295.473
1316 | 65.8 | 0.19531692 | 2786.108 | 158612.8 | 73.71680012 | 508.2596 | 15.62535364 | 160612.8 | 4298.441
1317 | 65.85 | 0.19647664 | 2800.604 | 158793.2 | 74.1003509 | 510.9041 | 15.7181314 | 160793.2 | 4303.33
1318 | 65.9 | 0.19821623 | 2814.295 | 159012.3 | 74.46259331 | 513.4017 | 15.85729804 | 161012.3 | 4309.266
1319 | 65.95 | 0.19734643 | 2805.436 | 159147.6 | 74.22820116 | 511.7856 | 15.78771472 | 161147.6 | 4312.933
1320 | 66 | 0.19831287 | 2811.879 | 159237.8 | 74.39866818 | 512.961 | 15.86502952 | 161237.8 | 4315.378
1321 | 66.05 | 0.19753972 | 2812.684 | 159431.1 | 74.41997655 | 513.1079 | 15.80317768 | 161431.1 | 4320.616
1322 | 66.1 | 0.19840951 | 2792.551 | 159611.5 | 73.88726714 | 509.435 | 15.87276099 | 161611.5 | 4325.505
1323 | 66.15 | 0.19947259 | 2814.295 | 159656.6 | 74.46259331 | 513.4017 | 15.95780727 | 161656.6 | 4326.727
1324 | 66.2 | 0.19840951 | 2817.516 | 159663 | 74.54782681 | 513.9894 | 15.87276099 | 161663 | 4326.901
1325 | 66.25 | 0.19966588 | 2799.799 | 160068.9 | 74.07904252 | 510.7572 | 15.97327023 | 162068.9 | 4337.902
1326 | 66.3 | 0.1992793 | 2807.852 | 160275.1 | 74.29212629 | 512.2264 | 15.94234431 | 162275.1 | 4343.489
1327 | 66.35 | 0.19811958 | 2811.074 | 160230 | 74.3773598 | 512.814 | 15.84956656 | 162230 | 4342.267
1328 | 66.4 | 0.19898937 | 2803.826 | 160520 | 74.18558441 | 511.4918 | 15.91914987 | 162520 | 4350.124
1329 | 66.45 | 0.19976252 | 2810.268 | 160610.2 | 74.35605142 | 512.6671 | 15.98100171 | 162610.2 | 4352.568
1330 | 66.5 | 0.19879609 | 2808.658 | 160835.7 | 74.31343467 | 512.3733 | 15.90368691 | 162835.7 | 4358.679
1331 | 66.55 | 0.19985916 | 2792.551 | 160983.8 | 73.88726714 | 509.435 | 15.98873319 | 162983.8 | 4362.695
1332 | 66.6 | 0.20034238 | 2798.994 | 161035.4 | 74.05773415 | 510.6103 | 16.02739059 | 163035.4 | 4364.092
1333 | 66.65 | 0.20179203 | 2823.154 | 161280.2 | 74.69698545 | 515.0178 | 16.14336278 | 163280.2 | 4370.727
1334 | 66.7 | 0.20024574 | 2807.852 | 161338.2 | 74.29212629 | 512.2264 | 16.01965911 | 163338.2 | 4372.299
1335 | 66.75 | 0.20063231 | 2799.799 | 161621.7 | 74.07904252 | 510.7572 | 16.05058502 | 163621.7 | 4379.981
1336 | 66.8 | 0.20198532 | 2786.108 | 161692.6 | 73.71680012 | 508.2596 | 16.15882573 | 163692.6 | 4381.902
1337 | 66.85 | 0.2001491 | 2802.215 | 161898.7 | 74.14296766 | 511.198 | 16.01192763 | 163898.7 | 4387.489
1338 | 66.9 | 0.20034238 | 2801.41 | 162169.4 | 74.12165928 | 511.0511 | 16.02739059 | 164169.4 | 4394.823
1339 | 66.95 | 0.2015021 | 2780.471 | 162143.6 | 73.56764149 | 507.2312 | 16.12016834 | 164143.6 | 4394.124
1340 | 67 | 0.20266183 | 2775.639 | 162330.4 | 73.43979123 | 506.3497 | 16.21294609 | 164330.4 | 4399.188
1341 | 67.05 | 0.20362826 | 2795.772 | 162465.7 | 73.97250064 | 510.0226 | 16.29026088 | 164465.7 | 4402.854
1342 | 67.1 | 0.20092224 | 2819.933 | 162607.5 | 74.61175195 | 514.4301 | 16.07377946 | 164607.5 | 4406.696
1343 | 67.15 | 0.20101889 | 2798.188 | 162813.6 | 74.03642577 | 510.4634 | 16.08151094 | 164813.6 | 4412.283
1344 | 67.2 | 0.20391819 | 2796.578 | 162929.6 | 73.99380902 | 510.1696 | 16.31345531 | 164929.6 | 4415.426
1345 | 67.25 | 0.20285511 | 2796.578 | 163148.7 | 73.99380902 | 510.1696 | 16.22840905 | 165148.7 | 4421.362
1346 | 67.3 | 0.20198532 | 2792.551 | 163284 | 73.88726714 | 509.435 | 16.15882573 | 165284 | 4425.029
1347 | 67.35 | 0.20353162 | 2800.604 | 163490.2 | 74.1003509 | 510.9041 | 16.2825294 | 165490.2 | 4430.616
1348 | 67.4 | 0.20440141 | 2775.639 | 163561 | 73.43979123 | 506.3497 | 16.35211271 | 165561 | 4432.537
1349 | 67.45 | 0.20362826 | 2797.383 | 163644.8 | 74.0151174 | 510.3165 | 16.29026088 | 165644.8 | 4434.807
1350 | 67.5 | 0.20324169 | 2795.772 | 163857.4 | 73.97250064 | 510.0226 | 16.25933496 | 165857.4 | 4440.569
1351 | 67.55 | 0.20411148 | 2778.055 | 163960.5 | 73.50371636 | 506.7905 | 16.32891827 | 165960.5 | 4443.363
1352 | 67.6 | 0.20440141 | 2789.329 | 164115.1 | 73.80203363 | 508.8473 | 16.35211271 | 166115.1 | 4447.553
1353 | 67.65 | 0.20343497 | 2779.665 | 164289.1 | 73.54633311 | 507.0843 | 16.27479792 | 166289.1 | 4452.267
1354 | 67.7 | 0.2023719 | 2787.719 | 164488.8 | 73.75941688 | 508.5535 | 16.18975165 | 166488.8 | 4457.68
1355 | 67.75 | 0.20469134 | 2792.551 | 164566.1 | 73.88726714 | 509.435 | 16.37530714 | 166566.1 | 4459.775
1356 | 67.8 | 0.20382155 | 2762.753 | 164707.9 | 73.09885721 | 503.9991 | 16.30572383 | 166707.9 | 4463.617
1357 | 67.85 | 0.20430477 | 2788.524 | 164759.4 | 73.78072525 | 508.7004 | 16.34438123 | 166759.4 | 4465.013
1358 | 67.9 | 0.20275847 | 2801.41 | 165088 | 74.12165928 | 511.0511 | 16.22067757 | 167088 | 4473.918
1359 | 67.95 | 0.20256518 | 2794.967 | 165139.6 | 73.95119227 | 509.8757 | 16.20521461 | 167139.6 | 4475.315
1360 | 68 | 0.20565777 | 2781.276 | 165410.2 | 73.58894986 | 507.3781 | 16.45262193 | 167410.2 | 4482.649
1361 | 68.05 | 0.20343497 | 2783.692 | 165429.5 | 73.65287499 | 507.8189 | 16.27479792 | 167429.5 | 4483.172
1362 | 68.1 | 0.20633428 | 2801.41 | 165564.8 | 74.12165928 | 511.0511 | 16.50674228 | 167564.8 | 4486.839
1363 | 68.15 | 0.20565777 | 2803.02 | 165725.9 | 74.16427603 | 511.3449 | 16.45262193 | 167725.9 | 4491.204
1364 | 68.2 | 0.20585106 | 2761.948 | 166035.1 | 73.07754884 | 503.8522 | 16.46808489 | 168035.1 | 4499.585
1365 | 68.25 | 0.20575442 | 2777.249 | 166048 | 73.48240798 | 506.6436 | 16.46035341 | 168048 | 4499.934
1366 | 68.3 | 0.20768729 | 2779.665 | 166273.5 | 73.54633311 | 507.0843 | 16.61498298 | 168273.5 | 4506.046
1367 | 68.35 | 0.20585106 | 2780.471 | 166434.6 | 73.56764149 | 507.2312 | 16.46808489 | 168434.6 | 4510.411
1368 | 68.4 | 0.2023719 | 2799.799 | 166537.7 | 74.07904252 | 510.7572 | 16.18975165 | 168537.7 | 4513.204
1369 | 68.45 | 0.20420812 | 2778.055 | 166789 | 73.50371636 | 506.7905 | 16.33664975 | 168789 | 4520.014
1370 | 68.5 | 0.20556113 | 2789.329 | 166917.8 | 73.80203363 | 508.8473 | 16.44489045 | 168917.8 | 4523.506
1371 | 68.55 | 0.20662421 | 2778.055 | 167098.2 | 73.50371636 | 506.7905 | 16.52993672 | 169098.2 | 4528.395
1372 | 68.6 | 0.20855708 | 2772.417 | 167156.2 | 73.35455773 | 505.7621 | 16.68456628 | 169156.2 | 4529.966
1373 | 68.65 | 0.20691414 | 2778.055 | 167278.6 | 73.50371636 | 506.7905 | 16.55313115 | 169278.6 | 4533.284
1374 | 68.7 | 0.20788057 | 2795.772 | 167446.1 | 73.97250064 | 510.0226 | 16.63044593 | 169446.1 | 4537.824
1375 | 68.75 | 0.20633428 | 2774.028 | 167684.5 | 73.39717448 | 506.0559 | 16.50674228 | 169684.5 | 4544.284
1376 | 68.8 | 0.20488463 | 2768.39 | 167852.1 | 73.24801584 | 505.0275 | 16.3907701 | 169852.1 | 4548.824
1377 | 68.85 | 0.20778393 | 2761.948 | 167922.9 | 73.07754884 | 503.8522 | 16.62271446 | 169922.9 | 4550.744
1378 | 68.9 | 0.207494 | 2791.745 | 168064.7 | 73.86595876 | 509.2881 | 16.59952002 | 170064.7 | 4554.586
1379 | 68.95 | 0.20759064 | 2766.78 | 168219.3 | 73.20539909 | 504.7337 | 16.6072515 | 170219.3 | 4558.776
1380 | 69 | 0.20546449 | 2761.948 | 168431.9 | 73.07754884 | 503.8522 | 16.43715897 | 170431.9 | 4564.538
1381 | 69.05 | 0.207494 | 2772.417 | 168470.6 | 73.35455773 | 505.7621 | 16.59952002 | 170470.6 | 4565.586
1382 | 69.1 | 0.20633428 | 2765.974 | 168657.4 | 73.18409072 | 504.5867 | 16.50674228 | 170657.4 | 4570.649
1383 | 69.15 | 0.20875037 | 2765.169 | 168850.7 | 73.16278234 | 504.4398 | 16.70002924 | 170850.7 | 4575.887
1384 | 69.2 | 0.2081705 | 2771.612 | 168992.5 | 73.33324935 | 505.6152 | 16.65364037 | 170992.5 | 4579.729
1385 | 69.25 | 0.20865372 | 2784.497 | 169089.1 | 73.67418337 | 507.9658 | 16.69229776 | 171089.1 | 4582.348
1386 | 69.3 | 0.20836379 | 2765.169 | 169379 | 73.16278234 | 504.4398 | 16.66910332 | 171379 | 4590.205
1387 | 69.35 | 0.20894365 | 2766.78 | 169443.5 | 73.20539909 | 504.7337 | 16.71549219 | 171443.5 | 4591.951
1388 | 69.4 | 0.20739736 | 2767.585 | 169681.9 | 73.22670747 | 504.8806 | 16.59178854 | 171681.9 | 4598.411
1389 | 69.45 | 0.20710743 | 2750.673 | 169752.7 | 72.77923157 | 501.7953 | 16.56859411 | 171752.7 | 4600.332
1390 | 69.5 | 0.21213289 | 2780.471 | 169888 | 73.56764149 | 507.2312 | 16.97063096 | 171888 | 4603.999
1391 | 69.55 | 0.20952351 | 2748.257 | 170055.5 | 72.71530644 | 501.3546 | 16.76188106 | 172055.5 | 4608.538
1392 | 69.6 | 0.21029666 | 2748.257 | 170255.3 | 72.71530644 | 501.3546 | 16.82373288 | 172255.3 | 4613.951
1393 | 69.65 | 0.20962016 | 2758.726 | 170409.9 | 72.99231533 | 503.2645 | 16.76961254 | 172409.9 | 4618.142
1394 | 69.7 | 0.20855708 | 2765.169 | 170487.2 | 73.16278234 | 504.4398 | 16.68456628 | 172487.2 | 4620.237
1395 | 69.75 | 0.2103933 | 2765.974 | 170815.8 | 73.18409072 | 504.5867 | 16.83146436 | 172815.8 | 4629.142
1396 | 69.8 | 0.20962016 | 2759.532 | 170712.7 | 73.01362371 | 503.4114 | 16.76961254 | 172712.7 | 4626.348
1397 | 69.85 | 0.21020002 | 2748.257 | 171009.1 | 72.71530644 | 501.3546 | 16.81600141 | 173009.1 | 4634.38
1398 | 69.9 | 0.21000673 | 2770.806 | 171157.3 | 73.31194097 | 505.4682 | 16.80053845 | 173157.3 | 4638.396
1399 | 69.95 | 0.20894365 | 2760.337 | 171176.6 | 73.03493208 | 503.5583 | 16.71549219 | 173176.6 | 4638.92
1400 | 70 | 0.21116645 | 2761.948 | 171318.4 | 73.07754884 | 503.8522 | 16.89331618 | 173318.4 | 4642.761
1401 | 70.05 | 0.21135974 | 2764.364 | 171589 | 73.14147396 | 504.2929 | 16.90877914 | 173589 | 4650.094
1402 | 70.1 | 0.21116645 | 2760.337 | 171614.8 | 73.03493208 | 503.5583 | 16.89331618 | 173614.8 | 4650.793
1403 | 70.15 | 0.21155303 | 2753.894 | 171840.3 | 72.86446508 | 502.383 | 16.92424209 | 173840.3 | 4656.904
1404 | 70.2 | 0.20875037 | 2752.284 | 172052.9 | 72.82184832 | 502.0892 | 16.70002924 | 174052.9 | 4662.666
1405 | 70.25 | 0.21155303 | 2749.868 | 172207.5 | 72.7579232 | 501.6484 | 16.92424209 | 174207.5 | 4666.856
1406 | 70.3 | 0.21058659 | 2760.337 | 172349.3 | 73.03493208 | 503.5583 | 16.84692732 | 174349.3 | 4670.698
1407 | 70.35 | 0.21251946 | 2739.398 | 172581.2 | 72.48091431 | 499.7385 | 17.00155687 | 174581.2 | 4676.984
1408 | 70.4 | 0.21164967 | 2754.7 | 172671.4 | 72.88577345 | 502.5299 | 16.93197357 | 174671.4 | 4679.428
1409 | 70.45 | 0.21164967 | 2753.894 | 172890.5 | 72.86446508 | 502.383 | 16.93197357 | 174890.5 | 4685.365
1410 | 70.5 | 0.21271275 | 2745.841 | 173051.5 | 72.65138132 | 500.9138 | 17.01701983 | 175051.5 | 4689.73
1411 | 70.55 | 0.21329261 | 2753.089 | 173090.2 | 72.8431567 | 502.2361 | 17.06340869 | 175090.2 | 4690.777
1412 | 70.6 | 0.21329261 | 2744.23 | 173289.9 | 72.60876456 | 500.62 | 17.06340869 | 175289.9 | 4696.19
1413 | 70.65 | 0.2119396 | 2745.841 | 173463.9 | 72.65138132 | 500.9138 | 16.95516801 | 175463.9 | 4700.904
1414 | 70.7 | 0.2134859 | 2739.398 | 173509 | 72.48091431 | 499.7385 | 17.07887164 | 175509 | 4702.127
1415 | 70.75 | 0.21271275 | 2749.868 | 173657.2 | 72.7579232 | 501.6484 | 17.01701983 | 175657.2 | 4706.143
1416 | 70.8 | 0.2141624 | 2758.726 | 173753.8 | 72.99231533 | 503.2645 | 17.13299199 | 175753.8 | 4708.762
1417 | 70.85 | 0.21116645 | 2743.425 | 174185.5 | 72.58745619 | 500.4731 | 16.89331618 | 176185.5 | 4720.46
1418 | 70.9 | 0.21251946 | 2754.7 | 174237 | 72.88577345 | 502.5299 | 17.00155687 | 176237 | 4721.857
1419 | 70.95 | 0.21387247 | 2736.982 | 174430.3 | 72.41698918 | 499.2978 | 17.10979755 | 176430.3 | 4727.095
1420 | 71 | 0.21367918 | 2741.009 | 174533.4 | 72.52353106 | 500.0323 | 17.0943346 | 176533.4 | 4729.889
1421 | 71.05 | 0.21329261 | 2739.398 | 174617.2 | 72.48091431 | 499.7385 | 17.06340869 | 176617.2 | 4732.159
1422 | 71.1 | 0.21271275 | 2725.707 | 174713.8 | 72.11867192 | 497.2409 | 17.01701983 | 176713.8 | 4734.778
1423 | 71.15 | 0.21213289 | 2756.31 | 174926.4 | 72.9283902 | 502.8237 | 16.97063096 | 176926.4 | 4740.54
1424 | 71.2 | 0.21503219 | 2750.673 | 175113.3 | 72.77923157 | 501.7953 | 17.20257528 | 177113.3 | 4745.603
1425 | 71.25 | 0.21619191 | 2752.284 | 175087.5 | 72.82184832 | 502.0892 | 17.295353 | 177087.5 | 4744.905
1426 | 71.3 | 0.2141624 | 2751.478 | 175351.7 | 72.80053995 | 501.9423 | 17.13299199 | 177351.7 | 4752.064
1427 | 71.35 | 0.21435569 | 2734.566 | 175570.7 | 72.35306406 | 498.857 | 17.14845494 | 177570.7 | 4758
1428 | 71.4 | 0.21319597 | 2725.707 | 175622.3 | 72.11867192 | 497.2409 | 17.05567721 | 177622.3 | 4759.397
1429 | 71.45 | 0.21232617 | 2728.929 | 176015.3 | 72.20390543 | 497.8286 | 16.98609392 | 178015.3 | 4770.048
1430 | 71.5 | 0.21609527 | 2725.707 | 175950.9 | 72.11867192 | 497.2409 | 17.28762153 | 177950.9 | 4768.302
1431 | 71.55 | 0.21425904 | 2741.009 | 176227.9 | 72.52353106 | 500.0323 | 17.14072346 | 178227.9 | 4775.81
1432 | 71.6 | 0.21290603 | 2742.619 | 176266.6 | 72.56614781 | 500.3262 | 17.03248278 | 178266.6 | 4776.858
1433 | 71.65 | 0.21667513 | 2731.345 | 176524.3 | 72.26783055 | 498.2693 | 17.33401039 | 178524.3 | 4783.842
1434 | 71.7 | 0.2148389 | 2738.593 | 176659.6 | 72.45960593 | 499.5916 | 17.18711233 | 178659.6 | 4787.509
1435 | 71.75 | 0.2163852 | 2712.016 | 176865.8 | 71.75642954 | 494.7434 | 17.31081596 | 178865.8 | 4793.096
1436 | 71.8 | 0.21454897 | 2733.761 | 176962.4 | 72.33175568 | 498.7101 | 17.16391789 | 178962.4 | 4795.715
1437 | 71.85 | 0.21686842 | 2739.398 | 177039.7 | 72.48091431 | 499.7385 | 17.34947334 | 179039.7 | 4797.81
1438 | 71.9 | 0.21764156 | 2721.68 | 177078.4 | 72.01213005 | 496.5064 | 17.41132516 | 179078.4 | 4798.858
1439 | 71.95 | 0.21619191 | 2736.982 | 177329.7 | 72.41698918 | 499.2978 | 17.295353 | 179329.7 | 4805.668
1440 | 72 | 0.21986436 | 2744.23 | 177638.9 | 72.60876456 | 500.62 | 17.58914912 | 179638.9 | 4814.049
1441 | 72.05 | 0.21628856 | 2717.654 | 177561.6 | 71.90558817 | 495.7718 | 17.30308448 | 179561.6 | 4811.953
1442 | 72.1 | 0.21541876 | 2733.761 | 177787.1 | 72.33175568 | 498.7101 | 17.23350119 | 179787.1 | 4818.065
1443 | 72.15 | 0.21590198 | 2716.848 | 177993.3 | 71.88427979 | 495.6249 | 17.27215857 | 179993.3 | 4823.652
1444 | 72.2 | 0.21657849 | 2723.291 | 178160.8 | 72.0547468 | 496.8002 | 17.32627891 | 180160.8 | 4828.192
1445 | 72.25 | 0.21889793 | 2727.318 | 178347.7 | 72.16128867 | 497.5348 | 17.51183435 | 180347.7 | 4833.255
1446 | 72.3 | 0.21812478 | 2712.822 | 178508.8 | 71.77773792 | 494.8903 | 17.44998254 | 180508.8 | 4837.62
1447 | 72.35 | 0.21648184 | 2715.238 | 178624.7 | 71.84166304 | 495.331 | 17.31854743 | 180624.7 | 4840.763
1448 | 72.4 | 0.21822143 | 2725.707 | 178824.5 | 72.11867192 | 497.2409 | 17.45771402 | 180824.5 | 4846.176
1449 | 72.45 | 0.22005765 | 2717.654 | 178953.3 | 71.90558817 | 495.7718 | 17.60461207 | 180953.3 | 4849.668
1450 | 72.5 | 0.21802814 | 2708.795 | 179127.3 | 71.67119604 | 494.1557 | 17.44225106 | 181127.3 | 4854.382
1451 | 72.55 | 0.21773821 | 2716.043039 | 179108 | 71.86297142 | 495.4779 | 17.41905663 | 181108 | 4853.859
1452 | 72.6 | 0.21802814 | 2704.768 | 179385 | 71.56465416 | 493.4211 | 17.44225106 | 181385 | 4861.367
1453 | 72.65 | 0.21793149 | 2725.707 | 179546.1 | 72.11867192 | 497.2409 | 17.43451959 | 181546.1 | 4865.732
1454 | 72.7 | 0.21986436 | 2711.211 | 179642.7 | 71.73512117 | 494.5964 | 17.58914912 | 181642.7 | 4868.351
1455 | 72.75 | 0.2192845 | 2713.627 | 179874.7 | 71.79904629 | 495.0372 | 17.54276026 | 181874.7 | 4874.637
1456 | 72.8 | 0.21851136 | 2728.123 | 180061.5 | 72.18259705 | 497.6817 | 17.48090845 | 182061.5 | 4879.7
1457 | 72.85 | 0.21880129 | 2705.574 | 180229 | 71.58596254 | 493.568 | 17.50410287 | 182229 | 4884.24
1458 | 72.9 | 0.22015429 | 2705.574 | 180383.7 | 71.58596254 | 493.568 | 17.61234354 | 182383.7 | 4888.43
1459 | 72.95 | 0.22025094 | 2716.848 | 180415.9 | 71.88427979 | 495.6249 | 17.62007502 | 182415.9 | 4889.304
1460 | 73 | 0.21957443 | 2702.352 | 180647.8 | 71.50072904 | 492.9804 | 17.56595469 | 182647.8 | 4895.589
1461 | 73.05 | 0.21967108 | 2707.184 | 180783.1 | 71.62857929 | 493.8619 | 17.57368616 | 182783.1 | 4899.256
1462 | 73.1 | 0.22005765 | 2703.963 | 180957.1 | 71.54334579 | 493.2742 | 17.60461207 | 182957.1 | 4903.97
1463 | 73.15 | 0.21996101 | 2705.574 | 181021.5 | 71.58596254 | 493.568 | 17.59688059 | 183021.5 | 4905.716
1464 | 73.2 | 0.22044422 | 2705.574 | 181253.5 | 71.58596254 | 493.568 | 17.63553797 | 183253.5 | 4912.002
1465 | 73.25 | 0.22382675 | 2696.715 | 181440.3 | 71.35157041 | 491.952 | 17.90613963 | 183440.3 | 4917.066
1466 | 73.3 | 0.22160395 | 2712.016 | 181466.1 | 71.75642954 | 494.7434 | 17.72831569 | 183466.1 | 4917.764
1467 | 73.35 | 0.22054087 | 2708.795 | 181691.6 | 71.67119604 | 494.1557 | 17.64326945 | 183691.6 | 4923.875
1468 | 73.4 | 0.21967108 | 2712.822 | 181884.9 | 71.77773792 | 494.8903 | 17.57368616 | 183884.9 | 4929.114
1469 | 73.45 | 0.22112073 | 2719.264 | 182026.6 | 71.94820492 | 496.0656 | 17.68965831 | 184026.6 | 4932.955
1470 | 73.5 | 0.22034758 | 2695.104 | 182000.9 | 71.30895366 | 491.6581 | 17.6278065 | 184000.9 | 4932.256
1471 | 73.55 | 0.22276367 | 2702.352 | 182258.6 | 71.50072904 | 492.9804 | 17.8210934 | 184258.6 | 4939.241
1472 | 73.6 | 0.22237709 | 2731.345 | 182355.2 | 72.26783055 | 498.2693 | 17.7901675 | 184355.2 | 4941.86
1473 | 73.65 | 0.22189388 | 2688.661 | 182593.6 | 71.13848666 | 490.4828 | 17.75151012 | 184593.6 | 4948.32
1474 | 73.7 | 0.22382675 | 2716.848 | 182741.8 | 71.88427979 | 495.6249 | 17.90613963 | 184741.8 | 4952.336
1475 | 73.75 | 0.22237709 | 2697.52 | 182935.1 | 71.37287879 | 492.0989 | 17.7901675 | 184935.1 | 4957.574
1476 | 73.8 | 0.22315024 | 2692.688 | 183115.5 | 71.24502854 | 491.2174 | 17.8520193 | 185115.5 | 4962.463
1477 | 73.85 | 0.22257038 | 2699.936 | 183160.6 | 71.43680391 | 492.5396 | 17.80563045 | 185160.6 | 4963.686
1478 | 73.9 | 0.22092744 | 2696.715 | 183399 | 71.35157041 | 491.952 | 17.67419535 | 185399 | 4970.146
1479 | 73.95 | 0.22131402 | 2691.077 | 183489.2 | 71.20241179 | 490.9235 | 17.70512126 | 185489.2 | 4972.59
1480 | 74 | 0.22276367 | 2704.768 | 183734 | 71.56465416 | 493.4211 | 17.8210934 | 185734 | 4979.225
1481 | 74.05 | 0.22508311 | 2691.077 | 183862.9 | 71.20241179 | 490.9235 | 18.00664882 | 185862.9 | 4982.718
1482 | 74.1 | 0.22353682 | 2689.467 | 183978.9 | 71.15979504 | 490.6297 | 17.88294521 | 185978.9 | 4985.86
1483 | 74.15 | 0.22392339 | 2692.688 | 184107.7 | 71.24502854 | 491.2174 | 17.91387111 | 186107.7 | 4989.353
1484 | 74.2 | 0.22257038 | 2695.909 | 184172.2 | 71.33026204 | 491.805 | 17.80563045 | 186172.2 | 4991.099
1485 | 74.25 | 0.22353682 | 2691.077 | 184584.5 | 71.20241179 | 490.9235 | 17.88294521 | 186584.5 | 5002.273
1486 | 74.3 | 0.2237301 | 2681.413 | 184616.7 | 70.94671129 | 489.1605 | 17.89840816 | 186616.7 | 5003.146
1487 | 74.35 | 0.22286031 | 2704.768 | 184784.2 | 71.56465416 | 493.4211 | 17.82882487 | 186784.2 | 5007.686
1488 | 74.4 | 0.22488982 | 2691.077 | 185016.2 | 71.20241179 | 490.9235 | 17.99118586 | 187016.2 | 5013.972
1489 | 74.45 | 0.22421332 | 2674.97 | 185119.3 | 70.77624429 | 487.9852 | 17.93706554 | 187119.3 | 5016.766
1490 | 74.5 | 0.22575961 | 2682.219 | 185299.7 | 70.96801966 | 489.3075 | 18.06076914 | 187299.7 | 5021.655
1491 | 74.55 | 0.22344017 | 2676.581 | 185467.2 | 70.81886104 | 488.2791 | 17.87521373 | 187467.2 | 5026.194
1492 | 74.6 | 0.22498647 | 2694.299 | 185389.9 | 71.28764529 | 491.5112 | 17.99891734 | 187389.9 | 5024.099
1493 | 74.65 | 0.22344017 | 2682.219 | 185641.2 | 70.96801966 | 489.3075 | 17.87521373 | 187641.2 | 5030.909
1494 | 74.7 | 0.22392339 | 2687.856 | 185757.1 | 71.11717829 | 490.3359 | 17.91387111 | 187757.1 | 5034.052
1495 | 74.75 | 0.22537304 | 2673.36 | 186008.4 | 70.73362754 | 487.6914 | 18.02984324 | 188008.4 | 5040.861
1496 | 74.8 | 0.22614619 | 2682.219 | 186240.4 | 70.96801966 | 489.3075 | 18.09169505 | 188240.4 | 5047.147
1497 | 74.85 | 0.22517975 | 2666.112 | 186362.8 | 70.54185217 | 486.3691 | 18.01438029 | 188362.8 | 5050.465
1498 | 74.9 | 0.22402003 | 2663.696 | 186420.8 | 70.47792704 | 485.9284 | 17.92160258 | 188420.8 | 5052.036
1499 | 74.95 | 0.22537304 | 2667.722 | 186543.2 | 70.58446892 | 486.663 | 18.02984324 | 188543.2 | 5055.354
1500 | 75 | 0.2252764 | 2679.803 | 186800.9 | 70.90409454 | 488.8667 | 18.02211177 | 188800.9 | 5062.338
1501 | 75.05 | 0.22624283 | 2665.306 | 186955.5 | 70.52054379 | 486.2222 | 18.09942652 | 188955.5 | 5066.528
1502 | 75.1 | 0.22508311 | 2676.581 | 187013.5 | 70.81886104 | 488.2791 | 18.00664882 | 189013.5 | 5068.1
1503 | 75.15 | 0.22614619 | 2662.89 | 187148.8 | 70.45661867 | 485.7815 | 18.09169505 | 189148.8 | 5071.767
1504 | 75.2 | 0.22730591 | 2689.467 | 187496.8 | 71.15979504 | 490.6297 | 18.18447275 | 189496.8 | 5081.195
1505 | 75.25 | 0.22701598 | 2670.944 | 187516.1 | 70.66970241 | 487.2506 | 18.16127832 | 189516.1 | 5081.719
1506 | 75.3 | 0.22643612 | 2670.138 | 187786.7 | 70.64839404 | 487.1037 | 18.11488947 | 189786.7 | 5089.053
1507 | 75.35 | 0.22614619 | 2665.306 | 187812.5 | 70.52054379 | 486.2222 | 18.09169505 | 189812.5 | 5089.751
1508 | 75.4 | 0.23030186 | 2670.944 | 188025.1 | 70.66970241 | 487.2506 | 18.42414847 | 190025.1 | 5095.513
1509 | 75.45 | 0.22846563 | 2662.085 | 188096 | 70.43531029 | 485.6346 | 18.27725045 | 190096 | 5097.434
1510 | 75.5 | 0.22614619 | 2662.89 | 188321.5 | 70.45661867 | 485.7815 | 18.09169505 | 190321.5 | 5103.545
1511 | 75.55 | 0.22846563 | 2667.722 | 188405.2 | 70.58446892 | 486.663 | 18.27725045 | 190405.2 | 5105.815
1512 | 75.6 | 0.22923878 | 2662.89 | 188727.4 | 70.45661867 | 485.7815 | 18.33910225 | 190727.4 | 5114.545
1513 | 75.65 | 0.22566297 | 2637.925 | 188778.9 | 69.79605906 | 481.2271 | 18.05303767 | 190778.9 | 5115.942
1514 | 75.7 | 0.22981864 | 2661.28 | 188882 | 70.41400192 | 485.4876 | 18.3854911 | 190882 | 5118.736
1515 | 75.75 | 0.22730591 | 2662.085 | 189114 | 70.43531029 | 485.6346 | 18.18447275 | 191114 | 5125.021
1516 | 75.8 | 0.22827234 | 2660.474 | 189229.9 | 70.39269354 | 485.3407 | 18.2617875 | 191229.9 | 5128.164
1517 | 75.85 | 0.22836899 | 2655.642 | 189371.7 | 70.2648433 | 484.4592 | 18.26951897 | 191371.7 | 5132.006
1518 | 75.9 | 0.22943206 | 2671.749 | 189519.9 | 70.69101079 | 487.3976 | 18.3545652 | 191519.9 | 5136.022
1519 | 75.95 | 0.22701598 | 2640.341 | 189635.8 | 69.85998418 | 481.6678 | 18.16127832 | 191635.8 | 5139.164
1520 | 76 | 0.22672605 | 2644.367 | 189822.7 | 69.96652606 | 482.4024 | 18.1380839 | 191822.7 | 5144.228
1521 | 76.05 | 0.22981864 | 2658.058 | 190009.5 | 70.32876842 | 484.9 | 18.3854911 | 192009.5 | 5149.292
1522 | 76.1 | 0.22807906 | 2658.058 | 190138.4 | 70.32876842 | 484.9 | 18.24632455 | 192138.4 | 5152.784
1523 | 76.15 | 0.22740255 | 2645.978 | 190286.6 | 70.0091428 | 482.6962 | 18.19220422 | 192286.6 | 5156.8
1524 | 76.2 | 0.22846563 | 2650.81 | 190396.1 | 70.13699305 | 483.5777 | 18.27725045 | 192396.1 | 5159.768
1525 | 76.25 | 0.22962535 | 2653.226 | 190570.1 | 70.20091817 | 484.0185 | 18.37002815 | 192570.1 | 5164.482
1526 | 76.3 | 0.23126829 | 2648.394 | 190821.4 | 70.07306793 | 483.137 | 18.50146322 | 192821.4 | 5171.292
1527 | 76.35 | 0.22788577 | 2649.199 | 190963.1 | 70.0943763 | 483.2839 | 18.2308616 | 192963.1 | 5175.133
1528 | 76.4 | 0.229722 | 2639.535 | 190943.8 | 69.83867581 | 481.5209 | 18.37775962 | 192943.8 | 5174.61
1529 | 76.45 | 0.22730591 | 2660.474 | 191240.2 | 70.39269354 | 485.3407 | 18.18447275 | 193240.2 | 5182.641
1530 | 76.5 | 0.231075 | 2648.394 | 191330.4 | 70.07306793 | 483.137 | 18.48600027 | 193330.4 | 5185.086
1531 | 76.55 | 0.23030186 | 2646.783 | 191491.4 | 70.03045118 | 482.8432 | 18.42414847 | 193491.4 | 5189.451
1532 | 76.6 | 0.23097836 | 2626.65 | 191581.6 | 69.49774182 | 479.1703 | 18.47826879 | 193581.6 | 5191.896
1533 | 76.65 | 0.22894885 | 2651.615 | 191961.8 | 70.15830142 | 483.7247 | 18.31590782 | 193961.8 | 5202.197
1534 | 76.7 | 0.23020521 | 2615.375 | 191974.7 | 69.19942459 | 477.1134 | 18.416417 | 193974.7 | 5202.547
1535 | 76.75 | 0.22904549 | 2642.757 | 192142.2 | 69.92390931 | 482.1086 | 18.3236393 | 194142.2 | 5207.086
1536 | 76.8 | 0.23068843 | 2629.871 | 192238.8 | 69.58297532 | 479.7579 | 18.45507437 | 194238.8 | 5209.705
1537 | 76.85 | 0.22991528 | 2650.81 | 192464.3 | 70.13699305 | 483.5777 | 18.39322257 | 194464.3 | 5215.817
1538 | 76.9 | 0.23126829 | 2644.367 | 192515.9 | 69.96652606 | 482.4024 | 18.50146322 | 194515.9 | 5217.213
1539 | 76.95 | 0.23097836 | 2612.154 | 192709.2 | 69.11419109 | 476.5258 | 18.47826879 | 194709.2 | 5222.452
1540 | 77 | 0.23204144 | 2634.703 | 193057.1 | 69.71082556 | 480.6394 | 18.56331501 | 195057.1 | 5231.88
1541 | 77.05 | 0.23126829 | 2637.925 | 193095.8 | 69.79605906 | 481.2271 | 18.50146322 | 195095.8 | 5232.928
1542 | 77.1 | 0.23175151 | 2624.234 | 193218.2 | 69.4338167 | 478.7295 | 18.54012059 | 195218.2 | 5236.246
1543 | 77.15 | 0.23300787 | 2634.703 | 193289 | 69.71082556 | 480.6394 | 18.64062976 | 195289 | 5238.166
1544 | 77.2 | 0.23291123 | 2622.623 | 193546.8 | 69.39119995 | 478.4357 | 18.63289828 | 195546.8 | 5245.15
1545 | 77.25 | 0.22991528 | 2616.986 | 193701.4 | 69.24204133 | 477.4073 | 18.39322257 | 195701.4 | 5249.341
1546 | 77.3 | 0.23126829 | 2640.341 | 193868.9 | 69.85998418 | 481.6678 | 18.50146322 | 195868.9 | 5253.881
1547 | 77.35 | 0.23300787 | 2614.57 | 193959.1 | 69.17811621 | 476.9665 | 18.64062976 | 195959.1 | 5256.325
1548 | 77.4 | 0.23368438 | 2625.039 | 194197.5 | 69.45512507 | 478.8764 | 18.69475008 | 196197.5 | 5262.786
1549 | 77.45 | 0.23271794 | 2631.482 | 194423 | 69.62559207 | 480.0517 | 18.61743533 | 196423 | 5268.897
1550 | 77.5 | 0.2303985 | 2604.905 | 194416.6 | 68.92241573 | 475.2035 | 18.43187995 | 196416.6 | 5268.722
1551 | 77.55 | 0.23271794 | 2607.322 | 194738.7 | 68.98634085 | 475.6443 | 18.61743533 | 196738.7 | 5277.453
1552 | 77.6 | 0.23474745 | 2618.596 | 194783.8 | 69.28465808 | 477.7011 | 18.77979629 | 196783.8 | 5278.675
1553 | 77.65 | 0.23445752 | 2625.844 | 194899.8 | 69.47643345 | 479.0233 | 18.75660187 | 196899.8 | 5281.818
1554 | 77.7 | 0.23358773 | 2625.039 | 195086.7 | 69.45512507 | 478.8764 | 18.6870186 | 197086.7 | 5286.881
1555 | 77.75 | 0.23455417 | 2608.932 | 195196.2 | 69.0289576 | 475.9381 | 18.76433334 | 197196.2 | 5289.85
1556 | 77.8 | 0.23407095 | 2612.959 | 195486.1 | 69.13549947 | 476.6727 | 18.72567597 | 197486.1 | 5297.707
1557 | 77.85 | 0.23639039 | 2617.791 | 195563.4 | 69.26334971 | 477.5542 | 18.91123135 | 197563.4 | 5299.802
1558 | 77.9 | 0.23407095 | 2610.543 | 195685.9 | 69.07157434 | 476.2319 | 18.72567597 | 197685.9 | 5303.12
1559 | 77.95 | 0.23407095 | 2608.127 | 195840.5 | 69.00764922 | 475.7912 | 18.72567597 | 197840.5 | 5307.31
1560 | 78 | 0.2361971 | 2593.631 | 195937.1 | 68.6240985 | 473.1467 | 18.8957684 | 197937.1 | 5309.929
1561 | 78.05 | 0.23271794 | 2616.986 | 196156.2 | 69.24204133 | 477.4073 | 18.61743533 | 198156.2 | 5315.866
1562 | 78.1 | 0.2348441 | 2597.657 | 196368.8 | 68.73064036 | 473.8813 | 18.78752777 | 198368.8 | 5321.628
1563 | 78.15 | 0.23368438 | 2591.215 | 196446.1 | 68.56017338 | 472.7059 | 18.69475008 | 198446.1 | 5323.723
1564 | 78.2 | 0.23523067 | 2602.489 | 196620.1 | 68.85849061 | 474.7628 | 18.81845366 | 198620.1 | 5328.438
1565 | 78.25 | 0.23600382 | 2608.932 | 196742.5 | 69.0289576 | 475.9381 | 18.88030545 | 198742.5 | 5331.755
1566 | 78.3 | 0.23523067 | 2594.436 | 196987.4 | 68.64540687 | 473.2936 | 18.81845366 | 198987.4 | 5338.39
1567 | 78.35 | 0.23474745 | 2603.295 | 197103.3 | 68.87979898 | 474.9097 | 18.77979629 | 199103.3 | 5341.533
1568 | 78.4 | 0.23523067 | 2589.604 | 197129.1 | 68.51755663 | 472.4121 | 18.81845366 | 199129.1 | 5342.232
1569 | 78.45 | 0.23648704 | 2589.604 | 197277.3 | 68.51755663 | 472.4121 | 18.91896282 | 199277.3 | 5346.248
1570 | 78.5 | 0.2370669 | 2608.932 | 197547.9 | 69.0289576 | 475.9381 | 18.96535166 | 199547.9 | 5353.581
1571 | 78.55 | 0.23639039 | 2580.745 | 197747.6 | 68.28316452 | 470.796 | 18.91123135 | 199747.6 | 5358.994
1572 | 78.6 | 0.23648704 | 2594.436 | 197889.4 | 68.64540687 | 473.2936 | 18.91896282 | 199889.4 | 5362.835
1573 | 78.65 | 0.23494074 | 2580.745 | 197966.7 | 68.28316452 | 470.796 | 18.79525924 | 199966.7 | 5364.931
1574 | 78.7 | 0.2361971 | 2600.073 | 198056.9 | 68.79456548 | 474.322 | 18.8957684 | 200056.9 | 5367.375
1575 | 78.75 | 0.23668032 | 2598.463 | 198340.4 | 68.75194874 | 474.0282 | 18.93442577 | 200340.4 | 5375.058
1576 | 78.8 | 0.23784004 | 2586.383 | 198424.2 | 68.43232313 | 471.8244 | 19.02720345 | 200424.2 | 5377.328
1577 | 78.85 | 0.23600382 | 2595.241 | 198572.3 | 68.66671524 | 473.4405 | 18.88030545 | 200572.3 | 5381.344
1578 | 78.9 | 0.23581053 | 2588.799 | 198649.7 | 68.49624825 | 472.2652 | 18.8648425 | 200649.7 | 5383.439
1579 | 78.95 | 0.2370669 | 2588.799 | 198933.2 | 68.49624825 | 472.2652 | 18.96535166 | 200933.2 | 5391.122
1580 | 79 | 0.23861319 | 2587.993 | 199029.8 | 68.47493988 | 472.1183 | 19.08905524 | 201029.8 | 5393.741
1581 | 79.05 | 0.2399662 | 2576.718 | 199049.1 | 68.17662265 | 470.0615 | 19.19729587 | 201049.1 | 5394.265
1582 | 79.1 | 0.23600382 | 2608.932 | 199287.5 | 69.0289576 | 475.9381 | 18.88030545 | 201287.5 | 5400.725
1583 | 79.15 | 0.23735683 | 2594.436 | 199558.1 | 68.64540687 | 473.2936 | 18.98854608 | 201558.1 | 5408.058
1584 | 79.2 | 0.23735683 | 2584.772 | 199770.8 | 68.38970639 | 471.5306 | 18.98854608 | 201770.8 | 5413.821
1585 | 79.25 | 0.23861319 | 2584.772 | 199796.5 | 68.38970639 | 471.5306 | 19.08905524 | 201796.5 | 5414.519
1586 | 79.3 | 0.23880648 | 2583.967 | 200000 | 68.36839801 | 471.3837 | 19.10451819 | 202000 | 5420.0331
1587 | 79.35 | 0.23755011 | 2573.497 | 200000 | 68.09138916 | 469.4738 | 19.00400903 | 202000 | 5420.0331
1588 | 79.4 | 0.23803333 | 2577.524 | 200000 | 68.19793103 | 470.2084 | 19.0426664 | 202000 | 5420.0331
1589 | 79.45 | 0.23919305 | 2566.249 | 200000 | 67.8996138 | 468.1515 | 19.13544408 | 202000 | 5420.0331
1590 | 79.5 | 0.24054606 | 2575.108 | 200000 | 68.13400591 | 469.7676 | 19.2436847 | 202000 | 5420.0331
1591 | 79.55 | 0.23928969 | 2579.134 | 200000 | 68.24054777 | 470.5022 | 19.14317555 | 202000 | 5420.0331
1592 | 79.6 | 0.24180242 | 2555.779 | 200000 | 67.62260495 | 466.2416 | 19.34419385 | 202000 | 5420.0331
1593 | 79.65 | 0.23919305 | 2585.577 | 200000 | 68.41101476 | 471.6775 | 19.13544408 | 202000 | 5420.0331
1594 | 79.7 | 0.24093263 | 2565.444 | 200000 | 67.87830543 | 468.0046 | 19.2746106 | 202000 | 5420.0331
1595 | 79.75 | 0.2384199 | 2561.417 | 200000 | 67.77176356 | 467.27 | 19.07359229 | 202000 | 5420.0331
1596 | 79.8 | 0.24122256 | 2573.497 | 200000 | 68.09138916 | 469.4738 | 19.29780502 | 202000 | 5420.0331
1597 | 79.85 | 0.24131921 | 2555.779 | 200000 | 67.62260495 | 466.2416 | 19.30553649 | 202000 | 5420.0331
1598 | 79.9 | 0.24170578 | 2571.886 | 200000 | 68.04877241 | 469.18 | 19.33646238 | 202000 | 5420.0331
1599 | 79.95 | 0.23938634 | 2570.276 | 200000 | 68.00615567 | 468.8861 | 19.15090703 | 202000 | 5420.0331
1600 | 80 | 0.23967627 | 2547.726 | 200000 | 67.40952122 | 464.7725 | 19.17410145 | 202000 | 5420.0331
1601 | 80.05 | 0.24180242 | 2547.726 | 200000 | 67.40952122 | 464.7725 | 19.34419385 | 202000 | 5420.0331
1602 | 80.1 | 0.24122256 | 2544.505 | 200000 | 67.32428773 | 464.1848 | 19.29780502 | 202000 | 5420.0331
1603 | 80.15 | 0.24189907 | 2549.337 | 200000 | 67.45213797 | 465.0663 | 19.35192533 | 202000 | 5420.0331
1604 | 80.2 | 0.24093263 | 2559.001 | 200000 | 67.70783844 | 466.8293 | 19.2746106 | 202000 | 5420.0331
1605 | 80.25 | 0.24102928 | 2547.726 | 200000 | 67.40952122 | 464.7725 | 19.28234207 | 202000 | 5420.0331
1606 | 80.3 | 0.24131921 | 2568.665 | 200000 | 67.96353892 | 468.5923 | 19.30553649 | 202000 | 5420.0331
1607 | 80.35 | 0.24015949 | 2550.947 | 200000 | 67.49475471 | 465.3601 | 19.21275881 | 202000 | 5420.0331
1608 | 80.4 | 0.23986955 | 2541.283 | 200000 | 67.23905424 | 463.5971 | 19.18956439 | 202000 | 5420.0331
1609 | 80.45 | 0.24257557 | 2547.726 | 200000 | 67.40952122 | 464.7725 | 19.40604564 | 202000 | 5420.0331
1610 | 80.5 | 0.24180242 | 2556.585 | 200000 | 67.64391332 | 466.3885 | 19.34419385 | 202000 | 5420.0331
1611 | 80.55 | 0.242189 | 2542.894 | 200000 | 67.28167098 | 463.891 | 19.37511975 | 202000 | 5420.0331
1612 | 80.6 | 0.2406427 | 2549.337 | 200000 | 67.45213797 | 465.0663 | 19.25141618 | 202000 | 5420.0331
1613 | 80.65 | 0.24276886 | 2546.921 | 200000 | 67.38821285 | 464.6256 | 19.42150858 | 202000 | 5420.0331
1614 | 80.7 | 0.24450844 | 2541.283 | 200000 | 67.23905424 | 463.5971 | 19.56067509 | 202000 | 5420.0331
1615 | 80.75 | 0.24325207 | 2558.195 | 200000 | 67.68653007 | 466.6824 | 19.46016595 | 202000 | 5420.0331
1616 | 80.8 | 0.24073935 | 2528.398 | 200000 | 66.89812027 | 461.2465 | 19.25914765 | 202000 | 5420.0331
1617 | 80.85 | 0.24122256 | 2534.035 | 200000 | 67.04727888 | 462.2749 | 19.29780502 | 202000 | 5420.0331
1618 | 80.9 | 0.24247893 | 2545.31 | 200000 | 67.3455961 | 464.3317 | 19.39831416 | 202000 | 5420.0331
1619 | 80.95 | 0.24296214 | 2524.371 | 200000 | 66.79157841 | 460.5119 | 19.43697153 | 202000 | 5420.0331
1620 | 81 | 0.24093263 | 2559.806 | 200000 | 67.72914682 | 466.9762 | 19.2746106 | 202000 | 5420.0331
1621 | 81.05 | 0.24460508 | 2534.84 | 200000 | 67.06858726 | 462.4218 | 19.56840656 | 202000 | 5420.0331
1622 | 81.1 | 0.24383193 | 2525.982 | 200000 | 66.83419516 | 460.8057 | 19.50655478 | 202000 | 5420.0331
1623 | 81.15 | 0.24450844 | 2529.203 | 200000 | 66.91942865 | 461.3934 | 19.56067509 | 202000 | 5420.0331
1624 | 81.2 | 0.2428655 | 2514.707 | 200000 | 66.53587794 | 458.7489 | 19.42924006 | 202000 | 5420.0331
1625 | 81.25 | 0.24489501 | 2524.371 | 200000 | 66.79157841 | 460.5119 | 19.59160098 | 202000 | 5420.0331
1626 | 81.3 | 0.24615138 | 2533.23 | 200000 | 67.02597051 | 462.128 | 19.69211012 | 202000 | 5420.0331
1627 | 81.35 | 0.2450883 | 2523.566 | 200000 | 66.77027004 | 460.365 | 19.60706392 | 202000 | 5420.0331
1628 | 81.4 | 0.2444118 | 2524.371 | 200000 | 66.79157841 | 460.5119 | 19.55294362 | 202000 | 5420.0331
1629 | 81.45 | 0.24305879 | 2518.734 | 200000 | 66.6424198 | 459.4835 | 19.444703 | 202000 | 5420.0331
1630 | 81.5 | 0.24537823 | 2522.76 | 200000 | 66.74896167 | 460.2181 | 19.63025834 | 202000 | 5420.0331
1631 | 81.55 | 0.2457648 | 2525.176 | 200000 | 66.81288678 | 460.6588 | 19.66118423 | 202000 | 5420.0331
1632 | 81.6 | 0.24566816 | 2509.069 | 200000 | 66.38671933 | 457.7205 | 19.65345276 | 202000 | 5420.0331
1633 | 81.65 | 0.24566816 | 2521.955 | 200000 | 66.72765329 | 460.0712 | 19.65345276 | 202000 | 5420.0331
1634 | 81.7 | 0.2457648 | 2512.291 | 200000 | 66.47195282 | 458.3082 | 19.66118423 | 202000 | 5420.0331
1635 | 81.75 | 0.24537823 | 2511.485 | 200000 | 66.45064445 | 458.1612 | 19.63025834 | 202000 | 5420.0331
1636 | 81.8 | 0.24885739 | 2524.371 | 200000 | 66.79157841 | 460.5119 | 19.90859134 | 202000 | 5420.0331
1637 | 81.85 | 0.24624802 | 2509.875 | 200000 | 66.40802771 | 457.8674 | 19.69984159 | 202000 | 5420.0331
1638 | 81.9 | 0.24721445 | 2495.379 | 200000 | 66.02447701 | 455.2229 | 19.77715631 | 202000 | 5420.0331
1639 | 81.95 | 0.24673124 | 2505.848 | 200000 | 66.30148584 | 457.1328 | 19.73849895 | 202000 | 5420.0331
1640 | 82 | 0.24750438 | 2508.264 | 200000 | 66.36541096 | 457.5736 | 19.80035073 | 202000 | 5420.0331
1641 | 82.05 | 0.24818089 | 2513.096 | 200000 | 66.4932612 | 458.4551 | 19.85447103 | 202000 | 5420.0331
1642 | 82.1 | 0.24499166 | 2497.795 | 200000 | 66.08840212 | 455.6637 | 19.59933245 | 202000 | 5420.0331
1643 | 82.15 | 0.24644131 | 2494.573 | 200000 | 66.00316863 | 455.076 | 19.71530454 | 202000 | 5420.0331
1644 | 82.2 | 0.24537823 | 2513.902 | 200000 | 66.51456957 | 458.602 | 19.63025834 | 202000 | 5420.0331
1645 | 82.25 | 0.24808424 | 2494.573 | 200000 | 66.00316863 | 455.076 | 19.84673956 | 202000 | 5420.0331
1646 | 82.3 | 0.2479876 | 2474.44 | 200000 | 65.47045933 | 451.4031 | 19.83900809 | 202000 | 5420.0331
1647 | 82.35 | 0.24837417 | 2513.096 | 200000 | 66.4932612 | 458.4551 | 19.86993398 | 202000 | 5420.0331
1648 | 82.4 | 0.24586145 | 2475.245 | 200000 | 65.49176771 | 451.55 | 19.6689157 | 202000 | 5420.0331
1649 | 82.45 | 0.25050033 | 2502.627 | 200000 | 66.21625236 | 456.5452 | 20.04002636 | 202000 | 5420.0331
1650 | 82.5 | 0.25098355 | 2496.989 | 200000 | 66.06709375 | 455.5168 | 20.07868371 | 202000 | 5420.0331
1651 | 82.55 | 0.24924397 | 2496.989 | 200000 | 66.06709375 | 455.5168 | 19.93951722 | 202000 | 5420.0331
1652 | 82.6 | 0.2495339 | 2496.989 | 200000 | 66.06709375 | 455.5168 | 19.96271164 | 202000 | 5420.0331
1653 | 82.65 | 0.2486641 | 2494.573 | 200000 | 66.00316863 | 455.076 | 19.89312839 | 202000 | 5420.0331
1654 | 82.7 | 0.24963054 | 2487.325 | 200000 | 65.81139328 | 453.7538 | 19.97044311 | 202000 | 5420.0331
1655 | 82.75 | 0.24711781 | 2483.298 | 200000 | 65.70485142 | 453.0192 | 19.76942484 | 202000 | 5420.0331
1656 | 82.8 | 0.2486641 | 2472.024 | 200000 | 65.40653422 | 450.9624 | 19.89312839 | 202000 | 5420.0331
1657 | 82.85 | 0.2502104 | 2475.245 | 200000 | 65.49176771 | 451.55 | 20.01683194 | 202000 | 5420.0331
1658 | 82.9 | 0.24963054 | 2482.493 | 200000 | 65.68354305 | 452.8723 | 19.97044311 | 202000 | 5420.0331
1659 | 82.95 | 0.24895404 | 2482.493 | 200000 | 65.68354305 | 452.8723 | 19.91632281 | 202000 | 5420.0331
1660 | 83 | 0.25117683 | 2491.352 | 200000 | 65.91793515 | 454.4883 | 20.09414666 | 202000 | 5420.0331
1661 | 83.05 | 0.25001711 | 2463.165 | 200000 | 65.17214213 | 449.3463 | 20.001369 | 202000 | 5420.0331
1662 | 83.1 | 0.24943725 | 2470.413 | 200000 | 65.36391747 | 450.6685 | 19.95498017 | 202000 | 5420.0331
1663 | 83.15 | 0.24905068 | 2482.493 | 200000 | 65.68354305 | 452.8723 | 19.92405428 | 202000 | 5420.0331
1664 | 83.2 | 0.25001711 | 2463.165 | 200000 | 65.17214213 | 449.3463 | 20.001369 | 202000 | 5420.0331
1665 | 83.25 | 0.24982383 | 2459.943 | 200000 | 65.08690864 | 448.7586 | 19.98590605 | 202000 | 5420.0331
1666 | 83.3 | 0.2495339 | 2463.165 | 200000 | 65.17214213 | 449.3463 | 19.96271164 | 202000 | 5420.0331
1667 | 83.35 | 0.25108019 | 2452.695 | 200000 | 64.8951333 | 447.4364 | 20.08641518 | 202000 | 5420.0331
1668 | 83.4 | 0.25194998 | 2448.669 | 200000 | 64.78859144 | 446.7018 | 20.15599843 | 202000 | 5420.0331
1669 | 83.45 | 0.2508869 | 2451.89 | 200000 | 64.87382493 | 447.2895 | 20.07095224 | 202000 | 5420.0331
1670 | 83.5 | 0.25339963 | 2467.192 | 200000 | 65.27868399 | 450.0809 | 20.2719705 | 202000 | 5420.0331
1671 | 83.55 | 0.25030704 | 2452.695 | 200000 | 64.8951333 | 447.4364 | 20.02456341 | 202000 | 5420.0331
1672 | 83.6 | 0.25194998 | 2451.89 | 200000 | 64.87382493 | 447.2895 | 20.15599843 | 202000 | 5420.0331
1673 | 83.65 | 0.25194998 | 2453.501 | 200000 | 64.91644167 | 447.5833 | 20.15599843 | 202000 | 5420.0331
1674 | 83.7 | 0.25233655 | 2442.226 | 200000 | 64.61812447 | 445.5265 | 20.18692431 | 202000 | 5420.0331
1675 | 83.75 | 0.25330299 | 2456.722 | 200000 | 65.00167516 | 448.1709 | 20.26423902 | 202000 | 5420.0331
1676 | 83.8 | 0.25339963 | 2455.917 | 200000 | 64.98036678 | 448.024 | 20.2719705 | 202000 | 5420.0331
1677 | 83.85 | 0.25127348 | 2457.527 | 200000 | 65.02298353 | 448.3179 | 20.10187813 | 202000 | 5420.0331
1678 | 83.9 | 0.25233655 | 2455.917 | 200000 | 64.98036678 | 448.024 | 20.18692431 | 202000 | 5420.0331
1679 | 83.95 | 0.254656 | 2420.482 | 200000 | 64.04279845 | 441.5597 | 20.37247962 | 202000 | 5420.0331
1680 | 84 | 0.25079026 | 2447.863 | 200000 | 64.76728307 | 446.5549 | 20.06322077 | 202000 | 5420.0331
1681 | 84.05 | 0.25252984 | 2452.695 | 200000 | 64.8951333 | 447.4364 | 20.20238725 | 202000 | 5420.0331
1682 | 84.1 | 0.25291641 | 2429.34 | 200000 | 64.27719053 | 443.1758 | 20.23331314 | 202000 | 5420.0331
1683 | 84.15 | 0.2524332 | 2450.279 | 200000 | 64.83120818 | 446.9956 | 20.19465578 | 202000 | 5420.0331
1684 | 84.2 | 0.25552579 | 2442.226 | 200000 | 64.61812447 | 445.5265 | 20.44206286 | 202000 | 5420.0331
1685 | 84.25 | 0.25320634 | 2434.978 | 200000 | 64.42634913 | 444.2042 | 20.25650755 | 202000 | 5420.0331
1686 | 84.3 | 0.25185334 | 2426.119 | 200000 | 64.19195704 | 442.5881 | 20.14826696 | 202000 | 5420.0331
1687 | 84.35 | 0.2575553 | 2412.428 | 200000 | 63.82971474 | 440.0906 | 20.60442374 | 202000 | 5420.0331
1688 | 84.4 | 0.25455935 | 2415.649 | 200000 | 63.91494822 | 440.6782 | 20.36474815 | 202000 | 5420.0331
1689 | 84.45 | 0.2537862 | 2447.863 | 200000 | 64.76728307 | 446.5549 | 20.30289638 | 202000 | 5420.0331
1690 | 84.5 | 0.25542914 | 2430.146 | 200000 | 64.2984989 | 443.3227 | 20.43433139 | 202000 | 5420.0331
1691 | 84.55 | 0.25649222 | 2429.34 | 200000 | 64.27719053 | 443.1758 | 20.51937756 | 202000 | 5420.0331
1692 | 84.6 | 0.2537862 | 2452.695 | 200000 | 64.8951333 | 447.4364 | 20.30289638 | 202000 | 5420.0331
1693 | 84.65 | 0.25291641 | 2426.924 | 200000 | 64.21326541 | 442.7351 | 20.23331314 | 202000 | 5420.0331
1694 | 84.7 | 0.25552579 | 2434.978 | 200000 | 64.42634913 | 444.2042 | 20.44206286 | 202000 | 5420.0331
1695 | 84.75 | 0.25397949 | 2415.649 | 200000 | 63.91494822 | 440.6782 | 20.31835932 | 202000 | 5420.0331
1696 | 84.8 | 0.25581572 | 2414.039 | 200000 | 63.87233148 | 440.3844 | 20.46525727 | 202000 | 5420.0331
1697 | 84.85 | 0.25794187 | 2422.092 | 200000 | 64.08541519 | 441.8536 | 20.63534962 | 202000 | 5420.0331
1698 | 84.9 | 0.25591236 | 2408.401 | 200000 | 63.72317288 | 439.356 | 20.47298874 | 202000 | 5420.0331
1699 | 84.95 | 0.25562243 | 2409.207 | 200000 | 63.74448125 | 439.5029 | 20.44979433 | 202000 | 5420.0331
1700 | 85 | 0.25494593 | 2412.428 | 200000 | 63.82971474 | 440.0906 | 20.39567403 | 202000 | 5420.0331
1701 | 85.05 | 0.25629893 | 2409.207 | 200000 | 63.74448125 | 439.5029 | 20.50391462 | 202000 | 5420.0331
1702 | 85.1 | 0.2553325 | 2411.623 | 200000 | 63.80840636 | 439.9436 | 20.42659991 | 202000 | 5420.0331
1703 | 85.15 | 0.25745865 | 2406.791 | 200000 | 63.68055614 | 439.0622 | 20.59669227 | 202000 | 5420.0331
1704 | 85.2 | 0.25707208 | 2394.711 | 200000 | 63.36093058 | 436.8584 | 20.56576639 | 202000 | 5420.0331
1705 | 85.25 | 0.25513921 | 2428.535 | 200000 | 64.25588216 | 443.0289 | 20.41113697 | 202000 | 5420.0331
1706 | 85.3 | 0.25697544 | 2393.905 | 200000 | 63.33962221 | 436.7115 | 20.55803492 | 202000 | 5420.0331
1707 | 85.35 | 0.25678215 | 2397.127 | 200000 | 63.42485569 | 437.2992 | 20.54257198 | 202000 | 5420.0331
1708 | 85.4 | 0.25639558 | 2400.348 | 200000 | 63.51008917 | 437.8868 | 20.51164609 | 202000 | 5420.0331
1709 | 85.45 | 0.25629893 | 2400.348 | 200000 | 63.51008917 | 437.8868 | 20.50391462 | 202000 | 5420.0331
1710 | 85.5 | 0.25794187 | 2404.375 | 200000 | 63.61663103 | 438.6214 | 20.63534962 | 202000 | 5420.0331
1711 | 85.55 | 0.25794187 | 2384.241 | 200000 | 63.08392176 | 434.9485 | 20.63534962 | 202000 | 5420.0331
1712 | 85.6 | 0.25562243 | 2387.462 | 200000 | 63.16915524 | 435.5362 | 20.44979433 | 202000 | 5420.0331
1713 | 85.65 | 0.25542914 | 2411.623 | 200000 | 63.80840636 | 439.9436 | 20.43433139 | 202000 | 5420.0331
1714 | 85.7 | 0.25842509 | 2383.436 | 200000 | 63.06261339 | 434.8016 | 20.67400697 | 202000 | 5420.0331
1715 | 85.75 | 0.25678215 | 2392.294 | 200000 | 63.29700546 | 436.4177 | 20.54257198 | 202000 | 5420.0331
1716 | 85.8 | 0.25803851 | 2383.436 | 200000 | 63.06261339 | 434.8016 | 20.64308109 | 202000 | 5420.0331
1717 | 85.85 | 0.2582318 | 2366.523 | 200000 | 62.61513761 | 431.7163 | 20.65854403 | 202000 | 5420.0331
1718 | 85.9 | 0.25968145 | 2380.214 | 200000 | 62.97737991 | 434.2139 | 20.77451609 | 202000 | 5420.0331
1719 | 85.95 | 0.25852173 | 2364.913 | 200000 | 62.57252087 | 431.4225 | 20.68173844 | 202000 | 5420.0331
1720 | 86 | 0.25919823 | 2366.523 | 200000 | 62.61513761 | 431.7163 | 20.73585874 | 202000 | 5420.0331
1721 | 86.05 | 0.25939152 | 2389.073 | 200000 | 63.21177198 | 435.83 | 20.75132168 | 202000 | 5420.0331
1722 | 86.1 | 0.25881166 | 2364.913 | 200000 | 62.57252087 | 431.4225 | 20.70493285 | 202000 | 5420.0331
1723 | 86.15 | 0.25726537 | 2367.329 | 200000 | 62.63644598 | 431.8633 | 20.58122933 | 202000 | 5420.0331
1724 | 86.2 | 0.25687879 | 2364.107 | 200000 | 62.5512125 | 431.2756 | 20.55030345 | 202000 | 5420.0331
1725 | 86.25 | 0.26055124 | 2372.161 | 200000 | 62.7642962 | 432.7448 | 20.84409932 | 202000 | 5420.0331
1726 | 86.3 | 0.26171096 | 2370.55 | 200000 | 62.72167946 | 432.4509 | 20.93687696 | 202000 | 5420.0331
1727 | 86.35 | 0.25919823 | 2350.417 | 200000 | 62.1889702 | 428.778 | 20.73585874 | 202000 | 5420.0331
1728 | 86.4 | 0.25794187 | 2366.523 | 200000 | 62.61513761 | 431.7163 | 20.63534962 | 202000 | 5420.0331
1729 | 86.45 | 0.25958481 | 2348.001 | 200000 | 62.12504509 | 428.3373 | 20.76678462 | 202000 | 5420.0331
1730 | 86.5 | 0.26006802 | 2348.001 | 200000 | 62.12504509 | 428.3373 | 20.80544197 | 202000 | 5420.0331
1731 | 86.55 | 0.25794187 | 2363.302094 | 200000 | 62.52990413 | 431.1287 | 20.63534962 | 202000 | 5420.0331
1732 | 86.6 | 0.26064788 | 2355.249 | 200000 | 62.31682042 | 429.6595 | 20.85183079 | 202000 | 5420.0331
1733 | 86.65 | 0.25987474 | 2339.142 | 200000 | 61.89065302 | 426.7212 | 20.78997903 | 202000 | 5420.0331
1734 | 86.7 | 0.26132439 | 2348.806 | 200000 | 62.14635346 | 428.4842 | 20.90595108 | 202000 | 5420.0331
1735 | 86.75 | 0.2604546 | 2346.39 | 200000 | 62.08242835 | 428.0434 | 20.83636785 | 202000 | 5420.0331
1736 | 86.8 | 0.26055124 | 2348.001 | 200000 | 62.12504509 | 428.3373 | 20.84409932 | 202000 | 5420.0331
1737 | 86.85 | 0.2589083 | 2349.611 | 200000 | 62.16766183 | 428.6311 | 20.71266432 | 202000 | 5420.0331
1738 | 86.9 | 0.26277404 | 2333.504 | 200000 | 61.74149443 | 425.6928 | 21.02192312 | 202000 | 5420.0331
1739 | 86.95 | 0.26219418 | 2340.752 | 200000 | 61.93326976 | 427.015 | 20.9755343 | 202000 | 5420.0331
1740 | 87 | 0.25958481 | 2330.283 | 200000 | 61.65626095 | 425.1051 | 20.76678462 | 202000 | 5420.0331
1741 | 87.05 | 0.26325726 | 2326.256 | 200000 | 61.54971911 | 424.3705 | 21.06058047 | 202000 | 5420.0331
1742 | 87.1 | 0.2604546 | 2345.585 | 200000 | 62.06111998 | 427.8965 | 20.83636785 | 202000 | 5420.0331
1743 | 87.15 | 0.26055124 | 2311.76 | 200000 | 61.16616845 | 421.7261 | 20.84409932 | 202000 | 5420.0331
1744 | 87.2 | 0.26151768 | 2321.424 | 200000 | 61.42186889 | 423.489 | 20.92141402 | 202000 | 5420.0331
1745 | 87.25 | 0.26132439 | 2335.115 | 200000 | 61.78411117 | 425.9866 | 20.90595108 | 202000 | 5420.0331
1746 | 87.3 | 0.26296733 | 2331.894 | 200000 | 61.69887769 | 425.399 | 21.03738606 | 202000 | 5420.0331
1747 | 87.35 | 0.26161432 | 2334.31 | 200000 | 61.7628028 | 425.8397 | 20.92914549 | 202000 | 5420.0331
1748 | 87.4 | 0.26200089 | 2315.787 | 200000 | 61.2727103 | 422.4606 | 20.96007137 | 202000 | 5420.0331
1749 | 87.45 | 0.26277404 | 2328.672 | 200000 | 61.61364422 | 424.8113 | 21.02192312 | 202000 | 5420.0331
1750 | 87.5 | 0.26209754 | 2319.813 | 200000 | 61.37925215 | 423.1952 | 20.96780284 | 202000 | 5420.0331
1751 | 87.55 | 0.26180761 | 2315.787 | 200000 | 61.2727103 | 422.4606 | 20.94460843 | 202000 | 5420.0331
1752 | 87.6 | 0.26064788 | 2315.787 | 200000 | 61.2727103 | 422.4606 | 20.85183079 | 202000 | 5420.0331
1753 | 87.65 | 0.26296733 | 2319.008 | 200000 | 61.35794378 | 423.0483 | 21.03738606 | 202000 | 5420.0331
1754 | 87.7 | 0.26229082 | 2319.813 | 200000 | 61.37925215 | 423.1952 | 20.98326577 | 202000 | 5420.0331
1755 | 87.75 | 0.26238747 | 2314.981 | 200000 | 61.25140193 | 422.3137 | 20.99099724 | 202000 | 5420.0331
1756 | 87.8 | 0.26393376 | 2306.123 | 200000 | 61.01700987 | 420.6976 | 21.11470076 | 202000 | 5420.0331
1757 | 87.85 | 0.26490019 | 2318.203 | 200000 | 61.33663541 | 422.9014 | 21.19201545 | 202000 | 5420.0331
1758 | 87.9 | 0.26229082 | 2310.149 | 200000 | 61.12355171 | 421.4322 | 20.98326577 | 202000 | 5420.0331
1759 | 87.95 | 0.26422369 | 2298.875 | 200000 | 60.82523454 | 419.3754 | 21.13789517 | 202000 | 5420.0331
1760 | 88 | 0.26422369 | 2294.042 | 200000 | 60.69738432 | 418.4939 | 21.13789517 | 202000 | 5420.0331
1761 | 88.05 | 0.26422369 | 2304.512 | 200000 | 60.97439313 | 420.4038 | 21.13789517 | 202000 | 5420.0331
1762 | 88.1 | 0.26683306 | 2276.325 | 200000 | 60.2286002 | 415.2617 | 21.34664484 | 202000 | 5420.0331
1763 | 88.15 | 0.26509348 | 2307.733 | 200000 | 61.0596266 | 420.9915 | 21.20747839 | 202000 | 5420.0331
1764 | 88.2 | 0.26325726 | 2295.653 | 200000 | 60.74000106 | 418.7877 | 21.06058047 | 202000 | 5420.0331
1765 | 88.25 | 0.26412705 | 2290.821 | 200000 | 60.61215085 | 417.9062 | 21.1301637 | 202000 | 5420.0331
1766 | 88.3 | 0.26567334 | 2278.741 | 200000 | 60.29252531 | 415.7025 | 21.25386721 | 202000 | 5420.0331
1767 | 88.35 | 0.26750956 | 2273.104 | 200000 | 60.14336673 | 414.6741 | 21.40076512 | 202000 | 5420.0331
1768 | 88.4 | 0.26741292 | 2289.21 | 200000 | 60.56953411 | 417.6124 | 21.39303365 | 202000 | 5420.0331
1769 | 88.45 | 0.26480355 | 2288.405 | 200000 | 60.54822574 | 417.4655 | 21.18428398 | 202000 | 5420.0331
1770 | 88.5 | 0.26412705 | 2269.077 | 200000 | 60.03682488 | 413.9395 | 21.1301637 | 202000 | 5420.0331
1771 | 88.55 | 0.2669297 | 2269.882 | 200000 | 60.05813325 | 414.0864 | 21.35437631 | 202000 | 5420.0331
1772 | 88.6 | 0.2640304 | 2269.077 | 200000 | 60.03682488 | 413.9395 | 21.12243223 | 202000 | 5420.0331
1773 | 88.65 | 0.26663977 | 2264.245 | 200000 | 59.90897467 | 413.058 | 21.3311819 | 202000 | 5420.0331
1774 | 88.7 | 0.26480355 | 2292.432 | 200000 | 60.65476759 | 418.2001 | 21.18428398 | 202000 | 5420.0331
1775 | 88.75 | 0.26741292 | 2269.882 | 200000 | 60.05813325 | 414.0864 | 21.39303365 | 202000 | 5420.0331
1776 | 88.8 | 0.26721963 | 2263.439 | 200000 | 59.8876663 | 412.9111 | 21.37757071 | 202000 | 5420.0331
1777 | 88.85 | 0.26760621 | 2263.439 | 200000 | 59.8876663 | 412.9111 | 21.40849659 | 202000 | 5420.0331
1778 | 88.9 | 0.26789614 | 2254.581 | 200000 | 59.65327424 | 411.295 | 21.43169099 | 202000 | 5420.0331
1779 | 88.95 | 0.26799278 | 2251.359 | 200000 | 59.56804077 | 410.7073 | 21.43942246 | 202000 | 5420.0331
1780 | 89 | 0.2669297 | 2264.245 | 200000 | 59.90897467 | 413.058 | 21.35437631 | 202000 | 5420.0331
1781 | 89.05 | 0.26741292 | 2253.775 | 200000 | 59.63196587 | 411.1481 | 21.39303365 | 202000 | 5420.0331
1782 | 89.1 | 0.26992565 | 2264.245 | 200000 | 59.90897467 | 413.058 | 21.59405184 | 202000 | 5420.0331
1783 | 89.15 | 0.26779949 | 2251.359 | 200000 | 59.56804077 | 410.7073 | 21.42395953 | 202000 | 5420.0331
1784 | 89.2 | 0.26731628 | 2240.084 | 200000 | 59.26972361 | 408.6505 | 21.38530218 | 202000 | 5420.0331
1785 | 89.25 | 0.26905586 | 2241.695 | 200000 | 59.31234034 | 408.9444 | 21.52446862 | 202000 | 5420.0331
1786 | 89.3 | 0.27002229 | 2245.722 | 200000 | 59.41888219 | 409.6789 | 21.60178331 | 202000 | 5420.0331
1787 | 89.35 | 0.27002229 | 2241.695 | 200000 | 59.31234034 | 408.9444 | 21.60178331 | 202000 | 5420.0331
1788 | 89.4 | 0.26866928 | 2236.058 | 200000 | 59.16318176 | 407.9159 | 21.49354275 | 202000 | 5420.0331
1789 | 89.45 | 0.26905586 | 2244.111 | 200000 | 59.37626545 | 409.3851 | 21.52446862 | 202000 | 5420.0331
1790 | 89.5 | 0.269829 | 2236.863 | 200000 | 59.18449013 | 408.0629 | 21.58632037 | 202000 | 5420.0331
1791 | 89.55 | 0.26934579 | 2237.668 | 200000 | 59.2057985 | 408.2098 | 21.54766303 | 202000 | 5420.0331
1792 | 89.6 | 0.27098872 | 2236.058 | 200000 | 59.16318176 | 407.9159 | 21.67909799 | 202000 | 5420.0331
1793 | 89.65 | 0.26818607 | 2228.81 | 200000 | 58.97140645 | 406.5937 | 21.4548854 | 202000 | 5420.0331
1794 | 89.7 | 0.26944243 | 2228.81 | 200000 | 58.97140645 | 406.5937 | 21.55539449 | 202000 | 5420.0331
1795 | 89.75 | 0.27069879 | 2234.447 | 200000 | 59.12056503 | 407.6221 | 21.65590359 | 202000 | 5420.0331
1796 | 89.8 | 0.26750956 | 2215.119 | 200000 | 58.60916419 | 404.0961 | 21.40076512 | 202000 | 5420.0331
1797 | 89.85 | 0.26886257 | 2211.897 | 200000 | 58.52393071 | 403.5085 | 21.50900568 | 202000 | 5420.0331
1798 | 89.9 | 0.27069879 | 2223.977 | 200000 | 58.84355624 | 405.7122 | 21.65590359 | 202000 | 5420.0331
1799 | 89.95 | 0.27118201 | 2211.897 | 200000 | 58.52393071 | 403.5085 | 21.69456093 | 202000 | 5420.0331
1800 | 90 | 0.26973236 | 2232.031 | 200000 | 59.05663992 | 407.1814 | 21.5785889 | 202000 | 5420.0331
1801 | 90.05 | 0.26934579 | 2207.065 | 200000 | 58.3960805 | 402.627 | 21.54766303 | 202000 | 5420.0331
1802 | 90.1 | 0.27060215 | 2214.313 | 200000 | 58.58785582 | 403.9492 | 21.64817212 | 202000 | 5420.0331
1803 | 90.15 | 0.27127865 | 2203.039 | 200000 | 58.28953866 | 401.8924 | 21.7022924 | 202000 | 5420.0331
1804 | 90.2 | 0.27176187 | 2191.764 | 200000 | 57.99122151 | 399.8356 | 21.74094974 | 202000 | 5420.0331
1805 | 90.25 | 0.27195516 | 2194.985 | 200000 | 58.07645498 | 400.4232 | 21.75641267 | 202000 | 5420.0331
1806 | 90.3 | 0.27147194 | 2204.649 | 200000 | 58.3321554 | 402.1862 | 21.71775533 | 202000 | 5420.0331
1807 | 90.35 | 0.27272831 | 2203.039 | 200000 | 58.28953866 | 401.8924 | 21.81826442 | 202000 | 5420.0331
1808 | 90.4 | 0.27243838 | 2192.569 | 200000 | 58.01252988 | 399.9825 | 21.79507002 | 202000 | 5420.0331
1809 | 90.45 | 0.26944243 | 2178.878 | 200000 | 57.65028763 | 397.4849 | 21.55539449 | 202000 | 5420.0331
1810 | 90.5 | 0.27398467 | 2195.79 | 200000 | 58.09776335 | 400.5701 | 21.9187735 | 202000 | 5420.0331
1811 | 90.55 | 0.27185852 | 2185.321 | 200000 | 57.82075457 | 398.6602 | 21.74868121 | 202000 | 5420.0331
1812 | 90.6 | 0.2713753 | 2179.684 | 200000 | 57.67159599 | 397.6318 | 21.71002386 | 202000 | 5420.0331
1813 | 90.65 | 0.27185852 | 2186.126 | 200000 | 57.84206294 | 398.8071 | 21.74868121 | 202000 | 5420.0331
1814 | 90.7 | 0.27292159 | 2179.684 | 200000 | 57.67159599 | 397.6318 | 21.83372736 | 202000 | 5420.0331
1815 | 90.75 | 0.27350145 | 2187.737 | 200000 | 57.88467967 | 399.101 | 21.88011616 | 202000 | 5420.0331
1816 | 90.8 | 0.27185852 | 2167.603 | 200000 | 57.35197048 | 395.4281 | 21.74868121 | 202000 | 5420.0331
1817 | 90.85 | 0.27282495 | 2168.409 | 200000 | 57.37327885 | 395.575 | 21.82599589 | 202000 | 5420.0331
1818 | 90.9 | 0.27301824 | 2177.268 | 200000 | 57.60767089 | 397.1911 | 21.84145882 | 202000 | 5420.0331
1819 | 90.95 | 0.27340481 | 2158.745 | 200000 | 57.11757844 | 393.812 | 21.8723847 | 202000 | 5420.0331
1820 | 91 | 0.27089208 | 2165.187 | 200000 | 57.28804538 | 394.9873 | 21.67136652 | 202000 | 5420.0331
1821 | 91.05 | 0.27456453 | 2160.355 | 200000 | 57.16019517 | 394.1058 | 21.96516231 | 202000 | 5420.0331
1822 | 91.1 | 0.27282495 | 2184.516 | 200000 | 57.7994462 | 398.5133 | 21.82599589 | 202000 | 5420.0331
1823 | 91.15 | 0.27466117 | 2145.054 | 200000 | 56.75533619 | 391.3144 | 21.97289378 | 202000 | 5420.0331
1824 | 91.2 | 0.27707726 | 2165.993 | 200000 | 57.30935374 | 395.1342 | 22.16618047 | 202000 | 5420.0331
1825 | 91.25 | 0.27292159 | 2138.611 | 200000 | 56.58486925 | 390.1391 | 21.83372736 | 202000 | 5420.0331
1826 | 91.3 | 0.27466117 | 2168.409 | 200000 | 57.37327885 | 395.575 | 21.97289378 | 202000 | 5420.0331
1827 | 91.35 | 0.27369474 | 2147.47 | 200000 | 56.81926129 | 391.7552 | 21.8955791 | 202000 | 5420.0331
1828 | 91.4 | 0.27524103 | 2152.302 | 200000 | 56.9471115 | 392.6367 | 22.01928259 | 202000 | 5420.0331
1829 | 91.45 | 0.27321152 | 2142.638 | 200000 | 56.69141109 | 390.8737 | 21.85692176 | 202000 | 5420.0331
1830 | 91.5 | 0.27446789 | 2137.806 | 200000 | 56.56356089 | 389.9922 | 21.95743084 | 202000 | 5420.0331
1831 | 91.55 | 0.27514439 | 2139.416 | 200000 | 56.60617762 | 390.286 | 22.01155112 | 202000 | 5420.0331
1832 | 91.6 | 0.27620747 | 2123.309 | 200000 | 56.18001028 | 387.3477 | 22.09659726 | 202000 | 5420.0331
1833 | 91.65 | 0.27582089 | 2132.974 | 200000 | 56.43571068 | 389.1107 | 22.06567139 | 202000 | 5420.0331
1834 | 91.7 | 0.2764974 | 2141.832 | 200000 | 56.67010272 | 390.7268 | 22.11979167 | 202000 | 5420.0331
1835 | 91.75 | 0.27475782 | 2128.142 | 200000 | 56.30786048 | 388.2292 | 21.98062525 | 202000 | 5420.0331
1836 | 91.8 | 0.27746383 | 2110.424 | 200000 | 55.83907641 | 384.997 | 22.19710634 | 202000 | 5420.0331
1837 | 91.85 | 0.27775376 | 2108.008 | 200000 | 55.77515131 | 384.5563 | 22.22030074 | 202000 | 5420.0331
1838 | 91.9 | 0.27640075 | 2103.176 | 200000 | 55.64730111 | 383.6748 | 22.1120602 | 202000 | 5420.0331
1839 | 91.95 | 0.27611082 | 2124.115 | 200000 | 56.20131865 | 387.4946 | 22.0888658 | 202000 | 5420.0331
1840 | 92 | 0.27678733 | 2115.256 | 200000 | 55.96692661 | 385.8785 | 22.14298607 | 202000 | 5420.0331
1841 | 92.05 | 0.27659404 | 2115.256 | 200000 | 55.96692661 | 385.8785 | 22.12752313 | 202000 | 5420.0331
1842 | 92.1 | 0.27852691 | 2100.76 | 200000 | 55.58337601 | 383.234 | 22.28215248 | 202000 | 5420.0331
1843 | 92.15 | 0.27572425 | 2107.203 | 200000 | 55.75384294 | 384.4094 | 22.05793993 | 202000 | 5420.0331
1844 | 92.2 | 0.27678733 | 2095.122 | 200000 | 55.43421744 | 382.2056 | 22.14298607 | 202000 | 5420.0331
1845 | 92.25 | 0.2764974 | 2108.813 | 200000 | 55.79645967 | 384.7032 | 22.11979167 | 202000 | 5420.0331
1846 | 92.3 | 0.27756047 | 2086.264 | 200000 | 55.19982541 | 380.5895 | 22.20483781 | 202000 | 5420.0331
1847 | 92.35 | 0.27833362 | 2097.538 | 200000 | 55.49814254 | 382.6464 | 22.26668955 | 202000 | 5420.0331
1848 | 92.4 | 0.27823698 | 2092.706 | 200000 | 55.37029234 | 381.7649 | 22.25895808 | 202000 | 5420.0331
1849 | 92.45 | 0.27765712 | 2071.767 | 200000 | 54.81627481 | 377.9451 | 22.21256928 | 202000 | 5420.0331
1850 | 92.5 | 0.27920341 | 2093.512 | 200000 | 55.39160071 | 381.9118 | 22.33627275 | 202000 | 5420.0331
1851 | 92.55 | 0.27862355 | 2070.157 | 200000 | 54.77365808 | 377.6512 | 22.28988395 | 202000 | 5420.0331
1852 | 92.6 | 0.2800732 | 2079.016 | 200000 | 55.00805011 | 379.2673 | 22.40585596 | 202000 | 5420.0331
1853 | 92.65 | 0.27987991 | 2076.599 | 200000 | 54.94412501 | 378.8266 | 22.39039302 | 202000 | 5420.0331
1854 | 92.7 | 0.2771739 | 2051.634 | 200000 | 54.28356566 | 374.2722 | 22.17391194 | 202000 | 5420.0331
1855 | 92.75 | 0.28200607 | 2045.996 | 200000 | 54.1344071 | 373.2437 | 22.56048529 | 202000 | 5420.0331
1856 | 92.8 | 0.27843026 | 1992.038 | 200000 | 52.7067466 | 363.4004 | 22.27442101 | 202000 | 5420.0331
1857 | 92.85 | 0.27804369 | 1487.893 | 200000 | 39.36771194 | 271.4309 | 22.24349515 | 202000 | 5420.0331
1858 | 92.9 | 0.27930005 | 77.73579576 | 200000 | 2.0567882 | 14.18106 | 22.34400422 | 202000 | 5420.0331

## H1
Data Point | Time [sec] | 3 inch [in] | load 25000lbs [lbs] | 200k microstrain [microstrain] | Stress [ksi] | Stress [Mpa] | Strain [%] | 0.2% offset x | Elastic y | Max Load (lbs) | Max Stress (ksi) | Max Strain (ue) | 0.2% Offset (ksi)
1 | 0.05 | 0 | 4.44953106 | 2400.085 | 0.11772881 | 0.8117119 | 0 | 4400.085 | 4.962339 | 3006.773 | 79.55529574 | 200000 | 60.95
2 | 0.1 | 0.00193288 | -29.37489814 | 2264.787 | -0.77722165 | -5.358757 | 0.15463024 | 4264.787 | 1.241652 |  | 548.5147 |  | 420.235622
3 | 0.15 | 0.00106308 | 24.58312007 | 2219.688 | 0.65043743 | 4.48461 | 0.08504663 | 4219.688 | 0.001422407
4 | 0.2 | 0.00183623 | 41.49533495 | 2264.787 | 1.09791267 | 7.569844 | 0.14689872 | 4264.787 | 1.241652
5 | 0.25 | 0.00135301 | 85.78923157 | 2322.772 | 2.26987165 | 15.65022 | 0.10824117 | 4322.772 | 2.836232
6 | 0.3 | 0.0008698 | 138.9419 | 2445.184 | 3.67622245 | 25.34667 | 0.06958361 | 4445.184 | 6.202568
7 | 0.35 | 0.00473555 | 171.1557 | 2322.772 | 4.52855628 | 31.22331 | 0.37884407 | 4322.772 | 2.836232
8 | 0.4 | 0.00299596 | 205.7854 | 2496.726 | 5.44481516 | 37.54069 | 0.23967686 | 4496.726 | 7.619973
9 | 0.45 | 0.00318925 | 253.3007 | 2470.955 | 6.7020076 | 46.20873 | 0.25513989 | 4470.955 | 6.911271
10 | 0.5 | 0.00280267 | 289.5412 | 2503.169 | 7.66088321 | 52.81995 | 0.22421384 | 4503.169 | 7.797149
11 | 0.55 | 0.0015463 | 317.7282 | 2619.139 | 8.40667535 | 57.96201 | 0.12370419 | 4619.139 | 10.98631
12 | 0.6 | 0.00434898 | 339.4725 | 2496.726 | 8.98200073 | 61.92874 | 0.34791802 | 4496.726 | 7.619973
13 | 0.65 | 0.00328589 | 362.0221 | 2644.91 | 9.57863446 | 66.04239 | 0.2628714 | 4644.91 | 11.69501
14 | 0.7 | 0.00473555 | 411.9534026 | 2599.81 | 10.89975202 | 75.15117 | 0.37884407 | 4599.81 | 10.45478
15 | 0.75 | 0.00173959 | 411.1481 | 2767.322 | 10.87844367 | 75.00426 | 0.13916721 | 4767.322 | 15.06135
16 | 0.8 | 0.00367247 | 473.1595 | 2690.009 | 12.51918649 | 86.31679 | 0.29379744 | 4690.009 | 12.93524
17 | 0.85 | 0.00444562 | 535.9763 | 2709.337 | 14.18123769 | 97.77623 | 0.35564953 | 4709.337 | 13.46677
18 | 0.9 | 0.00212617 | 594.7664 | 2780.207 | 15.7367472 | 108.5011 | 0.17009326 | 4780.207 | 15.4157
19 | 0.95 | 0.00473555 | 643.8924 | 2844.635 | 17.03655654 | 117.463 | 0.37884407 | 4844.635 | 17.18746
20 | 1 | 0.00454226 | 707.5146 | 2889.734 | 18.71991622 | 129.0693 | 0.36338104 | 4889.734 | 18.42769
21 | 1.05 | 0.00415569 | 733.2856 | 2896.177 | 19.40178345 | 133.7706 | 0.332455 | 4896.177 | 18.60486
22 | 1.1 | 0.00444562 | 775.9688 | 2876.849 | 20.53112606 | 141.5572 | 0.35564953 | 4876.849 | 18.07333
23 | 1.15 | 0.00724829 | 806.5718 | 3070.131 | 21.34084341 | 147.14 | 0.57986335 | 5070.131 | 23.3886
24 | 1.2 | 0.00483219 | 870.9993 | 3044.36 | 23.04551157 | 158.8933 | 0.38657558 | 5044.36 | 22.6799
25 | 1.25 | 0.00415569 | 930.5948 | 3037.917 | 24.62232967 | 169.7651 | 0.332455 | 5037.917 | 22.50272
26 | 1.3 | 0.00463891 | 958.7818 | 3108.787 | 25.36812202 | 174.9071 | 0.37111255 | 5108.787 | 24.45166
27 | 1.35 | 0.00463891 | 1013.545 | 3289.184 | 26.81709006 | 184.8974 | 0.37111255 | 5289.184 | 29.41257
28 | 1.4 | 0.00589528 | 1029.652 | 3141.001 | 27.24325714 | 187.8357 | 0.4716222 | 5141.001 | 25.33753
29 | 1.45 | 0.00773151 | 1065.087 | 3314.955 | 28.18082472 | 194.3 | 0.6185209 | 5314.955 | 30.12128
30 | 1.5 | 0.00473555 | 1132.736 | 3334.284 | 29.97072651 | 206.641 | 0.37884407 | 5334.284 | 30.6528
31 | 1.55 | 0.00686172 | 1139.179 | 3308.513 | 30.14119335 | 207.8163 | 0.54893731 | 5308.513 | 29.9441
32 | 1.6 | 0.0063785 | 1189.916 | 3437.368 | 31.48361974 | 217.072 | 0.51027975 | 5437.368 | 33.48761
33 | 1.65 | 0.00666843 | 1232.599 | 3308.513 | 32.6129626 | 224.8586 | 0.53347428 | 5308.513 | 29.9441
34 | 1.7 | 0.00425233 | 1272.866 | 3430.925 | 33.67838042 | 232.2044 | 0.34018651 | 5430.925 | 33.31044
35 | 1.75 | 0.007055 | 1301.858 | 3411.597 | 34.44548126 | 237.4933 | 0.56440033 | 5411.597 | 32.77891
36 | 1.8 | 0.00676507 | 1326.019 | 3398.711 | 35.08473197 | 241.9008 | 0.5412058 | 5398.711 | 32.42456
37 | 1.85 | 0.00715165 | 1371.923 | 3508.238 | 36.29930834 | 250.275 | 0.57213184 | 5508.238 | 35.43654
38 | 1.9 | 0.00512213 | 1418.633 | 3553.337 | 37.5351931 | 258.7961 | 0.40977011 | 5553.337 | 36.67677
39 | 1.95 | 0.00860131 | 1446.82 | 3591.994 | 38.28098565 | 263.9382 | 0.6881045 | 5591.994 | 37.73983
40 | 2 | 0.00695836 | 1483.061 | 3514.681 | 39.23986179 | 270.5494 | 0.55666882 | 5514.681 | 35.61372
41 | 2.05 | 0.00628185 | 1521.717 | 3604.879 | 40.26266303 | 277.6014 | 0.50254824 | 5604.879 | 38.09418
42 | 2.1 | 0.00676507 | 1548.294 | 3662.864 | 40.9658389 | 282.4496 | 0.5412058 | 5662.864 | 39.68876
43 | 2.15 | 0.00850466 | 1589.366 | 3559.78 | 42.05256525 | 289.9423 | 0.68037299 | 5559.78 | 36.85395
44 | 2.2 | 0.00676507 | 1630.439 | 3695.078 | 43.13929164 | 297.4351 | 0.5412058 | 5695.078 | 40.57464
45 | 2.25 | 0.00589528 | 1635.271 | 3830.375 | 43.2671418 | 298.3166 | 0.4716222 | 5830.375 | 44.29532
46 | 2.3 | 0.00802144 | 1691.645 | 3836.818 | 44.75872708 | 308.6007 | 0.64171543 | 5836.818 | 44.4725
47 | 2.35 | 0.00695836 | 1691.645 | 3836.818 | 44.75872708 | 308.6007 | 0.55666882 | 5836.818 | 44.4725
48 | 2.4 | 0.00927781 | 1717.416 | 3772.391 | 45.44059465 | 313.302 | 0.74222507 | 5772.391 | 42.70074
49 | 2.45 | 0.00840802 | 1758.488 | 3920.574 | 46.52732111 | 320.7947 | 0.67264148 | 5920.574 | 46.77578
50 | 2.5 | 0.00753822 | 1777.011 | 3746.62 | 47.01741345 | 324.1738 | 0.60305788 | 5746.62 | 41.99204
51 | 2.55 | 0.00918117 | 1777.817 | 3894.803 | 47.03872181 | 324.3207 | 0.73449356 | 5894.803 | 46.06708
52 | 2.6 | 0.00918117 | 1783.454 | 3856.146 | 47.18788035 | 325.3491 | 0.73449356 | 5856.146 | 45.00403
53 | 2.65 | 0.00840802 | 1806.004 | 3959.23 | 47.78451451 | 329.4628 | 0.67264148 | 5959.23 | 47.83884
54 | 2.7 | 0.00985768 | 1834.996 | 3920.574 | 48.55161558 | 334.7517 | 0.78861413 | 5920.574 | 46.77578
55 | 2.75 | 0.00869795 | 1855.935 | 3939.902 | 49.10563302 | 338.5716 | 0.69583601 | 5939.902 | 47.30731
56 | 2.8 | 0.00753822 | 1876.069 | 4030.101 | 49.63834211 | 342.2445 | 0.60305788 | 6030.101 | 49.78777
57 | 2.85 | 0.01111405 | 1892.981 | 3875.475 | 50.08581775 | 345.3297 | 0.88912376 | 5875.475 | 45.53555
58 | 2.9 | 0.0103409 | 1900.229 | 4004.33 | 50.27759303 | 346.6519 | 0.82727168 | 6004.33 | 49.07907
59 | 2.95 | 0.01053418 | 1932.443 | 4088.085 | 51.1299276 | 352.5286 | 0.8427347 | 6088.085 | 51.38235
60 | 3 | 0.01092076 | 1924.389 | 4139.627 | 50.91684396 | 351.0594 | 0.87366074 | 6139.627 | 52.79975
61 | 3.05 | 0.01005096 | 1957.409 | 4081.643 | 51.79048691 | 357.083 | 0.80407715 | 6081.643 | 51.20517
62 | 3.1 | 0.01285364 | 1988.817 | 3972.116 | 52.62151314 | 362.8127 | 1.02829094 | 5972.116 | 48.19319
63 | 3.15 | 0.01072747 | 1999.286 | 4126.742 | 52.89852189 | 364.7226 | 0.85819772 | 6126.742 | 52.4454
64 | 3.2 | 0.00840802 | 2004.118 | 4339.353 | 53.02637208 | 365.6041 | 0.67264148 | 6339.353 | 58.2922
65 | 3.25 | 0.00956775 | 2045.191 | 4210.498 | 54.11309873 | 373.0968 | 0.7654196 | 6210.498 | 54.74869
66 | 3.3 | 0.01111405 | 2050.023 | 4435.994 | 54.24094893 | 373.9783 | 0.88912376 | 6435.994 | 60.94983
67 | 3.35 | 0.00937446 | 2055.661 | 4320.024 | 54.39010749 | 375.0067 | 0.74995658 | 6320.024 | 57.76067
68 | 3.4 | 0.01285364 | 2074.989 | 4307.139 | 54.90150828 | 378.5327 | 1.02829094 | 6307.139 | 57.40632
69 | 3.45 | 0.01275699 | 2074.989 | 4455.322 | 54.90150828 | 378.5327 | 1.02055943 | 6455.322 | 61.48136
70 | 3.5 | 0.01353014 | 2106.397 | 4487.536 | 55.73253457 | 384.2625 | 1.08241151 | 6487.536 | 62.36724
71 | 3.55 | 0.01092076 | 2102.37 | 4655.047 | 55.62599274 | 383.5279 | 0.87366074 | 6655.047 | 66.9738
72 | 3.6 | 0.01266035 | 2121.699 | 4680.818 | 56.13739354 | 387.0539 | 1.01282792 | 6680.818 | 67.68251
73 | 3.65 | 0.01295028 | 2151.496 | 4713.032 | 56.92580313 | 392.4898 | 1.03602245 | 6713.032 | 68.56838
74 | 3.7 | 0.01266035 | 2137 | 4693.704 | 56.54225252 | 389.8453 | 1.01282792 | 6693.704 | 68.03686
75 | 3.75 | 0.01459323 | 2161.161 | 4822.559 | 57.18150354 | 394.2527 | 1.16745812 | 6822.559 | 71.58037
76 | 3.8 | 0.01140398 | 2136.195 | 4829.002 | 56.52094415 | 389.6983 | 0.91231829 | 6829.002 | 71.75755
77 | 3.85 | 0.01324021 | 2175.657 | 4861.215 | 57.56505416 | 396.8972 | 1.05921698 | 6861.215 | 72.64342
78 | 3.9 | 0.01449658 | 2157.939 | 4983.628 | 57.09627007 | 393.6651 | 1.15972661 | 6983.628 | 76.00976
79 | 3.95 | 0.01353014 | 2164.382 | 4996.513 | 57.26673701 | 394.8404 | 1.08241151 | 6996.513 | 76.36411
80 | 4 | 0.01256371 | 2182.905 | 5176.91 | 57.75682946 | 398.2195 | 1.00509641 | 7176.91 | 81.32503
81 | 4.05 | 0.01295028 | 2174.046 | 5183.353 | 57.52243742 | 396.6034 | 1.03602245 | 7183.353 | 81.50221
82 | 4.1 | 0.01430329 | 2196.596 | 5086.712 | 58.11907172 | 400.7171 | 1.14426359 | 7086.712 | 78.84457
83 | 4.15 | 0.01150062 | 2204.649 | 5196.238 | 58.3321554 | 402.1862 | 0.9200498 | 7196.238 | 81.85656
84 | 4.2 | 0.01468987 | 2232.031 | 5337.979 | 59.05663992 | 407.1814 | 1.17518962 | 7337.979 | 85.75442
85 | 4.25 | 0.01420665 | 2220.756 | 5234.895 | 58.75832276 | 405.1245 | 1.13653208 | 7234.895 | 82.91961
86 | 4.3 | 0.01439994 | 2239.279 | 5402.406 | 59.24841524 | 408.5036 | 1.1519951 | 7402.406 | 87.52618
87 | 4.35 | 0.01459323 | 2248.943 | 5434.62 | 59.50411566 | 410.2666 | 1.16745812 | 7434.62 | 88.41205
88 | 4.4 | 0.01526973 | 2260.218 | 5505.49 | 59.80243282 | 412.3234 | 1.22157868 | 7505.49 | 90.36099
89 | 4.45 | 0.01227377 | 2247.332 | 5737.429 | 59.46149892 | 409.9728 | 0.98190188 | 7737.429 | 96.73931
90 | 4.5 | 0.01449658 | 2265.855 | 5711.658 | 59.95159141 | 413.3518 | 1.15972661 | 7711.658 | 96.03061
91 | 4.55 | 0.0149798 | 2266.661 | 5763.2 | 59.97289977 | 413.4988 | 1.19838415 | 7763.2 | 97.44801
92 | 4.6 | 0.01459323 | 2280.352 | 5788.971 | 60.33514205 | 415.9963 | 1.16745812 | 7788.971 | 98.15671
93 | 4.65 | 0.01768583 | 2281.157 | 5911.384 | 60.35645042 | 416.1432 | 1.41486641 | 7911.384 | 101.5231
94 | 4.7 | 0.01362679 | 2306.928 | 5956.483 | 61.03831824 | 420.8446 | 1.09014302 | 7956.483 | 102.7633
95 | 4.75 | 0.01575295 | 2295.653 | 6169.094 | 60.74000106 | 418.7877 | 1.26023623 | 8169.094 | 108.6101
96 | 4.8 | 0.0149798 | 2305.317 | 6040.239 | 60.9957015 | 420.5507 | 1.19838415 | 8040.239 | 105.0666
97 | 4.85 | 0.01720261 | 2306.123 | 6169.094 | 61.01700987 | 420.6976 | 1.37620886 | 8169.094 | 108.6101
98 | 4.9 | 0.01488316 | 2315.787 | 6123.994 | 61.2727103 | 422.4606 | 1.19065264 | 8123.994 | 107.3698
99 | 4.95 | 0.01623617 | 2320.619 | 6355.933 | 61.40056052 | 423.3421 | 1.29889377 | 8355.933 | 113.7482
100 | 5 | 0.01555967 | 2322.23 | 6388.147 | 61.44317726 | 423.636 | 1.24477321 | 8388.147 | 114.634
101 | 5.05 | 0.01613953 | 2334.31 | 6355.933 | 61.7628028 | 425.8397 | 1.29116226 | 8355.933 | 113.7482
102 | 5.1 | 0.01662275 | 2325.451 | 6665.186 | 61.52841074 | 424.2236 | 1.32981981 | 8665.186 | 122.2526
103 | 5.15 | 0.0158496 | 2342.363 | 6697.399 | 61.9758865 | 427.3089 | 1.26796774 | 8697.399 | 123.1385
104 | 5.2 | 0.01575295 | 2348.001 | 6710.285 | 62.12504509 | 428.3373 | 1.26023623 | 8710.285 | 123.4928
105 | 5.25 | 0.01700932 | 2331.088 | 6768.27 | 61.67756932 | 425.252 | 1.36074585 | 8768.27 | 125.0874
106 | 5.3 | 0.0165261 | 2348.806 | 6961.552 | 62.14635346 | 428.4842 | 1.3220883 | 8961.552 | 130.4027
107 | 5.35 | 0.0165261 | 2360.081 | 6987.323 | 62.44467065 | 430.541 | 1.3220883 | 8987.323 | 131.1114
108 | 5.4 | 0.01700932 | 2359.275 | 7090.407 | 62.42336228 | 430.3941 | 1.36074585 | 9090.407 | 133.9462
109 | 5.45 | 0.01952206 | 2372.966 | 7187.048 | 62.78560457 | 432.8917 | 1.56176508 | 9187.048 | 136.6038
110 | 5.5 | 0.01961871 | 2372.161 | 7270.804 | 62.7642962 | 432.7448 | 1.56949658 | 9270.804 | 138.9071
111 | 5.55 | 0.01546302 | 2363.302094 | 7528.514 | 62.52990413 | 431.1287 | 1.2370417 | 9528.514 | 145.9941
112 | 5.6 | 0.01787912 | 2372.966 | 7451.201 | 62.78560457 | 432.8917 | 1.43032943 | 9451.201 | 143.868
113 | 5.65 | 0.01874891 | 2368.134 | 7592.941626 | 62.65775435 | 432.0102 | 1.49991301 | 9592.941626 | 147.7659
114 | 5.7 | 0.01961871 | 2372.161 | 7650.926 | 62.7642962 | 432.7448 | 1.56949658 | 9650.926 | 149.3605
115 | 5.75 | 0.01691268 | 2394.711 | 7689.583 | 63.36093058 | 436.8584 | 1.35301434 | 9689.583 | 150.4235
116 | 5.8 | 0.01710597 | 2400.348 | 7837.766 | 63.51008917 | 437.8868 | 1.36847736 | 9837.766 | 154.4986
117 | 5.85 | 0.01952206 | 2405.18 | 7992.392 | 63.6379394 | 438.7683 | 1.56176508 | 9992.392 | 158.7508
118 | 5.9 | 0.01884556 | 2394.711 | 8121.247 | 63.36093058 | 436.8584 | 1.50764452 | 10121.25 | 162.2943
119 | 5.95 | 0.01942542 | 2398.737 | 8127.69 | 63.46747243 | 437.593 | 1.55403357 | 10127.69 | 162.4715
120 | 6 | 0.01826569 | 2402.764 | 8217.888 | 63.57401428 | 438.3276 | 1.46125546 | 10217.89 | 164.9519
121 | 6.05 | 0.01923213 | 2394.711 | 8372.515 | 63.36093058 | 436.8584 | 1.53857055 | 10372.51 | 169.2041
122 | 6.1 | 0.01923213 | 2414.844 | 8411.171 | 63.89363985 | 440.5313 | 1.53857055 | 10411.17 | 170.2672
123 | 6.15 | 0.01826569 | 2438.199 | 8578.683 | 64.51158261 | 444.7919 | 1.46125546 | 10578.68 | 174.8738
124 | 6.2 | 0.01923213 | 2422.898 | 8565.797 | 64.10672356 | 442.0005 | 1.53857055 | 10565.8 | 174.5194
125 | 6.25 | 0.02116501 | 2439.004 | 8623.782 | 64.53289098 | 444.9388 | 1.69320072 | 10623.78 | 176.114
126 | 6.3 | 0.01903884 | 2443.031 | 8945.919 | 64.63943284 | 445.6734 | 1.52310753 | 10945.92 | 184.9728
127 | 6.35 | 0.01990864 | 2414.844 | 9029.675 | 63.89363985 | 440.5313 | 1.59269111 | 11029.68 | 187.2761
128 | 6.4 | 0.02116501 | 2426.119 | 9061.889 | 64.19195704 | 442.5881 | 1.69320072 | 11061.89 | 188.1619
129 | 6.45 | 0.02058515 | 2439.004 | 9106.988 | 64.53289098 | 444.9388 | 1.64681167 | 11106.99 | 189.4022
130 | 6.5 | 0.02039186 | 2443.031 | 9177.858 | 64.63943284 | 445.6734 | 1.63134865 | 11177.86 | 191.3511
131 | 6.55 | 0.02184152 | 2458.333 | 9293.828 | 65.0442919 | 448.4648 | 1.74732128 | 11293.83 | 194.5403
132 | 6.6 | 0.0213583 | 2437.394 | 9358.256 | 64.49027424 | 444.645 | 1.70866374 | 11358.26 | 196.312
133 | 6.65 | 0.02097172 | 2436.588 | 9532.21 | 64.46896587 | 444.498 | 1.6777377 | 11532.21 | 201.0958
134 | 6.7 | 0.02145494 | 2443.031 | 9615.966 | 64.63943284 | 445.6734 | 1.71639524 | 11615.97 | 203.3991
135 | 6.75 | 0.02145494 | 2455.111 | 9738.378 | 64.95905841 | 447.8771 | 1.71639524 | 11738.38 | 206.7654
136 | 6.8 | 0.02184152 | 2459.943 | 9828.576 | 65.08690864 | 448.7586 | 1.74732128 | 11828.58 | 209.2459
137 | 6.85 | 0.0220348 | 2455.917 | 9970.317 | 64.98036678 | 448.024 | 1.76278429 | 11970.32 | 213.1437
138 | 6.9 | 0.0213583 | 2467.997 | 10047.63 | 65.29999236 | 450.2278 | 1.70866374 | 12047.63 | 215.2698
139 | 6.95 | 0.02174487 | 2478.466 | 10144.27 | 65.57700119 | 452.1377 | 1.73958977 | 12144.27 | 217.9275
140 | 7 | 0.02348446 | 2469.608 | 10228.03 | 65.3426091 | 450.5216 | 1.87875692 | 12228.03 | 220.2307
141 | 7.05 | 0.02145494 | 2473.634 | 10395.54 | 65.44915096 | 451.2562 | 1.71639524 | 12395.54 | 224.8373
142 | 7.1 | 0.02300124 | 2467.997 | 10492.18 | 65.29999236 | 450.2278 | 1.84009938 | 12492.18 | 227.4949
143 | 7.15 | 0.02377439 | 2460.749 | 10730.56 | 65.10821701 | 448.9055 | 1.90195144 | 12730.56 | 234.0504
144 | 7.2 | 0.02242138 | 2469.608 | 10704.79 | 65.3426091 | 450.5216 | 1.79371033 | 12704.79 | 233.3417
145 | 7.25 | 0.02319453 | 2481.688 | 10872.3 | 65.66223468 | 452.7253 | 1.85556239 | 12872.3 | 237.9483
146 | 7.3 | 0.02503076 | 2477.661 | 10968.94 | 65.55569282 | 451.9908 | 2.00246104 | 12968.94 | 240.6059
147 | 7.35 | 0.02300124 | 2472.829 | 11104.24 | 65.42784259 | 451.1093 | 1.84009938 | 13104.24 | 244.3266
148 | 7.4 | 0.02271131 | 2488.936 | 11130.01 | 65.85401003 | 454.0476 | 1.81690485 | 13130.01 | 245.0353
149 | 7.45 | 0.02309789 | 2494.573 | 11252.42 | 66.00316863 | 455.076 | 1.84783088 | 13252.42 | 248.4017
150 | 7.5 | 0.02358111 | 2480.077 | 11355.51 | 65.61961794 | 452.4315 | 1.88648842 | 13355.51 | 251.2365
151 | 7.55 | 0.02184152 | 2498.6 | 11336.18 | 66.10971049 | 455.8106 | 1.74732128 | 13336.18 | 250.705
152 | 7.6 | 0.02213145 | 2505.043 | 11619.66 | 66.28017747 | 456.9859 | 1.7705158 | 13619.66 | 258.5007
153 | 7.65 | 0.02425761 | 2497.795 | 11677.65 | 66.08840212 | 455.6637 | 1.94060898 | 13677.65 | 260.0953
154 | 7.7 | 0.02425761 | 2504.237 | 11729.19 | 66.2588691 | 456.839 | 1.94060898 | 13729.19 | 261.5127
155 | 7.75 | 0.02358111 | 2497.795 | 11974.01 | 66.08840212 | 455.6637 | 1.88648842 | 13974.01 | 268.2454
156 | 7.8 | 0.026867 | 2486.52 | 11974.01 | 65.79008491 | 453.6068 | 2.14935968 | 13974.01 | 268.2454
157 | 7.85 | 0.02425761 | 2503.432 | 12083.54 | 66.23756073 | 456.6921 | 1.94060898 | 14083.54 | 271.2573
158 | 7.9 | 0.02464419 | 2493.768 | 12231.72 | 65.98186026 | 454.9291 | 1.97153501 | 14231.72 | 275.3324
159 | 7.95 | 0.02416097 | 2509.875 | 12251.05 | 66.40802771 | 457.8674 | 1.93287747 | 14251.05 | 275.8639
160 | 8 | 0.02570727 | 2525.982 | 12367.02 | 66.83419516 | 460.8057 | 2.05658159 | 14367.02 | 279.0531
161 | 8.05 | 0.02725357 | 2515.512 | 12586.07 | 66.55718631 | 458.8958 | 2.18028571 | 14586.07 | 285.077
162 | 8.1 | 0.02483748 | 2514.707 | 12689.16 | 66.53587794 | 458.7489 | 1.98699802 | 14689.16 | 287.9119
163 | 8.15 | 0.02503076 | 2525.176 | 12818.01 | 66.81288678 | 460.6588 | 2.00246104 | 14818.01 | 291.4554
164 | 8.2 | 0.026867 | 2527.592 | 12785.8 | 66.8768119 | 461.0996 | 2.14935968 | 14785.8 | 290.5695
165 | 8.25 | 0.02657706 | 2530.814 | 12940.43 | 66.96204539 | 461.6872 | 2.12616516 | 14940.43 | 294.8217
166 | 8.3 | 0.02744686 | 2539.673 | 13069.28 | 67.19643749 | 463.3033 | 2.19574873 | 15069.28 | 298.3652
167 | 8.35 | 0.02735022 | 2539.673 | 13095.05 | 67.19643749 | 463.3033 | 2.18801722 | 15095.05 | 299.0739
168 | 8.4 | 0.02764015 | 2534.035 | 13153.04 | 67.04727888 | 462.2749 | 2.21121174 | 15153.04 | 300.6685
169 | 8.45 | 0.02706028 | 2534.035 | 13359.2 | 67.04727888 | 462.2749 | 2.1648227 | 15359.2 | 306.3381
170 | 8.5 | 0.02677035 | 2549.337 | 13417.19 | 67.45213797 | 465.0663 | 2.14162818 | 15417.19 | 307.9327
171 | 8.55 | 0.02812337 | 2540.478 | 13494.5 | 67.21774586 | 463.4502 | 2.24986928 | 15494.5 | 310.0588
172 | 8.6 | 0.02464419 | 2535.646 | 13623.36 | 67.08989563 | 462.5687 | 1.97153501 | 15623.36 | 313.6023
173 | 8.65 | 0.02619049 | 2546.115 | 13713.56 | 67.36690447 | 464.4786 | 2.09523913 | 15713.56 | 316.0828
174 | 8.7 | 0.02706028 | 2529.203 | 13868.18 | 66.91942865 | 461.3934 | 2.1648227 | 15868.18 | 320.335
175 | 8.75 | 0.02696364 | 2556.585 | 14042.14 | 67.64391332 | 466.3885 | 2.15709119 | 16042.14 | 325.1188
176 | 8.8 | 0.02764015 | 2557.39 | 14196.76 | 67.6652217 | 466.5355 | 2.21121174 | 16196.76 | 329.371
177 | 8.85 | 0.02590056 | 2550.142 | 14158.11 | 67.47344634 | 465.2132 | 2.07204461 | 16158.11 | 328.3079
178 | 8.9 | 0.02812337 | 2559.001 | 14280.52 | 67.70783844 | 466.8293 | 2.24986928 | 16280.52 | 331.6743
179 | 8.95 | 0.02793008 | 2555.779 | 14319.18 | 67.62260495 | 466.2416 | 2.23440626 | 16319.18 | 332.7373
180 | 9 | 0.02773679 | 2552.558 | 14377.16 | 67.53737146 | 465.654 | 2.21894325 | 16377.16 | 334.3319
181 | 9.05 | 0.02696364 | 2552.558 | 14551.11 | 67.53737146 | 465.654 | 2.15709119 | 16551.11 | 339.1156
182 | 9.1 | 0.02899316 | 2550.947 | 14679.97 | 67.49475471 | 465.3601 | 2.31945284 | 16679.97 | 342.6592
183 | 9.15 | 0.02870323 | 2563.833 | 14750.84 | 67.83568868 | 467.7108 | 2.29625832 | 16750.84 | 344.6081
184 | 9.2 | 0.03005624 | 2575.913 | 14924.79 | 68.15531428 | 469.9145 | 2.40449942 | 16924.79 | 349.3918
185 | 9.25 | 0.02638378 | 2557.39 | 14957.01 | 67.6652217 | 466.5355 | 2.11070215 | 16957.01 | 350.2777
186 | 9.3 | 0.0284133 | 2572.692 | 15111.63 | 68.07008079 | 469.3269 | 2.2730638 | 17111.63 | 354.5299
187 | 9.35 | 0.02918645 | 2571.886 | 15240.49 | 68.04877241 | 469.18 | 2.33491585 | 17240.49 | 358.0734
188 | 9.4 | 0.02899316 | 2583.161 | 15285.59 | 68.34708964 | 471.2368 | 2.31945284 | 17285.59 | 359.3137
189 | 9.45 | 0.03024953 | 2579.134 | 15459.54 | 68.24054777 | 470.5022 | 2.41996243 | 17459.54 | 364.0974
190 | 9.5 | 0.03005624 | 2585.577 | 15562.63 | 68.41101476 | 471.6775 | 2.40449942 | 17562.63 | 366.9322
191 | 9.55 | 0.02928309 | 2568.665 | 15607.73 | 67.96353892 | 468.5923 | 2.34264736 | 17607.73 | 368.1725
192 | 9.6 | 0.02783343 | 2596.047 | 15594.84 | 68.68802362 | 473.5874 | 2.22667476 | 17594.84 | 367.8181
193 | 9.65 | 0.03044282 | 2578.329 | 15878.32 | 68.2192394 | 470.3553 | 2.43542544 | 17878.32 | 375.6138
194 | 9.7 | 0.03160254 | 2587.993 | 15936.31 | 68.47493988 | 472.1183 | 2.52820352 | 17936.31 | 377.2084
195 | 9.75 | 0.02947638 | 2575.913 | 15949.19 | 68.15531428 | 469.9145 | 2.35811038 | 17949.19 | 377.5628
196 | 9.8 | 0.03024953 | 2595.241 | 16097.38 | 68.66671524 | 473.4405 | 2.41996243 | 18097.38 | 381.6378
197 | 9.85 | 0.03131261 | 2605.711 | 16239.12 | 68.9437241 | 475.3504 | 2.505009 | 18239.12 | 385.5357
198 | 9.9 | 0.0284133 | 2579.94 | 16239.12 | 68.26185615 | 470.6491 | 2.2730638 | 18239.12 | 385.5357
199 | 9.95 | 0.03102268 | 2606.516 | 16361.53 | 68.96503247 | 475.4973 | 2.48181448 | 18361.53 | 388.902
200 | 10 | 0.03092604 | 2605.711 | 16509.71 | 68.9437241 | 475.3504 | 2.47408298 | 18509.71 | 392.9771
201 | 10.05 | 0.03024953 | 2580.745 | 16561.25 | 68.28316452 | 470.796 | 2.41996243 | 18561.25 | 394.3945
202 | 10.1 | 0.03121597 | 2604.905 | 16741.65 | 68.92241573 | 475.2035 | 2.4972775 | 18741.65 | 399.3554
203 | 10.15 | 0.03324549 | 2626.65 | 16947.82 | 69.49774182 | 479.1703 | 2.65963913 | 18947.82 | 405.025
204 | 10.2 | 0.0299596 | 2608.127 | 16831.85 | 69.00764922 | 475.7912 | 2.39676791 | 18831.85 | 401.8359
205 | 10.25 | 0.03237569 | 2611.348 | 17134.66 | 69.09288272 | 476.3788 | 2.59005558 | 19134.66 | 410.1631
206 | 10.3 | 0.033922 | 2610.543 | 17205.53 | 69.07157434 | 476.2319 | 2.71375968 | 19205.53 | 412.1121
207 | 10.35 | 0.03044282 | 2616.18 | 17282.84 | 69.22073296 | 477.2603 | 2.43542544 | 19282.84 | 414.2382
208 | 10.4 | 0.03208576 | 2625.039 | 17295.73 | 69.45512507 | 478.8764 | 2.56686106 | 19295.73 | 414.5925
209 | 10.45 | 0.03517837 | 2636.314 | 17450.35 | 69.75344231 | 480.9332 | 2.81426926 | 19450.35 | 418.8447
210 | 10.5 | 0.03353542 | 2625.039 | 17521.22 | 69.45512507 | 478.8764 | 2.68283365 | 19521.22 | 420.7937
211 | 10.55 | 0.03102268 | 2607.322 | 17733.84 | 68.98634085 | 475.6443 | 2.48181448 | 19733.84 | 426.6405
212 | 10.6 | 0.0330522 | 2627.455 | 17798.26 | 69.5190502 | 479.3172 | 2.64417612 | 19798.26 | 428.4122
213 | 10.65 | 0.03276227 | 2637.119 | 17985.1 | 69.77475069 | 481.0802 | 2.6209816 | 19985.1 | 433.5503
214 | 10.7 | 0.03363206 | 2630.677 | 18036.64 | 69.60428369 | 479.9048 | 2.69056516 | 20036.64 | 434.9677
215 | 10.75 | 0.03314885 | 2624.234 | 18236.37 | 69.4338167 | 478.7295 | 2.65190763 | 20236.37 | 440.4602
216 | 10.8 | 0.03479179 | 2640.341 | 18229.93 | 69.85998418 | 481.6678 | 2.78334323 | 20229.93 | 440.283
217 | 10.85 | 0.03372871 | 2625.039 | 18391 | 69.45512507 | 478.8764 | 2.69829666 | 20391 | 444.7124
218 | 10.9 | 0.03430857 | 2635.509 | 18352.34 | 69.73213394 | 480.7863 | 2.7446857 | 20352.34 | 443.6493
219 | 10.95 | 0.03401864 | 2638.73 | 18513.41 | 69.81736744 | 481.374 | 2.72149118 | 20513.41 | 448.0787
220 | 11 | 0.03237569 | 2650.005 | 18668.03 | 70.11568468 | 483.4308 | 2.59005558 | 20668.03 | 452.331
221 | 11.05 | 0.03585487 | 2655.642 | 18693.81 | 70.2648433 | 484.4592 | 2.8683898 | 20693.81 | 453.0397
222 | 11.1 | 0.03430857 | 2634.703 | 18835.55 | 69.71082556 | 480.6394 | 2.7446857 | 20835.55 | 456.9375
223 | 11.15 | 0.03488843 | 2642.757 | 18835.55 | 69.92390931 | 482.1086 | 2.79107474 | 20835.55 | 456.9375
224 | 11.2 | 0.03537165 | 2654.837 | 19189.9 | 70.24353492 | 484.3123 | 2.82973227 | 21189.9 | 466.6822
225 | 11.25 | 0.0354683 | 2655.642 | 19099.7 | 70.2648433 | 484.4592 | 2.83746377 | 21099.7 | 464.2017
226 | 11.3 | 0.03498508 | 2665.306 | 19235 | 70.52054379 | 486.2222 | 2.79880624 | 21235 | 467.9224
227 | 11.35 | 0.03662802 | 2645.173 | 19415.39 | 69.98783443 | 482.5493 | 2.93024184 | 21415.39 | 472.8833
228 | 11.4 | 0.03662802 | 2646.783 | 19492.71 | 70.03045118 | 482.8432 | 2.93024184 | 21492.71 | 475.0095
229 | 11.45 | 0.03662802 | 2662.085 | 19576.46 | 70.43531029 | 485.6346 | 2.93024184 | 21576.46 | 477.3127
230 | 11.5 | 0.03450186 | 2631.482 | 19595.79 | 69.62559207 | 480.0517 | 2.76014871 | 21595.79 | 477.8443
231 | 11.55 | 0.03556494 | 2673.36 | 19724.65 | 70.73362754 | 487.6914 | 2.84519528 | 21724.65 | 481.3878
232 | 11.6 | 0.03488843 | 2658.864 | 19885.72 | 70.3500768 | 485.0469 | 2.79107474 | 21885.72 | 485.8172
233 | 11.65 | 0.03643474 | 2666.112 | 19853.5 | 70.54185217 | 486.3691 | 2.91477883 | 21853.5 | 484.9313
234 | 11.7 | 0.03662802 | 2664.501 | 20072.56 | 70.49923542 | 486.0753 | 2.93024184 | 22072.56 | 490.9553
235 | 11.75 | 0.03624145 | 2645.978 | 20027.46 | 70.0091428 | 482.6962 | 2.89931582 | 22027.46 | 489.7151
236 | 11.8 | 0.0345985 | 2668.528 | 20201.41 | 70.60577729 | 486.8099 | 2.76788022 | 22201.41 | 494.4988
237 | 11.85 | 0.03749782 | 2670.138 | 20510.66 | 70.64839404 | 487.1037 | 2.99982539 | 22510.66 | 503.0032
238 | 11.9 | 0.03653138 | 2658.864 | 20581.53 | 70.3500768 | 485.0469 | 2.92251034 | 22581.53 | 504.9522
239 | 11.95 | 0.0385609 | 2670.944 | 20697.5 | 70.66970241 | 487.2506 | 3.08487195 | 22697.5 | 508.1413
240 | 12 | 0.03720789 | 2670.944 | 20658.85 | 70.66970241 | 487.2506 | 2.97663088 | 22658.85 | 507.0783
241 | 12.05 | 0.03817432 | 2678.997 | 20890.79 | 70.88278616 | 488.7198 | 3.05394593 | 22890.79 | 513.4566
242 | 12.1 | 0.03904412 | 2674.165 | 20897.23 | 70.75493591 | 487.8383 | 3.12352948 | 22897.23 | 513.6338
243 | 12.15 | 0.03788439 | 2676.581 | 21045.41 | 70.81886104 | 488.2791 | 3.03075142 | 23045.41 | 517.7088
244 | 12.2 | 0.03624145 | 2695.909 | 21187.15 | 71.33026204 | 491.805 | 2.89931582 | 23187.15 | 521.6067
245 | 12.25 | 0.03788439 | 2698.325 | 21219.37 | 71.39418716 | 492.2458 | 3.03075142 | 23219.37 | 522.4926
246 | 12.3 | 0.03817432 | 2678.192 | 21270.91 | 70.86147779 | 488.5729 | 3.05394593 | 23270.91 | 523.91
247 | 12.35 | 0.0385609 | 2684.635 | 21412.65 | 71.03194479 | 489.7482 | 3.08487195 | 23412.65 | 527.8079
248 | 12.4 | 0.0370146 | 2688.661 | 21599.49 | 71.13848666 | 490.4828 | 2.96116787 | 23599.49 | 532.946
249 | 12.45 | 0.03923741 | 2687.856 | 21599.49 | 71.11717829 | 490.3359 | 3.13899249 | 23599.49 | 532.946
250 | 12.5 | 0.04039713 | 2703.158 | 21818.54 | 71.52203741 | 493.1273 | 3.23177055 | 23818.54 | 538.9699
251 | 12.55 | 0.03904412 | 2691.077 | 21844.31 | 71.20241179 | 490.9235 | 3.12352948 | 23844.31 | 539.6786
252 | 12.6 | 0.03943069 | 2698.325 | 21966.73 | 71.39418716 | 492.2458 | 3.1544555 | 23966.73 | 543.045
253 | 12.65 | 0.03952734 | 2710.406 | 22108.47 | 71.71381279 | 494.4495 | 3.16218701 | 24108.47 | 546.9428
254 | 12.7 | 0.03943069 | 2694.299 | 22230.88 | 71.28764529 | 491.5112 | 3.1544555 | 24230.88 | 550.3092
255 | 12.75 | 0.03730453 | 2699.936 | 22372.62 | 71.43680391 | 492.5396 | 2.98436238 | 24372.62 | 554.2071
256 | 12.8 | 0.03894747 | 2679.803 | 22333.96 | 70.90409454 | 488.8667 | 3.11579798 | 24333.96 | 553.144
257 | 12.85 | 0.03885083 | 2710.406 | 22385.51 | 71.71381279 | 494.4495 | 3.10806647 | 24385.51 | 554.5614
258 | 12.9 | 0.03923741 | 2714.432 | 22623.89 | 71.82035467 | 495.1841 | 3.13899249 | 24623.89 | 561.1169
259 | 12.95 | 0.03933405 | 2711.211 | 22707.64 | 71.73512117 | 494.5964 | 3.146724 | 24707.64 | 563.4202
260 | 13 | 0.04078371 | 2700.741 | 22894.48 | 71.45811229 | 492.6865 | 3.26269657 | 24894.48 | 568.5583
261 | 13.05 | 0.03836761 | 2715.238 | 22913.81 | 71.84166304 | 495.331 | 3.06940894 | 24913.81 | 569.0898
262 | 13.1 | 0.03933405 | 2706.379 | 22997.57 | 71.60727091 | 493.7149 | 3.146724 | 24997.57 | 571.3931
263 | 13.15 | 0.04126693 | 2704.768 | 23107.09 | 71.56465416 | 493.4211 | 3.3013541 | 25107.09 | 574.4051
264 | 13.2 | 0.04030049 | 2724.902 | 23100.65 | 72.09736355 | 497.094 | 3.22403905 | 25100.65 | 574.2279
265 | 13.25 | 0.0431998 | 2732.955 | 23461.45 | 72.3104473 | 498.5632 | 3.45598419 | 25461.45 | 584.1498
266 | 13.3 | 0.03885083 | 2720.07 | 23306.82 | 71.9695133 | 496.2125 | 3.10806647 | 25306.82 | 579.8976
267 | 13.35 | 0.04039713 | 2720.875 | 23493.66 | 71.99082167 | 496.3594 | 3.23177055 | 25493.66 | 585.0357
268 | 13.4 | 0.03981727 | 2716.043039 | 23744.93 | 71.86297142 | 495.4779 | 3.18538152 | 25744.93 | 591.9455
269 | 13.45 | 0.04117028 | 2721.68 | 23764.26 | 72.01213005 | 496.5064 | 3.29362259 | 25764.26 | 592.477
270 | 13.5 | 0.03923741 | 2724.902 | 23848.01 | 72.09736355 | 497.094 | 3.13899249 | 25848.01 | 594.7803
271 | 13.55 | 0.04204008 | 2735.371 | 23996.2 | 72.37437243 | 499.0039 | 3.36320614 | 25996.2 | 598.8554
272 | 13.6 | 0.04213672 | 2719.264 | 24060.62 | 71.94820492 | 496.0656 | 3.37093764 | 26060.62 | 600.6271
273 | 13.65 | 0.04175015 | 2734.566 | 24086.39 | 72.35306406 | 498.857 | 3.34001162 | 26086.39 | 601.3358
274 | 13.7 | 0.03885083 | 2736.982 | 24389.2 | 72.41698918 | 499.2978 | 3.10806647 | 26389.2 | 609.6631
275 | 13.75 | 0.04300651 | 2733.761 | 24337.66 | 72.33175568 | 498.7101 | 3.44052118 | 26337.66 | 608.2457
276 | 13.8 | 0.04233001 | 2713.627 | 24460.07 | 71.79904629 | 495.0372 | 3.38640065 | 26460.07 | 611.612
277 | 13.85 | 0.0447461 | 2747.451 | 24717.78 | 72.69399807 | 501.2077 | 3.57968827 | 26717.78 | 618.6991
278 | 13.9 | 0.04242665 | 2721.68 | 24646.91 | 72.01213005 | 496.5064 | 3.39413216 | 26646.91 | 616.7501
279 | 13.95 | 0.04455282 | 2754.7 | 24717.78 | 72.88577345 | 502.5299 | 3.56422526 | 26717.78 | 618.6991
280 | 14 | 0.04358638 | 2736.177 | 24891.74 | 72.39568081 | 499.1508 | 3.48691021 | 26891.74 | 623.4828
281 | 14.05 | 0.04290987 | 2741.814 | 25001.27 | 72.54483944 | 500.1793 | 3.43278968 | 27001.27 | 626.4948
282 | 14.1 | 0.04329645 | 2733.761 | 25059.25 | 72.33175568 | 498.7101 | 3.4637157 | 27059.25 | 628.0894
283 | 14.15 | 0.04310316 | 2755.505 | 25200.99 | 72.90708183 | 502.6768 | 3.44825269 | 27200.99 | 631.9873
284 | 14.2 | 0.0425233 | 2744.23 | 25291.19 | 72.60876456 | 500.62 | 3.40186366 | 27291.19 | 634.4677
285 | 14.25 | 0.0440696 | 2758.726 | 25400.72 | 72.99231533 | 503.2645 | 3.52556773 | 27400.72 | 637.4797
286 | 14.3 | 0.04377967 | 2760.337 | 25606.89 | 73.03493208 | 503.5583 | 3.50237322 | 27606.89 | 643.1493
287 | 14.35 | 0.0447461 | 2745.035 | 25632.66 | 72.63007294 | 500.7669 | 3.57968827 | 27632.66 | 643.858
288 | 14.4 | 0.04397295 | 2756.31 | 25664.87 | 72.9283902 | 502.8237 | 3.51783623 | 27664.87 | 644.7439
289 | 14.45 | 0.0440696 | 2746.646 | 25909.69 | 72.67268969 | 501.0608 | 3.52556773 | 27909.69 | 651.4766
290 | 14.5 | 0.04542261 | 2774.833 | 25929.02 | 73.41848285 | 506.2028 | 3.6338088 | 27929.02 | 652.0081
291 | 14.55 | 0.04377967 | 2753.894 | 25935.47 | 72.86446508 | 502.383 | 3.50237322 | 27935.47 | 652.1853
292 | 14.6 | 0.0462924 | 2753.894 | 26141.63 | 72.86446508 | 502.383 | 3.70339233 | 28141.63 | 657.8549
293 | 14.65 | 0.04377967 | 2748.257 | 26206.06 | 72.71530644 | 501.3546 | 3.50237322 | 28206.06 | 659.6267
294 | 14.7 | 0.04513268 | 2760.337 | 26276.93 | 73.03493208 | 503.5583 | 3.61061428 | 28276.93 | 661.5756
295 | 14.75 | 0.04580919 | 2756.31 | 26418.67 | 72.9283902 | 502.8237 | 3.66473481 | 28418.67 | 665.4735
296 | 14.8 | 0.04667898 | 2761.142 | 26515.31 | 73.05624046 | 503.7052 | 3.73431835 | 28515.31 | 668.1311
297 | 14.85 | 0.04687227 | 2768.39 | 26637.73 | 73.24801584 | 505.0275 | 3.74978136 | 28637.73 | 671.4975
298 | 14.9 | 0.04638905 | 2762.753 | 26798.8 | 73.09885721 | 503.9991 | 3.71112384 | 28798.8 | 675.9269
299 | 14.95 | 0.04455282 | 2763.558 | 26798.8 | 73.12016559 | 504.146 | 3.56422526 | 28798.8 | 675.9269
300 | 15 | 0.04851521 | 2762.753 | 26979.19 | 73.09885721 | 503.9991 | 3.88121692 | 28979.19 | 680.8878
301 | 15.05 | 0.04648569 | 2756.31 | 27030.74 | 72.9283902 | 502.8237 | 3.71885534 | 29030.74 | 682.3052
302 | 15.1 | 0.04774206 | 2786.913 | 27043.62 | 73.7381085 | 508.4066 | 3.81936489 | 29043.62 | 682.6596
303 | 15.15 | 0.04619576 | 2786.913 | 27256.23 | 73.7381085 | 508.4066 | 3.69566083 | 29256.23 | 688.5064
304 | 15.2 | 0.04658234 | 2766.78 | 27397.97 | 73.20539909 | 504.7337 | 3.72658684 | 29397.97 | 692.4042
305 | 15.25 | 0.04832192 | 2770.001 | 27494.61 | 73.2906326 | 505.3213 | 3.86575391 | 29494.61 | 695.0619
306 | 15.3 | 0.04677562 | 2774.833 | 27649.24 | 73.41848285 | 506.2028 | 3.74204985 | 29649.24 | 699.3141
307 | 15.35 | 0.04812864 | 2778.86 | 27707.23 | 73.52502474 | 506.9374 | 3.85029091 | 29707.23 | 700.9087
308 | 15.4 | 0.0462924 | 2776.444 | 27816.75 | 73.46109961 | 506.4967 | 3.70339233 | 29816.75 | 703.9207
309 | 15.45 | 0.04658234 | 2771.612 | 27874.74 | 73.33324935 | 505.6152 | 3.72658684 | 29874.74 | 705.5153
310 | 15.5 | 0.0471622 | 2791.745 | 27977.82 | 73.86595876 | 509.2881 | 3.77297587 | 29977.82 | 708.3501
311 | 15.55 | 0.0471622 | 2774.028 | 28113.12 | 73.39717448 | 506.0559 | 3.77297587 | 30113.12 | 712.0708
312 | 15.6 | 0.04774206 | 2774.833 | 28164.66 | 73.41848285 | 506.2028 | 3.81936489 | 30164.66 | 713.4882
313 | 15.65 | 0.04957829 | 2798.994 | 28151.78 | 74.05773415 | 510.6103 | 3.96626346 | 30151.78 | 713.1338
314 | 15.7 | 0.04928836 | 2787.719 | 28409.49 | 73.75941688 | 508.5535 | 3.94306895 | 30409.49 | 720.2209
315 | 15.75 | 0.04880514 | 2800.604 | 28551.23 | 74.1003509 | 510.9041 | 3.90441143 | 30551.23 | 724.1187
316 | 15.8 | 0.04754877 | 2787.719 | 28660.75 | 73.75941688 | 508.5535 | 3.80390188 | 30660.75 | 727.1307
317 | 15.85 | 0.04928836 | 2784.497 | 28712.3 | 73.67418337 | 507.9658 | 3.94306895 | 30712.3 | 728.5481
318 | 15.9 | 0.04841857 | 2797.383 | 28841.15 | 74.0151174 | 510.3165 | 3.87348542 | 30841.15 | 732.0917
319 | 15.95 | 0.04977158 | 2798.994 | 28918.46 | 74.05773415 | 510.6103 | 3.98172647 | 30918.46 | 734.2178
320 | 16 | 0.05093131 | 2780.471 | 29098.86 | 73.56764149 | 507.2312 | 4.07450451 | 31098.86 | 739.1787
321 | 16.05 | 0.04899843 | 2808.658 | 29227.72 | 74.31343467 | 512.3733 | 3.91987444 | 31227.72 | 742.7222
322 | 16.1 | 0.05035144 | 2802.215 | 29324.36 | 74.14296766 | 511.198 | 4.02811549 | 31324.36 | 745.3799
323 | 16.15 | 0.05015816 | 2791.745 | 29408.11 | 73.86595876 | 509.2881 | 4.01265248 | 31408.11 | 747.6831
324 | 16.2 | 0.05073802 | 2805.436 | 29382.34 | 74.22820116 | 511.7856 | 4.0590415 | 31382.34 | 746.9744
325 | 16.25 | 0.05170446 | 2814.295 | 29678.71 | 74.46259331 | 513.4017 | 4.13635654 | 31678.71 | 755.1245
326 | 16.3 | 0.05209103 | 2811.074 | 29633.61 | 74.3773598 | 512.814 | 4.16728255 | 31633.61 | 753.8843
327 | 16.35 | 0.04938501 | 2809.463 | 29788.24 | 74.33474305 | 512.5202 | 3.95080045 | 31788.24 | 758.1365
328 | 16.4 | 0.04967494 | 2805.436 | 29801.12 | 74.22820116 | 511.7856 | 3.97399497 | 31801.12 | 758.4909
329 | 16.45 | 0.05315411 | 2791.745 | 29833.34 | 73.86595876 | 509.2881 | 4.25232908 | 31833.34 | 759.3768
330 | 16.5 | 0.04754877 | 2836.039 | 30187.69 | 75.03791949 | 517.3684 | 3.80390188 | 32187.69 | 769.1214
331 | 16.55 | 0.04909507 | 2795.772 | 30168.36 | 73.97250064 | 510.0226 | 3.92760594 | 32168.36 | 768.5899
332 | 16.6 | 0.04967494 | 2813.49 | 30419.63 | 74.44128493 | 513.2548 | 3.97399497 | 32419.63 | 775.4998
333 | 16.65 | 0.0518011 | 2804.631 | 30406.74 | 74.20689279 | 511.6387 | 4.14408804 | 32406.74 | 775.1454
334 | 16.7 | 0.05131788 | 2803.826 | 30413.19 | 74.18558441 | 511.4918 | 4.10543052 | 32413.19 | 775.3226
335 | 16.75 | 0.05131788 | 2809.463 | 30677.34 | 74.33474305 | 512.5202 | 4.10543052 | 32677.34 | 782.5868
336 | 16.8 | 0.05151117 | 2827.181 | 30716 | 74.80352734 | 515.7524 | 4.12089353 | 32716 | 783.6499
337 | 16.85 | 0.05170446 | 2814.295 | 30864.18 | 74.46259331 | 513.4017 | 4.13635654 | 32864.18 | 787.7249
338 | 16.9 | 0.0502548 | 2817.516 | 30941.49 | 74.54782681 | 513.9894 | 4.02038399 | 32941.49 | 789.851
339 | 16.95 | 0.05402391 | 2815.906 | 30960.82 | 74.50521006 | 513.6955 | 4.32191261 | 32960.82 | 790.3826
340 | 17 | 0.05209103 | 2822.349 | 31018.81 | 74.67567708 | 514.8709 | 4.16728255 | 33018.81 | 791.9771
341 | 17.05 | 0.05102795 | 2816.711 | 31315.17 | 74.52651844 | 513.8425 | 4.08223601 | 33315.17 | 800.1272
342 | 17.1 | 0.05122124 | 2819.933 | 31334.5 | 74.61175195 | 514.4301 | 4.09769902 | 33334.5 | 800.6588
343 | 17.15 | 0.05267089 | 2836.845 | 31547.11 | 75.05922786 | 517.5154 | 4.21367157 | 33547.11 | 806.5056
344 | 17.2 | 0.05344404 | 2849.73 | 31630.87 | 75.4001619 | 519.866 | 4.27552359 | 33630.87 | 808.8089
345 | 17.25 | 0.05276754 | 2827.986 | 31605.1 | 74.82483572 | 515.8993 | 4.22140307 | 33605.1 | 808.1002
346 | 17.3 | 0.05064137 | 2818.322 | 31849.92 | 74.56913519 | 514.1363 | 4.05131 | 33849.92 | 814.8328
347 | 17.35 | 0.05373398 | 2821.543 | 31721.07 | 74.6543687 | 514.724 | 4.2987181 | 33721.07 | 811.2893
348 | 17.4 | 0.05363733 | 2830.402 | 31824.15 | 74.88876085 | 516.34 | 4.2909866 | 33824.15 | 814.1241
349 | 17.45 | 0.05402391 | 2830.402 | 32114.07 | 74.88876085 | 516.34 | 4.32191261 | 34114.07 | 822.0971
350 | 17.5 | 0.0542172 | 2837.65 | 32268.7 | 75.08053624 | 517.6623 | 4.33737561 | 34268.7 | 826.3493
351 | 17.55 | 0.05373398 | 2833.623 | 32371.79 | 74.97399436 | 516.9277 | 4.2987181 | 34371.79 | 829.1841
352 | 17.6 | 0.05286418 | 2832.013 | 32500.64 | 74.9313776 | 516.6339 | 4.22913457 | 34500.64 | 832.7276
353 | 17.65 | 0.0548937 | 2845.704 | 32590.84 | 75.29362001 | 519.1314 | 4.39149613 | 34590.84 | 835.2081
354 | 17.7 | 0.05392726 | 2841.677 | 32526.41 | 75.18707813 | 518.3969 | 4.3141811 | 34526.41 | 833.4363
355 | 17.75 | 0.05479706 | 2834.429 | 32590.84 | 74.99530273 | 517.0746 | 4.38376463 | 34590.84 | 835.2081
356 | 17.8 | 0.05441048 | 2843.288 | 32784.12 | 75.22969488 | 518.6907 | 4.35283862 | 34784.12 | 840.5234
357 | 17.85 | 0.05624671 | 2840.871 | 32958.08 | 75.16576975 | 518.2499 | 4.49973717 | 34958.08 | 845.3071
358 | 17.9 | 0.05402391 | 2847.314 | 33048.28 | 75.33623677 | 519.4253 | 4.32191261 | 35048.28 | 847.7876
359 | 17.95 | 0.05557021 | 2836.039 | 33119.15 | 75.03791949 | 517.3684 | 4.44561665 | 35119.15 | 849.7365
360 | 18 | 0.05634336 | 2848.12 | 33286.66 | 75.35754515 | 519.5722 | 4.50746867 | 35286.66 | 854.3431
361 | 18.05 | 0.05383062 | 2833.623 | 33254.44 | 74.97399436 | 516.9277 | 4.3064496 | 35254.44 | 853.4572
362 | 18.1 | 0.05586014 | 2839.261 | 33499.27 | 75.123153 | 517.9561 | 4.46881116 | 35499.27 | 860.1899
363 | 18.15 | 0.05499035 | 2848.925 | 33679.67 | 75.37885352 | 519.7191 | 4.39922763 | 35679.67 | 865.1508
364 | 18.2 | 0.05392726 | 2845.704 | 33756.98 | 75.29362001 | 519.1314 | 4.3141811 | 35756.98 | 867.2769
365 | 18.25 | 0.05624671 | 2852.952 | 33834.29 | 75.48539541 | 520.4537 | 4.49973717 | 35834.29 | 869.4031
366 | 18.3 | 0.05460377 | 2854.562 | 33872.95 | 75.52801217 | 520.7475 | 4.36830162 | 35872.95 | 870.4661
367 | 18.35 | 0.05779302 | 2852.146 | 33892.28 | 75.46408703 | 520.3068 | 4.6234412 | 35892.28 | 870.9976
368 | 18.4 | 0.05663329 | 2847.314 | 34098.45 | 75.33623677 | 519.4253 | 4.53066318 | 36098.45 | 876.6673
369 | 18.45 | 0.05817959 | 2864.226 | 34227.3 | 75.7837127 | 522.5105 | 4.65436721 | 36227.3 | 880.2108
370 | 18.5 | 0.05682658 | 2857.784 | 34311.06 | 75.61324568 | 521.3352 | 4.54612618 | 36311.06 | 882.5141
371 | 18.55 | 0.05682658 | 2853.757 | 34317.5 | 75.50670379 | 520.6006 | 4.54612618 | 36317.5 | 882.6913
372 | 18.6 | 0.05779302 | 2864.226 | 34594.54 | 75.7837127 | 522.5105 | 4.6234412 | 36594.54 | 890.3098
373 | 18.65 | 0.05701986 | 2850.536 | 34639.64 | 75.42147028 | 520.0129 | 4.56158919 | 36639.64 | 891.5501
374 | 18.7 | 0.05759973 | 2848.12 | 34607.43 | 75.35754515 | 519.5722 | 4.6079782 | 36607.43 | 890.6642
375 | 18.75 | 0.05808295 | 2865.032 | 34923.12 | 75.80502108 | 522.6574 | 4.64663571 | 36923.12 | 899.3458
376 | 18.8 | 0.05875945 | 2845.704 | 34852.25 | 75.29362001 | 519.1314 | 4.70075622 | 36852.25 | 897.3969
377 | 18.85 | 0.05701986 | 2848.12 | 35006.88 | 75.35754515 | 519.5722 | 4.56158919 | 37006.88 | 901.6491
378 | 18.9 | 0.05682658 | 2848.925 | 35206.6 | 75.37885352 | 519.7191 | 4.54612618 | 37206.6 | 907.1416
379 | 18.95 | 0.0579863 | 2876.307 | 35309.69 | 76.10333836 | 524.7143 | 4.63890421 | 37309.69 | 909.9764
380 | 19 | 0.05808295 | 2861.005 | 35406.33 | 75.69847919 | 521.9228 | 4.64663571 | 37406.33 | 912.634
381 | 19.05 | 0.05808295 | 2858.589 | 35490.08 | 75.63455405 | 521.4821 | 4.64663571 | 37490.08 | 914.9373
382 | 19.1 | 0.05982253 | 2844.898 | 35664.04 | 75.27231164 | 518.9845 | 4.78580274 | 37664.04 | 919.7211
383 | 19.15 | 0.0595326 | 2872.28 | 35683.37 | 75.99679647 | 523.9797 | 4.76260824 | 37683.37 | 920.2526
384 | 19.2 | 0.0579863 | 2862.616 | 35857.32 | 75.74109594 | 522.2167 | 4.63890421 | 37857.32 | 925.0363
385 | 19.25 | 0.05982253 | 2874.696 | 35722.02 | 76.06072161 | 524.4204 | 4.78580274 | 37722.02 | 921.3157
386 | 19.3 | 0.05962925 | 2866.643 | 35979.73 | 75.84763783 | 522.9513 | 4.77033974 | 37979.73 | 928.4027
387 | 19.35 | 0.05827623 | 2865.032 | 36082.82 | 75.80502108 | 522.6574 | 4.66209871 | 38082.82 | 931.2375
388 | 19.4 | 0.05846952 | 2875.501 | 36198.79 | 76.08202999 | 524.5673 | 4.67756172 | 38198.79 | 934.4267
389 | 19.45 | 0.05837288 | 2883.555 | 36250.33 | 76.29511376 | 526.0365 | 4.66983022 | 38250.33 | 935.8441
390 | 19.5 | 0.05914603 | 2873.891 | 36411.4 | 76.03941323 | 524.2735 | 4.73168223 | 38411.4 | 940.2735
391 | 19.55 | 0.06049904 | 2889.998 | 36598.24 | 76.46558079 | 527.2118 | 4.83992326 | 38598.24 | 945.4116
392 | 19.6 | 0.06136883 | 2860.2 | 36643.34 | 75.67717081 | 521.7759 | 4.90950677 | 38643.34 | 946.6518
393 | 19.65 | 0.05866281 | 2868.253 | 36675.55 | 75.89025459 | 523.2451 | 4.69302472 | 38675.55 | 947.5377
394 | 19.7 | 0.06020911 | 2870.669 | 36894.61 | 75.95417972 | 523.6858 | 4.81672875 | 38894.61 | 953.5617
395 | 19.75 | 0.06059568 | 2852.952 | 36920.38 | 75.48539541 | 520.4537 | 4.84765476 | 38920.38 | 954.2704
396 | 19.8 | 0.0595326 | 2885.165 | 37049.23 | 76.33773052 | 526.3303 | 4.76260824 | 39049.23 | 957.8139
397 | 19.85 | 0.06059568 | 2873.891 | 37094.33 | 76.03941323 | 524.2735 | 4.84765476 | 39094.33 | 959.0542
398 | 19.9 | 0.06223863 | 2887.581 | 37306.94 | 76.40165565 | 526.7711 | 4.97909028 | 39306.94 | 964.901
399 | 19.95 | 0.05933932 | 2883.555 | 37300.5 | 76.29511376 | 526.0365 | 4.74714524 | 39300.5 | 964.7238
400 | 20 | 0.06175541 | 2873.891 | 37448.69 | 76.03941323 | 524.2735 | 4.94043278 | 39448.69 | 968.7988
401 | 20.05 | 0.06069233 | 2883.555 | 37538.88 | 76.29511376 | 526.0365 | 4.85538626 | 39538.88 | 971.2793
402 | 20.1 | 0.06088562 | 2881.944 | 37545.33 | 76.25249701 | 525.7427 | 4.87084926 | 39545.33 | 971.4565
403 | 20.15 | 0.0610789 | 2899.662 | 37745.05 | 76.72128133 | 528.9748 | 4.88631227 | 39745.05 | 976.949
404 | 20.2 | 0.06088562 | 2898.856 | 37906.12 | 76.69997295 | 528.8279 | 4.87084926 | 39906.12 | 981.3784
405 | 20.25 | 0.06291513 | 2886.776 | 38060.75 | 76.38034728 | 526.6242 | 5.03321079 | 40060.75 | 985.6306
406 | 20.3 | 0.06426815 | 2876.307 | 38163.83 | 76.10333836 | 524.7143 | 5.14145181 | 40163.83 | 988.4654
407 | 20.35 | 0.06320507 | 2880.333 | 38221.82 | 76.20988025 | 525.4488 | 5.0564053 | 40221.82 | 990.06
408 | 20.4 | 0.06388157 | 2887.581 | 38254.03 | 76.40165565 | 526.7711 | 5.11052581 | 40254.03 | 990.9459
409 | 20.45 | 0.06223863 | 2888.387 | 38440.87 | 76.42296403 | 526.918 | 4.97909028 | 40440.87 | 996.084
410 | 20.5 | 0.0610789 | 2870.669 | 38434.43 | 75.95417972 | 523.6858 | 4.88631227 | 40434.43 | 995.9068
411 | 20.55 | 0.06214198 | 2869.864 | 38634.15 | 75.93287134 | 523.5389 | 4.97135878 | 40634.15 | 1001.399
412 | 20.6 | 0.06397822 | 2896.44 | 38685.7 | 76.63604781 | 528.3872 | 5.11825731 | 40685.7 | 1002.817
413 | 20.65 | 0.06339835 | 2908.52 | 38814.55 | 76.95567349 | 530.5909 | 5.0718683 | 40814.55 | 1006.36
414 | 20.7 | 0.06388157 | 2892.414 | 38853.21 | 76.52950592 | 527.6526 | 5.11052581 | 40853.21 | 1007.423
415 | 20.75 | 0.06330171 | 2878.723 | 38949.85 | 76.1672635 | 525.155 | 5.0641368 | 40949.85 | 1010.081
416 | 20.8 | 0.06223863 | 2894.024 | 39065.82 | 76.57212268 | 527.9464 | 4.97909028 | 41065.82 | 1013.27
417 | 20.85 | 0.06484801 | 2895.635 | 39181.79 | 76.61473944 | 528.2402 | 5.18784082 | 41181.79 | 1016.459
418 | 20.9 | 0.06281849 | 2906.104 | 39355.75 | 76.89174835 | 530.1502 | 5.02547929 | 41355.75 | 1021.243
419 | 20.95 | 0.06484801 | 2909.326 | 39503.93 | 76.97698187 | 530.7378 | 5.18784082 | 41503.93 | 1025.318
420 | 21 | 0.06359164 | 2901.272 | 39523.26 | 76.76389808 | 529.2687 | 5.0873313 | 41523.26 | 1025.85
421 | 21.05 | 0.06465472 | 2889.192 | 39600.57 | 76.44427241 | 527.0649 | 5.17237782 | 41600.57 | 1027.976
422 | 21.1 | 0.06407486 | 2889.998 | 39671.44 | 76.46558079 | 527.2118 | 5.12598881 | 41671.44 | 1029.925
423 | 21.15 | 0.06513794 | 2894.83 | 39858.28 | 76.59343106 | 528.0933 | 5.21103532 | 41858.28 | 1035.063
424 | 21.2 | 0.0650413 | 2894.83 | 40038.68 | 76.59343106 | 528.0933 | 5.20330382 | 42038.68 | 1040.024
425 | 21.25 | 0.06291513 | 2886.776 | 39987.14 | 76.38034728 | 526.6242 | 5.03321079 | 41987.14 | 1038.606
426 | 21.3 | 0.06687753 | 2885.971 | 40193.31 | 76.3590389 | 526.4772 | 5.35020233 | 42193.31 | 1044.276
427 | 21.35 | 0.06629767 | 2893.219 | 40283.5 | 76.5508143 | 527.7995 | 5.30381333 | 42283.5 | 1046.756
428 | 21.4 | 0.06591109 | 2896.44 | 40335.05 | 76.63604781 | 528.3872 | 5.27288733 | 42335.05 | 1048.174
429 | 21.45 | 0.06475137 | 2903.688 | 40380.15 | 76.82782322 | 529.7094 | 5.18010932 | 42380.15 | 1049.414
430 | 21.5 | 0.06687753 | 2891.608 | 40541.21 | 76.50819754 | 527.5057 | 5.35020233 | 42541.21 | 1053.843
431 | 21.55 | 0.06842383 | 2887.581 | 40670.07 | 76.40165565 | 526.7711 | 5.47390634 | 42670.07 | 1057.387
432 | 21.6 | 0.0657178 | 2913.353 | 40689.4 | 77.08352376 | 531.4724 | 5.25742433 | 42689.4 | 1057.918
433 | 21.65 | 0.0665876 | 2898.051 | 40773.15 | 76.67866457 | 528.681 | 5.32700783 | 42773.15 | 1060.222
434 | 21.7 | 0.06678089 | 2902.883 | 40831.14 | 76.80651484 | 529.5625 | 5.34247083 | 42831.14 | 1061.816
435 | 21.75 | 0.0665876 | 2906.91 | 41063.08 | 76.91305673 | 530.2971 | 5.32700783 | 43063.08 | 1068.195
436 | 21.8 | 0.06745739 | 2892.414 | 41179.05 | 76.52950592 | 527.6526 | 5.39659134 | 43179.05 | 1071.384
437 | 21.85 | 0.06861712 | 2894.024 | 41320.79 | 76.57212268 | 527.9464 | 5.48936934 | 43320.79 | 1075.282
438 | 21.9 | 0.06716746 | 2897.246 | 41417.43 | 76.65735619 | 528.5341 | 5.37339684 | 43417.43 | 1077.939
439 | 21.95 | 0.06736075 | 2916.574 | 41507.63 | 77.16875727 | 532.0601 | 5.38885984 | 43507.63 | 1080.42
440 | 22 | 0.06745739 | 2916.574 | 41688.03 | 77.16875727 | 532.0601 | 5.39659134 | 43688.03 | 1085.381
441 | 22.05 | 0.06861712 | 2916.574 | 41668.7 | 77.16875727 | 532.0601 | 5.48936934 | 43668.7 | 1084.849
442 | 22.1 | 0.06832719 | 2911.742 | 41894.2 | 77.040907 | 531.1786 | 5.46617484 | 43894.2 | 1091.05
443 | 22.15 | 0.06687753 | 2925.433 | 41919.97 | 77.40314943 | 533.6761 | 5.35020233 | 43919.97 | 1091.759
444 | 22.2 | 0.0665876 | 2912.547 | 42055.27 | 77.06221538 | 531.3255 | 5.32700783 | 44055.27 | 1095.48
445 | 22.25 | 0.06900369 | 2895.635 | 42023.05 | 76.61473944 | 528.2402 | 5.52029534 | 44023.05 | 1094.594
446 | 22.3 | 0.06765068 | 2922.211 | 42280.76 | 77.31791592 | 533.0885 | 5.41205434 | 44280.76 | 1101.681
447 | 22.35 | 0.0688104 | 2894.83 | 42325.86 | 76.59343106 | 528.0933 | 5.50483234 | 44325.86 | 1102.921
448 | 22.4 | 0.06784397 | 2914.963 | 42486.93 | 77.12614051 | 531.7662 | 5.42751734 | 44486.93 | 1107.351
449 | 22.45 | 0.07054999 | 2907.715 | 42583.57 | 76.93436511 | 530.444 | 5.64399935 | 44583.57 | 1110.008
450 | 22.5 | 0.06939027 | 2906.104 | 42673.77 | 76.89174835 | 530.1502 | 5.55122134 | 44673.77 | 1112.489
451 | 22.55 | 0.06687753 | 2914.158 | 42718.87 | 77.10483214 | 531.6193 | 5.35020233 | 44718.87 | 1113.729
452 | 22.6 | 0.06745739 | 2919.795 | 42815.51 | 77.25399078 | 532.6477 | 5.39659134 | 44815.51 | 1116.387
453 | 22.65 | 0.0688104 | 2918.185 | 42957.25 | 77.21137403 | 532.3539 | 5.50483234 | 44957.25 | 1120.284
454 | 22.7 | 0.06910034 | 2918.185 | 43111.88 | 77.21137403 | 532.3539 | 5.52802684 | 45111.88 | 1124.537
455 | 22.75 | 0.0703567 | 2914.963 | 43221.41 | 77.12614051 | 531.7662 | 5.62853635 | 45221.41 | 1127.549
456 | 22.8 | 0.0703567 | 2921.406 | 43234.29 | 77.29660754 | 532.9416 | 5.62853635 | 45234.29 | 1127.903
457 | 22.85 | 0.07006677 | 2927.849 | 43466.23 | 77.46707457 | 534.1169 | 5.60534185 | 45466.23 | 1134.281
458 | 22.9 | 0.07257951 | 2913.353 | 43562.87 | 77.08352376 | 531.4724 | 5.80636084 | 45562.87 | 1136.939
459 | 22.95 | 0.07016342 | 2923.822 | 43633.75 | 77.36053268 | 533.3823 | 5.61307335 | 45633.75 | 1138.888
460 | 23 | 0.06997013 | 2935.097 | 43814.14 | 77.65884998 | 535.4391 | 5.59761035 | 45814.14 | 1143.849
461 | 23.05 | 0.06871376 | 2938.318 | 44013.87 | 77.74408349 | 536.0268 | 5.49710084 | 46013.87 | 1149.341
462 | 23.1 | 0.06948691 | 2913.353 | 43955.88 | 77.08352376 | 531.4724 | 5.55895284 | 45955.88 | 1147.747
463 | 23.15 | 0.071903 | 2923.822 | 43994.54 | 77.36053268 | 533.3823 | 5.75224034 | 45994.54 | 1148.81
464 | 23.2 | 0.07209629 | 2912.547 | 44162.05 | 77.06221538 | 531.3255 | 5.76770334 | 46162.05 | 1153.416
465 | 23.25 | 0.07228958 | 2931.875 | 44284.47 | 77.57361646 | 534.8515 | 5.78316634 | 46284.47 | 1156.783
466 | 23.3 | 0.0688104 | 2908.52 | 44329.56 | 76.95567349 | 530.5909 | 5.50483234 | 46329.56 | 1158.023
467 | 23.35 | 0.0712265 | 2926.238 | 44516.41 | 77.42445781 | 533.8231 | 5.69811985 | 46516.41 | 1163.161
468 | 23.4 | 0.06977684 | 2943.15 | 44683.92 | 77.87193377 | 536.9083 | 5.58214735 | 46683.92 | 1167.768
469 | 23.45 | 0.07045335 | 2910.131 | 44619.49 | 76.99829024 | 530.8847 | 5.63626785 | 46619.49 | 1165.996
470 | 23.5 | 0.07209629 | 2933.486 | 44787 | 77.61623322 | 535.1453 | 5.76770334 | 46787 | 1170.603
471 | 23.55 | 0.0712265 | 2928.654 | 44973.84 | 77.48838295 | 534.2638 | 5.69811985 | 46973.84 | 1175.741
472 | 23.6 | 0.07103321 | 2958.452 | 45147.8 | 78.27679297 | 539.6997 | 5.68265685 | 47147.8 | 1180.524
473 | 23.65 | 0.07170972 | 2937.513 | 45289.54 | 77.72277511 | 535.8799 | 5.73677735 | 47289.54 | 1184.422
474 | 23.7 | 0.07402917 | 2938.318 | 45328.19 | 77.74408349 | 536.0268 | 5.92233334 | 47328.19 | 1185.485
475 | 23.75 | 0.07199965 | 2941.54 | 45411.95 | 77.82931701 | 536.6145 | 5.75997184 | 47411.95 | 1187.789
476 | 23.8 | 0.07412581 | 2931.070096 | 45592.35 | 77.55230809 | 534.7046 | 5.93006484 | 47592.35 | 1192.75
477 | 23.85 | 0.07335266 | 2944.761 | 45573.02 | 77.91455052 | 537.2021 | 5.86821284 | 47573.02 | 1192.218
478 | 23.9 | 0.07228958 | 2933.486 | 45759.86 | 77.61623322 | 535.1453 | 5.78316634 | 47759.86 | 1197.356
479 | 23.95 | 0.07315937 | 2942.345 | 45837.17 | 77.85062539 | 536.7614 | 5.85274984 | 47837.17 | 1199.482
480 | 24 | 0.07567211 | 2954.425 | 46036.9 | 78.17025107 | 538.9651 | 6.05376882 | 48036.9 | 1204.975
481 | 24.05 | 0.07335266 | 2942.345 | 46101.33 | 77.85062539 | 536.7614 | 5.86821284 | 48101.33 | 1206.747
482 | 24.1 | 0.07451239 | 2937.513 | 46262.4 | 77.72277511 | 535.8799 | 5.96099083 | 48262.4 | 1211.176
483 | 24.15 | 0.07518889 | 2939.124 | 46307.5 | 77.76539187 | 536.1737 | 6.01511133 | 48307.5 | 1212.416
484 | 24.2 | 0.07228958 | 2942.345 | 46378.37 | 77.85062539 | 536.7614 | 5.78316634 | 48378.37 | 1214.365
485 | 24.25 | 0.07199965 | 2946.372 | 46636.08 | 77.95716728 | 537.496 | 5.75997184 | 48636.08 | 1221.452
486 | 24.3 | 0.07509225 | 2943.956 | 46603.86 | 77.89324215 | 537.0552 | 6.00737983 | 48603.86 | 1220.566
487 | 24.35 | 0.07422245 | 2927.043 | 46816.48 | 77.44576619 | 533.97 | 5.93779634 | 48816.48 | 1226.413
488 | 24.4 | 0.07518889 | 2935.902 | 46861.58 | 77.68015836 | 535.586 | 6.01511133 | 48861.58 | 1227.653
489 | 24.45 | 0.07567211 | 2945.566 | 46983.99 | 77.9358589 | 537.349 | 6.05376882 | 48983.99 | 1231.02
490 | 24.5 | 0.07412581 | 2949.593 | 47106.4 | 78.0424008 | 538.0836 | 5.93006484 | 49106.4 | 1234.386
491 | 24.55 | 0.07267615 | 2936.708 | 47370.55 | 77.70146674 | 535.733 | 5.81409234 | 49370.55 | 1241.65
492 | 24.6 | 0.0743191 | 2935.097 | 47338.34 | 77.65884998 | 535.4391 | 5.94552783 | 49338.34 | 1240.764
493 | 24.65 | 0.07538218 | 2934.291 | 47434.98 | 77.6375416 | 535.2922 | 6.03057433 | 49434.98 | 1243.422
494 | 24.7 | 0.07673519 | 2946.372 | 47441.43 | 77.95716728 | 537.496 | 6.13881531 | 49441.43 | 1243.599
495 | 24.75 | 0.07518889 | 2932.681 | 47705.58 | 77.59492484 | 534.9984 | 6.01511133 | 49705.58 | 1250.863
496 | 24.8 | 0.07615533 | 2941.54 | 47808.66 | 77.82931701 | 536.6145 | 6.09242632 | 49808.66 | 1253.698
497 | 24.85 | 0.07509225 | 2935.097 | 47924.63 | 77.65884998 | 535.4391 | 6.00737983 | 49924.63 | 1256.887
498 | 24.9 | 0.07625197 | 2945.566 | 48001.95 | 77.9358589 | 537.349 | 6.10015782 | 50001.95 | 1259.014
499 | 24.95 | 0.07692848 | 2947.177 | 48227.44 | 77.97847566 | 537.6429 | 6.15427831 | 50227.44 | 1265.215
500 | 25 | 0.07692848 | 2925.433 | 48214.56 | 77.40314943 | 533.6761 | 6.15427831 | 50214.56 | 1264.86
501 | 25.05 | 0.07567211 | 2946.372 | 48465.83 | 77.95716728 | 537.496 | 6.05376882 | 50465.83 | 1271.77
502 | 25.1 | 0.0734493 | 2936.708 | 48543.14 | 77.70146674 | 535.733 | 5.87594434 | 50543.14 | 1273.896
503 | 25.15 | 0.07712177 | 2946.372 | 48665.55 | 77.95716728 | 537.496 | 6.16974131 | 50665.55 | 1277.263
504 | 25.2 | 0.07615533 | 2946.372 | 48697.77 | 77.95716728 | 537.496 | 6.09242632 | 50697.77 | 1278.149
505 | 25.25 | 0.07799156 | 2947.982 | 48813.74 | 77.99978404 | 537.7898 | 6.2393248 | 50813.74 | 1281.338
506 | 25.3 | 0.07828149 | 2955.23 | 48987.69 | 78.19155945 | 539.112 | 6.2625193 | 50987.69 | 1286.122
507 | 25.35 | 0.0765419 | 2941.54 | 49122.99 | 77.82931701 | 536.6145 | 6.12335232 | 51122.99 | 1289.842
508 | 25.4 | 0.07451239 | 2939.929 | 49238.96 | 77.78670025 | 536.3206 | 5.96099083 | 51238.96 | 1293.031
509 | 25.45 | 0.07828149 | 2943.956 | 49148.76 | 77.89324215 | 537.0552 | 6.2625193 | 51148.76 | 1290.551
510 | 25.5 | 0.07982779 | 2953.62 | 49458.01 | 78.14894269 | 538.8182 | 6.38622327 | 51458.01 | 1299.055
511 | 25.55 | 0.07634862 | 2935.902 | 49419.36 | 77.68015836 | 535.586 | 6.10788932 | 51419.36 | 1297.992
512 | 25.6 | 0.07634862 | 2950.398 | 49619.08 | 78.06370918 | 538.2305 | 6.10788932 | 51619.08 | 1303.485
513 | 25.65 | 0.07799156 | 2952.814 | 49767.27 | 78.12763431 | 538.6713 | 6.2393248 | 51767.27 | 1307.56
514 | 25.7 | 0.07789492 | 2949.593 | 49934.78 | 78.0424008 | 538.0836 | 6.2315933 | 51934.78 | 1312.166
515 | 25.75 | 0.07760499 | 2946.372 | 50018.54 | 77.95716728 | 537.496 | 6.2083988 | 52018.54 | 1314.47
516 | 25.8 | 0.07828149 | 2938.318 | 50089.41 | 77.74408349 | 536.0268 | 6.2625193 | 52089.41 | 1316.419
517 | 25.85 | 0.07847478 | 2941.54 | 50250.48 | 77.82931701 | 536.6145 | 6.27798229 | 52250.48 | 1320.848
518 | 25.9 | 0.07876471 | 2959.257 | 50308.46 | 78.29810135 | 539.8466 | 6.30117679 | 52308.46 | 1322.443
519 | 25.95 | 0.07973115 | 2924.627 | 50424.43 | 77.38184106 | 533.5292 | 6.37849178 | 52424.43 | 1325.632
520 | 26 | 0.07770163 | 2966.505 | 50482.42 | 78.48987676 | 541.1689 | 6.2161303 | 52482.42 | 1327.226
521 | 26.05 | 0.078958 | 2956.841 | 50701.47 | 78.23417621 | 539.4059 | 6.31663979 | 52701.47 | 1333.25
522 | 26.1 | 0.078958 | 2947.982 | 50740.13 | 77.99978404 | 537.7898 | 6.31663979 | 52740.13 | 1334.314
523 | 26.15 | 0.07953786 | 2975.364 | 50920.53 | 78.72426893 | 542.7849 | 6.36302878 | 52920.53 | 1339.274
524 | 26.2 | 0.08069758 | 2940.734 | 50972.07 | 77.80800863 | 536.4675 | 6.45580676 | 52972.07 | 1340.692
525 | 26.25 | 0.08021437 | 2947.177 | 51178.24 | 77.97847566 | 537.6429 | 6.41714927 | 53178.24 | 1346.362
526 | 26.3 | 0.0820506 | 2959.257 | 51300.65 | 78.29810135 | 539.8466 | 6.56404773 | 53300.65 | 1349.728
527 | 26.35 | 0.0811808 | 2941.54 | 51474.6 | 77.82931701 | 536.6145 | 6.49446425 | 53474.6 | 1354.512
528 | 26.4 | 0.07982779 | 2956.036 | 51532.59 | 78.21286783 | 539.259 | 6.38622327 | 53532.59 | 1356.106
529 | 26.45 | 0.08243717 | 2942.345 | 51635.67 | 77.85062539 | 536.7614 | 6.59497373 | 53635.67 | 1358.941
530 | 26.5 | 0.08185731 | 2960.868 | 51667.89 | 78.3407181 | 540.1404 | 6.54858474 | 53667.89 | 1359.827
531 | 26.55 | 0.08321032 | 2950.398 | 51874.06 | 78.06370918 | 538.2305 | 6.65682571 | 53874.06 | 1365.497
532 | 26.6 | 0.08021437 | 2957.646 | 52009.36 | 78.25548459 | 539.5528 | 6.41714927 | 54009.36 | 1369.217
533 | 26.65 | 0.08011772 | 2965.7 | 52189.75 | 78.46856838 | 541.0219 | 6.40941777 | 54189.75 | 1374.178
534 | 26.7 | 0.08166402 | 2963.284 | 52215.52 | 78.40464324 | 540.5812 | 6.53312174 | 54215.52 | 1374.887
535 | 26.75 | 0.08166402 | 2957.646 | 52318.61 | 78.25548459 | 539.5528 | 6.53312174 | 54318.61 | 1377.722
536 | 26.8 | 0.08002108 | 2952.814 | 52421.69 | 78.12763431 | 538.6713 | 6.40168627 | 54421.69 | 1380.557
537 | 26.85 | 0.07866807 | 2956.841 | 52582.76 | 78.23417621 | 539.4059 | 6.29344529 | 54582.76 | 1384.986
538 | 26.9 | 0.08127745 | 2943.956 | 52711.62 | 77.89324215 | 537.0552 | 6.50219575 | 54711.62 | 1388.53
539 | 26.95 | 0.08292039 | 2985.834 | 52834.03 | 79.00127786 | 544.6949 | 6.63363122 | 54834.03 | 1391.896
540 | 27 | 0.07992443 | 2947.982 | 52950 | 77.99978404 | 537.7898 | 6.39395477 | 54950 | 1395.085
541 | 27.05 | 0.08214724 | 2958.452 | 53014.43 | 78.27679297 | 539.6997 | 6.57177923 | 55014.43 | 1396.857
542 | 27.1 | 0.08292039 | 2971.337 | 53143.28 | 78.61772703 | 542.0504 | 6.63363122 | 55143.28 | 1400.4
543 | 27.15 | 0.08301703 | 2958.452 | 53259.25 | 78.27679297 | 539.6997 | 6.64136271 | 55259.25 | 1403.59
544 | 27.2 | 0.08350025 | 2956.841 | 53426.77 | 78.23417621 | 539.4059 | 6.6800202 | 55426.77 | 1408.196
545 | 27.25 | 0.08446669 | 2953.62 | 53523.41 | 78.14894269 | 538.8182 | 6.75733518 | 55523.41 | 1410.854
546 | 27.3 | 0.08388683 | 2957.646 | 53729.58 | 78.25548459 | 539.5528 | 6.7109462 | 55729.58 | 1416.523
547 | 27.35 | 0.08301703 | 2963.284 | 53871.32 | 78.40464324 | 540.5812 | 6.64136271 | 55871.32 | 1420.421
548 | 27.4 | 0.08195395 | 2963.284 | 53851.99 | 78.40464324 | 540.5812 | 6.55631624 | 55851.99 | 1419.89
549 | 27.45 | 0.08089087 | 2959.257 | 54045.27 | 78.29810135 | 539.8466 | 6.47126976 | 56045.27 | 1425.205
550 | 27.5 | 0.08465998 | 2955.23 | 54109.7 | 78.19155945 | 539.112 | 6.77279818 | 56109.7 | 1426.977
551 | 27.55 | 0.08243717 | 2970.532 | 54264.33 | 78.59641866 | 541.9034 | 6.59497373 | 56264.33 | 1431.229
552 | 27.6 | 0.08465998 | 2971.337 | 54457.61 | 78.61772703 | 542.0504 | 6.77279818 | 56457.61 | 1436.544
553 | 27.65 | 0.08379018 | 2947.177 | 54386.74 | 77.97847566 | 537.6429 | 6.7032147 | 56386.74 | 1434.595
554 | 27.7 | 0.08408011 | 2977.78 | 54592.91 | 78.78819407 | 543.2257 | 6.72640919 | 56592.91 | 1440.265
555 | 27.75 | 0.08562641 | 2961.673 | 54818.41 | 78.36202648 | 540.2874 | 6.85011315 | 56818.41 | 1446.466
556 | 27.8 | 0.08340361 | 2960.063 | 54818.41 | 78.31940973 | 539.9935 | 6.67228871 | 56818.41 | 1446.466
557 | 27.85 | 0.08562641 | 2957.646 | 54934.38 | 78.25548459 | 539.5528 | 6.85011315 | 56934.38 | 1449.655
558 | 27.9 | 0.0851432 | 2944.761 | 55005.25 | 77.91455052 | 537.2021 | 6.81145567 | 57005.25 | 1451.604
559 | 27.95 | 0.08533648 | 2964.895 | 55198.53 | 78.44726 | 540.875 | 6.82691866 | 57198.53 | 1456.92
560 | 28 | 0.0827271 | 2969.727 | 55301.62 | 78.57511028 | 541.7565 | 6.61816822 | 57301.62 | 1459.754
561 | 28.05 | 0.08659285 | 2961.673 | 55411.14 | 78.36202648 | 540.2874 | 6.92742813 | 57411.14 | 1462.766
562 | 28.1 | 0.087366 | 2962.479 | 55456.24 | 78.38333486 | 540.4343 | 6.98928011 | 57456.24 | 1464.007
563 | 28.15 | 0.08552977 | 2968.921 | 55675.3 | 78.5538019 | 541.6096 | 6.84238166 | 57675.3 | 1470.031
564 | 28.2 | 0.0858197 | 2952.814 | 55810.6 | 78.12763431 | 538.6713 | 6.86557615 | 57810.6 | 1473.751
565 | 28.25 | 0.08591635 | 2980.196 | 55862.14 | 78.85211921 | 543.6664 | 6.87330765 | 57862.14 | 1475.169
566 | 28.3 | 0.08630292 | 2961.673 | 56126.29 | 78.36202648 | 540.2874 | 6.90423364 | 58126.29 | 1482.433
567 | 28.35 | 0.08620628 | 2972.143 | 56048.98 | 78.63903541 | 542.1973 | 6.89650214 | 58048.98 | 1480.307
568 | 28.4 | 0.08552977 | 2964.895 | 56390.45 | 78.44726 | 540.875 | 6.84238166 | 58390.45 | 1489.697
569 | 28.45 | 0.08552977 | 2969.727 | 56409.78 | 78.57511028 | 541.7565 | 6.84238166 | 58409.78 | 1490.229
570 | 28.5 | 0.08678614 | 2968.921 | 56429.1 | 78.5538019 | 541.6096 | 6.94289112 | 58429.1 | 1490.76
571 | 28.55 | 0.08620628 | 2966.505 | 56693.26 | 78.48987676 | 541.1689 | 6.89650214 | 58693.26 | 1498.025
572 | 28.6 | 0.08755929 | 2937.513 | 56706.14 | 77.72277511 | 535.8799 | 7.0047431 | 58706.14 | 1498.379
573 | 28.65 | 0.08746265 | 2968.921 | 56957.41 | 78.5538019 | 541.6096 | 6.9970116 | 58957.41 | 1505.289
574 | 28.7 | 0.08823579 | 2964.089 | 57047.61 | 78.42595162 | 540.7281 | 7.05886358 | 59047.61 | 1507.769
575 | 28.75 | 0.0889123 | 2971.337 | 57105.6 | 78.61772703 | 542.0504 | 7.11298406 | 59105.6 | 1509.364
576 | 28.8 | 0.08717271 | 2975.364 | 57240.9 | 78.72426893 | 542.7849 | 6.97381711 | 59240.9 | 1513.085
577 | 28.85 | 0.08794586 | 2966.505 | 57376.19 | 78.48987676 | 541.1689 | 7.03566909 | 59376.19 | 1516.805
578 | 28.9 | 0.08755929 | 2960.868 | 57498.61 | 78.3407181 | 540.1404 | 7.0047431 | 59498.61 | 1520.172
579 | 28.95 | 0.08688278 | 2957.646 | 57627.46 | 78.25548459 | 539.5528 | 6.95062262 | 59627.46 | 1523.715
580 | 29 | 0.08823579 | 2964.089 | 57704.78 | 78.42595162 | 540.7281 | 7.05886358 | 59704.78 | 1525.841
581 | 29.05 | 0.08775258 | 2964.895 | 57852.96 | 78.44726 | 540.875 | 7.02020609 | 59852.96 | 1529.916
582 | 29.1 | 0.08726936 | 2970.532 | 57917.39 | 78.59641866 | 541.9034 | 6.98154861 | 59917.39 | 1531.688
583 | 29.15 | 0.08987874 | 2956.841 | 58291.07 | 78.23417621 | 539.4059 | 7.19029903 | 60291.07 | 1541.964
584 | 29.2 | 0.08659285 | 2980.196 | 58168.66 | 78.85211921 | 543.6664 | 6.92742813 | 60168.66 | 1538.598
585 | 29.25 | 0.08910559 | 2961.673 | 58368.38 | 78.36202648 | 540.2874 | 7.12844705 | 60368.38 | 1544.091
586 | 29.3 | 0.08765593 | 2979.391 | 58419.93 | 78.83081083 | 543.5195 | 7.0124746 | 60419.93 | 1545.508
587 | 29.35 | 0.08997538 | 2976.169 | 58613.21 | 78.74557731 | 542.9319 | 7.19803053 | 60613.21 | 1550.823
588 | 29.4 | 0.08862237 | 2968.921 | 58767.84 | 78.5538019 | 541.6096 | 7.08978957 | 60767.84 | 1555.075
589 | 29.45 | 0.09007203 | 2980.196 | 58787.16 | 78.85211921 | 543.6664 | 7.20576202 | 60787.16 | 1555.607
590 | 29.5 | 0.08591635 | 2976.975 | 58890.25 | 78.76688569 | 543.0788 | 6.87330765 | 60890.25 | 1558.442
591 | 29.55 | 0.08958881 | 2981.001 | 59064.2 | 78.87342759 | 543.8134 | 7.16710454 | 61064.2 | 1563.226
592 | 29.6 | 0.09055524 | 2980.196 | 59263.93 | 78.85211921 | 543.6664 | 7.24441951 | 61263.93 | 1568.718
593 | 29.65 | 0.09055524 | 2971.337 | 59354.13 | 78.61772703 | 542.0504 | 7.24441951 | 61354.13 | 1571.199
594 | 29.7 | 0.09007203 | 2972.143 | 59437.89 | 78.63903541 | 542.1973 | 7.20576202 | 61437.89 | 1573.502
595 | 29.75 | 0.09113511 | 2989.055 | 59547.41 | 79.08651138 | 545.2825 | 7.29080849 | 61547.41 | 1576.514
596 | 29.8 | 0.08958881 | 2980.196 | 59740.7 | 78.85211921 | 543.6664 | 7.16710454 | 61740.7 | 1581.829
597 | 29.85 | 0.0935512 | 2952.814 | 59895.32 | 78.12763431 | 538.6713 | 7.4840959 | 61895.32 | 1586.081
598 | 29.9 | 0.09326127 | 2952.814 | 59914.65 | 78.12763431 | 538.6713 | 7.46090141 | 61914.65 | 1586.613
599 | 29.95 | 0.09123175 | 2976.169 | 60049.95 | 78.74557731 | 542.9319 | 7.29853998 | 62049.95 | 1590.334
600 | 30 | 0.09229483 | 2981.001 | 60159.48 | 78.87342759 | 543.8134 | 7.38358644 | 62159.48 | 1593.346
601 | 30.05 | 0.09036196 | 2971.337 | 60326.99 | 78.61772703 | 542.0504 | 7.22895651 | 62326.99 | 1597.952
602 | 30.1 | 0.09065189 | 2975.364 | 60391.42 | 78.72426893 | 542.7849 | 7.252151 | 62391.42 | 1599.724
603 | 30.15 | 0.09103846 | 2981.807 | 60526.72 | 78.89473597 | 543.9603 | 7.28307699 | 62526.72 | 1603.445
604 | 30.2 | 0.09219819 | 2971.337 | 60668.46 | 78.61772703 | 542.0504 | 7.37585495 | 62668.46 | 1607.343
605 | 30.25 | 0.09229483 | 2981.807 | 60835.97 | 78.89473597 | 543.9603 | 7.38358644 | 62835.97 | 1611.949
606 | 30.3 | 0.09393777 | 2974.559 | 60855.3 | 78.70296055 | 542.638 | 7.51502188 | 62855.3 | 1612.481
607 | 30.35 | 0.08900894 | 2967.311 | 61042.14 | 78.51118514 | 541.3158 | 7.12071556 | 63042.14 | 1617.619
608 | 30.4 | 0.0904586 | 2987.444 | 61132.34 | 79.04389462 | 544.9887 | 7.23668801 | 63132.34 | 1620.099
609 | 30.45 | 0.09074853 | 2975.364 | 61319.18 | 78.72426893 | 542.7849 | 7.2598825 | 63319.18 | 1625.237
610 | 30.5 | 0.09277805 | 2963.284 | 61428.71 | 78.40464324 | 540.5812 | 7.42224393 | 63428.71 | 1628.249
611 | 30.55 | 0.09316462 | 2976.975 | 61370.72 | 78.76688569 | 543.0788 | 7.45316991 | 63370.72 | 1626.655
612 | 30.6 | 0.09190826 | 2969.727 | 61705.75 | 78.57511028 | 541.7565 | 7.35266046 | 63705.75 | 1635.868
613 | 30.65 | 0.09364784 | 2978.585 | 61841.05 | 78.80950245 | 543.3726 | 7.49182739 | 63841.05 | 1639.589
614 | 30.7 | 0.09297134 | 2972.143 | 61853.93 | 78.63903541 | 542.1973 | 7.43770692 | 63853.93 | 1639.943
615 | 30.75 | 0.09432435 | 2982.612 | 62085.87 | 78.91604435 | 544.1072 | 7.54594786 | 64085.87 | 1646.321
616 | 30.8 | 0.09471092 | 2978.585 | 62143.86 | 78.80950245 | 543.3726 | 7.57687385 | 64143.86 | 1647.916
617 | 30.85 | 0.09490421 | 2952.814 | 62362.91 | 78.12763431 | 538.6713 | 7.59233684 | 64362.91 | 1653.94
618 | 30.9 | 0.09229483 | 2991.471 | 62459.55 | 79.15043652 | 545.7233 | 7.38358644 | 64459.55 | 1656.598
619 | 30.95 | 0.09413106 | 2954.425 | 62691.49 | 78.17025107 | 538.9651 | 7.53048487 | 64691.49 | 1662.976
620 | 31 | 0.09413106 | 2968.116 | 62704.38 | 78.53249352 | 541.4627 | 7.53048487 | 64704.38 | 1663.33
621 | 31.05 | 0.09374449 | 2967.311 | 62794.58 | 78.51118514 | 541.3158 | 7.49955889 | 64794.58 | 1665.811
622 | 31.1 | 0.09413106 | 2974.559 | 62897.66 | 78.70296055 | 542.638 | 7.53048487 | 64897.66 | 1668.646
623 | 31.15 | 0.09596729 | 2998.719 | 62949.21 | 79.34221194 | 547.0455 | 7.6773833 | 64949.21 | 1670.063
624 | 31.2 | 0.09567736 | 2989.86 | 63097.39 | 79.10781976 | 545.4294 | 7.65418881 | 65097.39 | 1674.138
625 | 31.25 | 0.09500085 | 2981.807 | 63316.45 | 78.89473597 | 543.9603 | 7.60006834 | 65316.45 | 1680.162
626 | 31.3 | 0.09587065 | 2973.753 | 63483.96 | 78.68165217 | 542.4911 | 7.6696518 | 65483.96 | 1684.769
627 | 31.35 | 0.09335791 | 2981.807 | 63516.17 | 78.89473597 | 543.9603 | 7.4686329 | 65516.17 | 1685.655
628 | 31.4 | 0.09364784 | 2981.807 | 63664.36 | 78.89473597 | 543.9603 | 7.49182739 | 65664.36 | 1689.73
629 | 31.45 | 0.09587065 | 2976.975 | 63883.41 | 78.76688569 | 543.0788 | 7.6696518 | 65883.41 | 1695.754
630 | 31.5 | 0.09567736 | 2972.143 | 63870.53 | 78.63903541 | 542.1973 | 7.65418881 | 65870.53 | 1695.399
631 | 31.55 | 0.09654715 | 2977.78 | 64005.82 | 78.78819407 | 543.2257 | 7.72377227 | 66005.82 | 1699.12
632 | 31.6 | 0.09625722 | 2973.753 | 64173.34 | 78.68165217 | 542.4911 | 7.70057778 | 66173.34 | 1703.727
633 | 31.65 | 0.09548407 | 2981.807 | 64211.99 | 78.89473597 | 543.9603 | 7.63872582 | 66211.99 | 1704.79
634 | 31.7 | 0.09674044 | 2976.169 | 64405.28 | 78.74557731 | 542.9319 | 7.73923526 | 66405.28 | 1710.105
635 | 31.75 | 0.09567736 | 2970.532 | 64450.38 | 78.59641866 | 541.9034 | 7.65418881 | 66450.38 | 1711.345
636 | 31.8 | 0.09374449 | 2978.585 | 64746.75 | 78.80950245 | 543.3726 | 7.49955889 | 66746.75 | 1719.495
637 | 31.85 | 0.09722366 | 2989.055 | 64798.29 | 79.08651138 | 545.2825 | 7.77789274 | 66798.29 | 1720.913
638 | 31.9 | 0.09683708 | 2967.311 | 65023.79 | 78.51118514 | 541.3158 | 7.74696676 | 67023.79 | 1727.114
639 | 31.95 | 0.09674044 | 2987.444 | 65049.56 | 79.04389462 | 544.9887 | 7.73923526 | 67049.56 | 1727.823
640 | 32 | 0.09654715 | 2989.055 | 65300.83 | 79.08651138 | 545.2825 | 7.72377227 | 67300.83 | 1734.733
641 | 32.05 | 0.09780352 | 2973.753 | 65300.83 | 78.68165217 | 542.4911 | 7.82428171 | 67300.83 | 1734.733
642 | 32.1 | 0.09712702 | 2973.753 | 65468.34 | 78.68165217 | 542.4911 | 7.77016124 | 67468.34 | 1739.339
643 | 32.15 | 0.09693373 | 2974.559 | 65590.75 | 78.70296055 | 542.638 | 7.75469825 | 67590.75 | 1742.706
644 | 32.2 | 0.09635387 | 2980.196 | 65777.59 | 78.85211921 | 543.6664 | 7.70830928 | 67777.59 | 1747.844
645 | 32.25 | 0.09625722 | 2991.471 | 66015.98 | 79.15043652 | 545.7233 | 7.70057778 | 68015.98 | 1754.399
646 | 32.3 | 0.09683708 | 2968.921 | 66022.42 | 78.5538019 | 541.6096 | 7.74696676 | 68022.42 | 1754.577
647 | 32.35 | 0.09838338 | 2992.276 | 66067.52 | 79.1717449 | 545.8702 | 7.87067069 | 68067.52 | 1755.817
648 | 32.4 | 0.09519414 | 2970.532 | 66299.46 | 78.59641866 | 541.9034 | 7.61553133 | 68299.46 | 1762.195
649 | 32.45 | 0.10002633 | 2971.337 | 66293.02 | 78.61772703 | 542.0504 | 8.00210611 | 68293.02 | 1762.018
650 | 32.5 | 0.0981901 | 2985.028 | 66524.96 | 78.97996948 | 544.5479 | 7.85520769 | 68524.96 | 1768.396
651 | 32.55 | 0.09809345 | 2967.311 | 66698.91 | 78.51118514 | 541.3158 | 7.8474762 | 68698.91 | 1773.18
652 | 32.6 | 0.09876996 | 2986.639 | 66750.45 | 79.02258624 | 544.8418 | 7.90159667 | 68750.45 | 1774.598
653 | 32.65 | 0.09741695 | 2996.303 | 66853.54 | 79.2782868 | 546.6048 | 7.79335573 | 68853.54 | 1777.432
654 | 32.7 | 0.09857667 | 2965.7 | 67033.94 | 78.46856838 | 541.0219 | 7.88613368 | 69033.94 | 1782.393
655 | 32.75 | 0.09857667 | 2981.001 | 67259.44 | 78.87342759 | 543.8134 | 7.88613368 | 69259.44 | 1788.594
656 | 32.8 | 0.09915653 | 2978.585 | 67291.65 | 78.80950245 | 543.3726 | 7.93252265 | 69291.65 | 1789.48
657 | 32.85 | 0.10118605 | 2983.418 | 67414.06 | 78.93735273 | 544.2541 | 8.09488405 | 69414.06 | 1792.847
658 | 32.9 | 0.10050954 | 2974.559 | 67646 | 78.70296055 | 542.638 | 8.04076358 | 69646 | 1799.225
659 | 32.95 | 0.09963975 | 2966.505 | 67607.35 | 78.48987676 | 541.1689 | 7.97118012 | 69607.35 | 1798.162
660 | 33 | 0.09963975 | 2980.196 | 67774.86 | 78.85211921 | 543.6664 | 7.97118012 | 69774.86 | 1802.769
661 | 33.05 | 0.10070283 | 2985.028 | 68006.8 | 78.97996948 | 544.5479 | 8.05622657 | 70006.8 | 1809.147
662 | 33.1 | 0.10079948 | 2981.001 | 68122.77 | 78.87342759 | 543.8134 | 8.06395807 | 70122.77 | 1812.336
663 | 33.15 | 0.10108941 | 2985.028 | 68154.98 | 78.97996948 | 544.5479 | 8.08715255 | 70154.98 | 1813.222
664 | 33.2 | 0.10050954 | 2973.753 | 68296.73 | 78.68165217 | 542.4911 | 8.04076358 | 70296.73 | 1817.12
665 | 33.25 | 0.10108941 | 2974.559 | 68425.58 | 78.70296055 | 542.638 | 8.08715255 | 70425.58 | 1820.663
666 | 33.3 | 0.10060619 | 2970.532 | 68502.9 | 78.59641866 | 541.9034 | 8.04849508 | 70502.9 | 1822.79
667 | 33.35 | 0.10060619 | 2988.25 | 68747.72 | 79.065203 | 545.1356 | 8.04849508 | 70747.72 | 1829.522
668 | 33.4 | 0.10263571 | 2976.975 | 68792.82 | 78.76688569 | 543.0788 | 8.21085647 | 70792.82 | 1830.763
669 | 33.45 | 0.10360214 | 2993.887 | 69031.2 | 79.21436166 | 546.164 | 8.28817141 | 71031.2 | 1837.318
670 | 33.5 | 0.09954311 | 2972.948 | 69102.08 | 78.66034379 | 542.3442 | 7.96344863 | 71102.08 | 1839.267
671 | 33.55 | 0.10224913 | 2963.284 | 69230.93 | 78.40464324 | 540.5812 | 8.17993049 | 71230.93 | 1842.811
672 | 33.6 | 0.10282899 | 2996.303 | 69237.37 | 79.2782868 | 546.6048 | 8.22631946 | 71237.37 | 1842.988
673 | 33.65 | 0.10282899 | 2976.169 | 69424.22 | 78.74557731 | 542.9319 | 8.22631946 | 71424.22 | 1848.126
674 | 33.7 | 0.10331221 | 2984.223 | 69688.37 | 78.95866111 | 544.401 | 8.26497693 | 71688.37 | 1855.39
675 | 33.75 | 0.10311892 | 2977.78 | 69720.58 | 78.78819407 | 543.2257 | 8.24951394 | 71720.58 | 1856.276
676 | 33.8 | 0.10234577 | 2985.028 | 69958.97 | 78.97996948 | 544.5479 | 8.18766198 | 71958.97 | 1862.832
677 | 33.85 | 0.10186256 | 2981.001 | 70042.72 | 78.87342759 | 543.8134 | 8.14900451 | 72042.72 | 1865.135
678 | 33.9 | 0.10253906 | 2980.196 | 70100.71 | 78.85211921 | 543.6664 | 8.20312497 | 72100.71 | 1866.73
679 | 33.95 | 0.10166927 | 2981.807 | 70364.86 | 78.89473597 | 543.9603 | 8.13354152 | 72364.86 | 1873.994
680 | 34 | 0.104182 | 2963.284 | 70351.98 | 78.40464324 | 540.5812 | 8.33456038 | 72351.98 | 1873.639
681 | 34.05 | 0.10369879 | 2989.055 | 70603.25 | 79.08651138 | 545.2825 | 8.29590291 | 72603.25 | 1880.549
682 | 34.1 | 0.10427865 | 2990.666 | 70687 | 79.12912814 | 545.5763 | 8.34229188 | 72687 | 1882.853
683 | 34.15 | 0.10514844 | 2984.223 | 70860.96 | 78.95866111 | 544.401 | 8.41187532 | 72860.96 | 1887.636
684 | 34.2 | 0.10630817 | 2981.807 | 70925.39 | 78.89473597 | 543.9603 | 8.50465326 | 72925.39 | 1889.408
685 | 34.25 | 0.10369879 | 2990.666 | 71112.23 | 79.12912814 | 545.5763 | 8.29590291 | 73112.23 | 1894.546
686 | 34.3 | 0.10582495 | 2981.807 | 71228.2 | 78.89473597 | 543.9603 | 8.46599578 | 73228.2 | 1897.735
687 | 34.35 | 0.10476187 | 2969.727 | 71331.28 | 78.57511028 | 541.7565 | 8.38094935 | 73331.28 | 1900.57
688 | 34.4 | 0.10601823 | 2984.223 | 71614.77 | 78.95866111 | 544.401 | 8.48145877 | 73614.77 | 1908.366
689 | 34.45 | 0.10592159 | 2995.498 | 71698.52 | 79.25697842 | 546.4578 | 8.47372728 | 73698.52 | 1910.669
690 | 34.5 | 0.10901419 | 2993.082 | 71795.17 | 79.19305328 | 546.0171 | 8.72113508 | 73795.17 | 1913.327
691 | 34.55 | 0.10679138 | 2979.391 | 71982.01 | 78.83081083 | 543.5195 | 8.54331073 | 73982.01 | 1918.465
692 | 34.6 | 0.10244242 | 2968.116 | 71936.91 | 78.53249352 | 541.4627 | 8.19539348 | 73936.91 | 1917.225
693 | 34.65 | 0.10611488 | 2980.196 | 72117.31 | 78.85211921 | 543.6664 | 8.48919027 | 74117.31 | 1922.186
694 | 34.7 | 0.10360214 | 2968.921 | 72143.08 | 78.5538019 | 541.6096 | 8.28817141 | 74143.08 | 1922.895
695 | 34.75 | 0.10621152 | 2998.719 | 72400.79 | 79.34221194 | 547.0455 | 8.49692176 | 74400.79 | 1929.982
696 | 34.8 | 0.10437529 | 2976.169 | 72658.5 | 78.74557731 | 542.9319 | 8.35002337 | 74658.5 | 1937.069
697 | 34.85 | 0.10843433 | 2994.692 | 72664.94 | 79.23567004 | 546.3109 | 8.67474612 | 74664.94 | 1937.246
698 | 34.9 | 0.10630817 | 2972.143 | 72864.67 | 78.63903541 | 542.1973 | 8.50465326 | 74864.67 | 1942.738
699 | 34.95 | 0.10650145 | 2976.975 | 72916.21 | 78.76688569 | 543.0788 | 8.52011624 | 74916.21 | 1944.156
700 | 35 | 0.10379543 | 2991.471 | 73064.4 | 79.15043652 | 545.7233 | 8.3036344 | 75064.4 | 1948.231
701 | 35.05 | 0.10621152 | 2964.895 | 73322.11 | 78.44726 | 540.875 | 8.49692176 | 75322.11 | 1955.318
702 | 35.1 | 0.10553502 | 2973.753 | 73354.32 | 78.68165217 | 542.4911 | 8.4428013 | 75354.32 | 1956.204
703 | 35.15 | 0.10775782 | 2991.471 | 73373.65 | 79.15043652 | 545.7233 | 8.62062566 | 75373.65 | 1956.735
704 | 35.2 | 0.10669474 | 2966.505 | 73605.59 | 78.48987676 | 541.1689 | 8.53557923 | 75605.59 | 1963.114
705 | 35.25 | 0.10698467 | 2972.948 | 73728.01 | 78.66034379 | 542.3442 | 8.55877371 | 75728.01 | 1966.48
706 | 35.3 | 0.10940076 | 3006.773 | 73876.19 | 79.55529574 | 548.5147 | 8.75206106 | 75876.19 | 1970.555
707 | 35.35 | 0.10901419 | 2979.391 | 74101.69 | 78.83081083 | 543.5195 | 8.72113508 | 76101.69 | 1976.756
708 | 35.4 | 0.1072746 | 2985.834 | 74153.23 | 79.00127786 | 544.6949 | 8.5819682 | 76153.23 | 1978.174
709 | 35.45 | 0.10930412 | 2993.887 | 74294.97 | 79.21436166 | 546.164 | 8.74432956 | 76294.97 | 1982.072
710 | 35.5 | 0.10853097 | 2972.948 | 74417.39 | 78.66034379 | 542.3442 | 8.68247762 | 76417.39 | 1985.438
711 | 35.55 | 0.10746789 | 2996.303 | 74552.69 | 79.2782868 | 546.6048 | 8.59743118 | 76552.69 | 1989.159
712 | 35.6 | 0.10737125 | 2976.169 | 74726.64 | 78.74557731 | 542.9319 | 8.58969969 | 76726.64 | 1993.943
713 | 35.65 | 0.10843433 | 2956.036 | 74829.73 | 78.21286783 | 539.259 | 8.67474612 | 76829.73 | 1996.777
714 | 35.7 | 0.10804775 | 2981.807 | 74919.93 | 78.89473597 | 543.9603 | 8.64382015 | 76919.93 | 1999.258
715 | 35.75 | 0.10862761 | 2968.116 | 75074.55 | 78.53249352 | 541.4627 | 8.69020911 | 77074.55 | 2003.51
716 | 35.8 | 0.10901419 | 2981.001 | 75164.75 | 78.87342759 | 543.8134 | 8.72113508 | 77164.75 | 2005.991
717 | 35.85 | 0.11046384 | 2983.418 | 75403.14 | 78.93735273 | 544.2541 | 8.83710749 | 77403.14 | 2012.546
718 | 35.9 | 0.1088209 | 2976.975 | 75448.24 | 78.76688569 | 543.0788 | 8.7056721 | 77448.24 | 2013.786
719 | 35.95 | 0.10737125 | 2985.834 | 75615.75 | 79.00127786 | 544.6949 | 8.58969969 | 77615.75 | 2018.393
720 | 36 | 0.10969069 | 2981.001 | 75860.58 | 78.87342759 | 543.8134 | 8.77525554 | 77860.58 | 2025.126
721 | 36.05 | 0.10891754 | 2996.303 | 75976.55 | 79.2782868 | 546.6048 | 8.71340359 | 77976.55 | 2028.315
722 | 36.1 | 0.10978734 | 2974.559 | 76124.73 | 78.70296055 | 542.638 | 8.78298703 | 78124.73 | 2032.39
723 | 36.15 | 0.11065713 | 2987.444 | 76202.04 | 79.04389462 | 544.9887 | 8.85257047 | 78202.04 | 2034.516
724 | 36.2 | 0.10978734 | 2972.143 | 76330.9 | 78.63903541 | 542.1973 | 8.78298703 | 78330.9 | 2038.06
725 | 36.25 | 0.10708132 | 2961.673 | 76459.76 | 78.36202648 | 540.2874 | 8.56650521 | 78459.76 | 2041.603
726 | 36.3 | 0.10998063 | 2980.196 | 76556.4 | 78.85211921 | 543.6664 | 8.79845002 | 78556.4 | 2044.261
727 | 36.35 | 0.10640481 | 2992.276 | 76814.11 | 79.1717449 | 545.8702 | 8.51238475 | 78814.11 | 2051.348
728 | 36.4 | 0.10959405 | 2969.727 | 77065.38 | 78.57511028 | 541.7565 | 8.76752405 | 79065.38 | 2058.258
729 | 36.45 | 0.10998063 | 2982.612 | 76981.62 | 78.91604435 | 544.1072 | 8.79845002 | 78981.62 | 2055.955
730 | 36.5 | 0.10901419 | 2990.666 | 77187.79 | 79.12912814 | 545.5763 | 8.72113508 | 79187.79 | 2061.624
731 | 36.55 | 0.11307322 | 2978.585 | 77252.22 | 78.80950245 | 543.3726 | 9.0458578 | 79252.22 | 2063.396
732 | 36.6 | 0.11172021 | 2985.028 | 77413.29 | 78.97996948 | 544.5479 | 8.9376169 | 79413.29 | 2067.826
733 | 36.65 | 0.10998063 | 2981.001 | 77567.92 | 78.87342759 | 543.8134 | 8.79845002 | 79567.92 | 2072.078
734 | 36.7 | 0.10998063 | 2987.444 | 77658.12 | 79.04389462 | 544.9887 | 8.79845002 | 79658.12 | 2074.558
735 | 36.75 | 0.11152692 | 2978.585 | 77774.09 | 78.80950245 | 543.3726 | 8.92215391 | 79774.09 | 2077.747
736 | 36.8 | 0.11432959 | 2972.143 | 78018.92 | 78.63903541 | 542.1973 | 9.14636721 | 80018.92 | 2084.48
737 | 36.85 | 0.10988398 | 2979.391 | 77993.15 | 78.83081083 | 543.5195 | 8.79071853 | 79993.15 | 2083.771
738 | 36.9 | 0.11143028 | 2995.498 | 78057.57 | 79.25697842 | 546.4578 | 8.91442242 | 80057.57 | 2085.543
739 | 36.95 | 0.10901419 | 2976.169 | 78283.07 | 78.74557731 | 542.9319 | 8.72113508 | 80283.07 | 2091.744
740 | 37 | 0.11452288 | 2967.311 | 78547.23 | 78.51118514 | 541.3158 | 9.1618302 | 80547.23 | 2099.009
741 | 37.05 | 0.11230007 | 2975.364 | 78618.1 | 78.72426893 | 542.7849 | 8.98400586 | 80618.1 | 2100.958
742 | 37.1 | 0.11326651 | 2976.169 | 78843.6 | 78.74557731 | 542.9319 | 9.06132079 | 80843.6 | 2107.159
743 | 37.15 | 0.11027056 | 2971.337 | 78817.83 | 78.61772703 | 542.0504 | 8.8216445 | 80817.83 | 2106.45
744 | 37.2 | 0.1119135 | 2968.921 | 79017.55 | 78.5538019 | 541.6096 | 8.95307989 | 81017.55 | 2111.943
745 | 37.25 | 0.11355644 | 2977.78 | 79159.29 | 78.78819407 | 543.2257 | 9.08451527 | 81159.29 | 2115.841
746 | 37.3 | 0.11471616 | 2988.25 | 79378.35 | 79.065203 | 545.1356 | 9.17729318 | 81378.35 | 2121.865
747 | 37.35 | 0.1119135 | 2958.452 | 79423.45 | 78.27679297 | 539.6997 | 8.95307989 | 81423.45 | 2123.105
748 | 37.4 | 0.11259 | 2973.753 | 79565.19 | 78.68165217 | 542.4911 | 9.00720034 | 81565.19 | 2127.003
749 | 37.45 | 0.11259 | 2971.337 | 79694.05 | 78.61772703 | 542.0504 | 9.00720034 | 81694.05 | 2130.546
750 | 37.5 | 0.1156826 | 2985.028 | 79816.46 | 78.97996948 | 544.5479 | 9.25460811 | 81816.46 | 2133.913
751 | 37.55 | 0.1150061 | 2969.727 | 80022.63 | 78.57511028 | 541.7565 | 9.20048766 | 82022.63 | 2139.582
752 | 37.6 | 0.11287994 | 2977.78 | 79964.65 | 78.78819407 | 543.2257 | 9.03039482 | 81964.65 | 2137.988
753 | 37.65 | 0.11597253 | 2992.276 | 80280.34 | 79.1717449 | 545.8702 | 9.27780259 | 82280.34 | 2146.669
754 | 37.7 | 0.1156826 | 2993.887 | 80422.09 | 79.21436166 | 546.164 | 9.25460811 | 82422.09 | 2150.567
755 | 37.75 | 0.11626246 | 2984.223 | 80608.93 | 78.95866111 | 544.401 | 9.30099706 | 82608.93 | 2155.705
756 | 37.8 | 0.11432959 | 2986.639 | 80596.04 | 79.02258624 | 544.8418 | 9.14636721 | 82596.04 | 2155.351
757 | 37.85 | 0.11287994 | 2959.257 | 80834.43 | 78.29810135 | 539.8466 | 9.03039482 | 82834.43 | 2161.907
758 | 37.9 | 0.11423295 | 2976.169 | 81072.81 | 78.74557731 | 542.9319 | 9.13863572 | 83072.81 | 2168.462
759 | 37.95 | 0.11606918 | 2980.196 | 81143.68 | 78.85211921 | 543.6664 | 9.28553408 | 83143.68 | 2170.411
760 | 38 | 0.11374973 | 2983.418 | 81195.22 | 78.93735273 | 544.2541 | 9.09997825 | 83195.22 | 2171.829
761 | 38.05 | 0.11693897 | 2982.612 | 81259.65 | 78.91604435 | 544.1072 | 9.35511751 | 83259.65 | 2173.6
762 | 38.1 | 0.11558596 | 2983.418 | 81407.84 | 78.93735273 | 544.2541 | 9.24687662 | 83407.84 | 2177.675
763 | 38.15 | 0.11732554 | 2977.78 | 81710.65 | 78.78819407 | 543.2257 | 9.38604348 | 83710.65 | 2186.003
764 | 38.2 | 0.11713226 | 2987.444 | 81768.63 | 79.04389462 | 544.9887 | 9.37058049 | 83768.63 | 2187.597
765 | 38.25 | 0.11394302 | 2968.116 | 82007.02 | 78.53249352 | 541.4627 | 9.11544124 | 84007.02 | 2194.153
766 | 38.3 | 0.11597253 | 2964.895 | 81981.25 | 78.44726 | 540.875 | 9.27780259 | 83981.25 | 2193.444
767 | 38.35 | 0.11481281 | 2991.471 | 82290.5 | 79.15043652 | 545.7233 | 9.18502467 | 84290.5 | 2201.949
768 | 38.4 | 0.11674568 | 2964.895 | 82335.6 | 78.44726 | 540.875 | 9.33965453 | 84335.6 | 2203.189
769 | 38.45 | 0.11703561 | 2980.196 | 82438.69 | 78.85211921 | 543.6664 | 9.362849 | 84438.69 | 2206.024
770 | 38.5 | 0.11577925 | 2968.116 | 82657.74 | 78.53249352 | 541.4627 | 9.2623396 | 84657.74 | 2212.048
771 | 38.55 | 0.11577925 | 2981.001 | 82934.78 | 78.87342759 | 543.8134 | 9.2623396 | 84934.78 | 2219.667
772 | 38.6 | 0.1172289 | 2976.975 | 82921.9 | 78.76688569 | 543.0788 | 9.37831199 | 84921.9 | 2219.312
773 | 38.65 | 0.11655239 | 2967.311 | 83108.74 | 78.51118514 | 541.3158 | 9.32419154 | 85108.74 | 2224.45
774 | 38.7 | 0.11867855 | 2979.391 | 83121.62 | 78.83081083 | 543.5195 | 9.49428437 | 85121.62 | 2224.805
775 | 38.75 | 0.12070807 | 2980.196 | 83392.22 | 78.85211921 | 543.6664 | 9.6566457 | 85392.22 | 2232.246
776 | 38.8 | 0.11829198 | 2956.841 | 83540.41 | 78.23417621 | 539.4059 | 9.4633584 | 85540.41 | 2236.321
777 | 38.85 | 0.1156826 | 2990.666 | 83675.71 | 79.12912814 | 545.5763 | 9.25460811 | 85675.71 | 2240.042
778 | 38.9 | 0.1172289 | 2968.116 | 83682.15 | 78.53249352 | 541.4627 | 9.37831199 | 85682.15 | 2240.219
779 | 38.95 | 0.1203215 | 2952.814 | 83868.99 | 78.12763431 | 538.6713 | 9.62571973 | 85868.99 | 2245.357
780 | 39 | 0.1194517 | 2983.418 | 84075.16 | 78.93735273 | 544.2541 | 9.55613631 | 86075.16 | 2251.027
781 | 39.05 | 0.1187752 | 2967.311 | 84274.89 | 78.51118514 | 541.3158 | 9.50201586 | 86274.89 | 2256.519
782 | 39.1 | 0.11916177 | 2981.807 | 84307.1 | 78.89473597 | 543.9603 | 9.53294183 | 86307.1 | 2257.405
783 | 39.15 | 0.1172289 | 2982.612 | 84435.96 | 78.91604435 | 544.1072 | 9.37831199 | 86435.96 | 2260.949
784 | 39.2 | 0.1187752 | 2967.311 | 84609.92 | 78.51118514 | 541.3158 | 9.50201586 | 86609.92 | 2265.733
785 | 39.25 | 0.11674568 | 2977.78 | 84886.96 | 78.78819407 | 543.2257 | 9.33965453 | 86886.96 | 2273.351
786 | 39.3 | 0.11887184 | 2963.284 | 84944.94 | 78.40464324 | 540.5812 | 9.50974735 | 86944.94 | 2274.946
787 | 39.35 | 0.12090136 | 2973.753 | 84996.48 | 78.68165217 | 542.4911 | 9.67210868 | 86996.48 | 2276.363
788 | 39.4 | 0.11867855 | 2980.196 | 85164 | 78.85211921 | 543.6664 | 9.49428437 | 87164 | 2280.97
789 | 39.45 | 0.11974163 | 2975.364 | 85312.18 | 78.72426893 | 542.7849 | 9.57933078 | 87312.18 | 2285.045
790 | 39.5 | 0.11887184 | 2976.169 | 85447.48 | 78.74557731 | 542.9319 | 9.50974735 | 87447.48 | 2288.766
791 | 39.55 | 0.11974163 | 2979.391 | 85589.22 | 78.83081083 | 543.5195 | 9.57933078 | 87589.22 | 2292.664
792 | 39.6 | 0.1203215 | 2952.814 | 85718.08 | 78.12763431 | 538.6713 | 9.62571973 | 87718.08 | 2296.207
793 | 39.65 | 0.11858191 | 2989.055 | 85995.12 | 79.08651138 | 545.2825 | 9.48655288 | 87995.12 | 2303.826
794 | 39.7 | 0.12177115 | 2968.921 | 86065.99 | 78.5538019 | 541.6096 | 9.74169211 | 88065.99 | 2305.775
795 | 39.75 | 0.11983828 | 2975.364 | 86188.41 | 78.72426893 | 542.7849 | 9.58706227 | 88188.41 | 2309.141
796 | 39.8 | 0.12061143 | 2990.666 | 86355.92 | 79.12912814 | 545.5763 | 9.64891421 | 88355.92 | 2313.748
797 | 39.85 | 0.12061143 | 2968.921 | 86594.3 | 78.5538019 | 541.6096 | 9.64891421 | 88594.3 | 2320.303
798 | 39.9 | 0.11800205 | 2966.505 | 86542.76 | 78.48987676 | 541.1689 | 9.44016393 | 88542.76 | 2318.886
799 | 39.95 | 0.12138458 | 2972.948 | 86787.59 | 78.66034379 | 542.3442 | 9.71076614 | 88787.59 | 2325.619
800 | 40 | 0.12244766 | 2976.975 | 86890.67 | 78.76688569 | 543.0788 | 9.79581255 | 88890.67 | 2328.454
801 | 40.05 | 0.12312416 | 2976.169 | 87025.97 | 78.74557731 | 542.9319 | 9.84993299 | 89025.97 | 2332.174
802 | 40.1 | 0.12148122 | 2968.116 | 87103.29 | 78.53249352 | 541.4627 | 9.71849763 | 89103.29 | 2334.3
803 | 40.15 | 0.11993492 | 2976.975 | 87315.9 | 78.76688569 | 543.0788 | 9.59479377 | 89315.9 | 2340.147
804 | 40.2 | 0.12041814 | 2980.196 | 87425.43 | 78.85211921 | 543.6664 | 9.63345122 | 89425.43 | 2343.159
805 | 40.25 | 0.12051478 | 2969.727 | 87599.38 | 78.57511028 | 541.7565 | 9.64118272 | 89599.38 | 2347.943
806 | 40.3 | 0.12061143 | 2981.001 | 87766.9 | 78.87342759 | 543.8134 | 9.64891421 | 89766.9 | 2352.55
807 | 40.35 | 0.1225443 | 2973.753 | 87915.08 | 78.68165217 | 542.4911 | 9.80354404 | 89915.08 | 2356.625
808 | 40.4 | 0.12225437 | 2972.948 | 88089.04 | 78.66034379 | 542.3442 | 9.78034957 | 90089.04 | 2361.409
809 | 40.45 | 0.12293088 | 2974.559 | 88159.91 | 78.70296055 | 542.638 | 9.83447001 | 90159.91 | 2363.358
810 | 40.5 | 0.120998 | 2981.001 | 88314.54 | 78.87342759 | 543.8134 | 9.67984018 | 90314.54 | 2367.61
811 | 40.55 | 0.12389731 | 2974.559 | 88469.17 | 78.70296055 | 542.638 | 9.91178492 | 90469.17 | 2371.862
812 | 40.6 | 0.12360738 | 2972.143 | 88604.46 | 78.63903541 | 542.1973 | 9.88859045 | 90604.46 | 2375.583
813 | 40.65 | 0.12264094 | 2972.143 | 88771.98 | 78.63903541 | 542.1973 | 9.81127553 | 90771.98 | 2380.189
814 | 40.7 | 0.12399396 | 2981.807 | 88849.29 | 78.89473597 | 543.9603 | 9.91951641 | 90849.29 | 2382.316
815 | 40.75 | 0.12167451 | 2962.479 | 89132.78 | 78.38333486 | 540.4343 | 9.73396062 | 91132.78 | 2390.111
816 | 40.8 | 0.12370402 | 2973.753 | 89113.45 | 78.68165217 | 542.4911 | 9.89632194 | 91113.45 | 2389.58
817 | 40.85 | 0.12322081 | 2977.78 | 89313.18 | 78.78819407 | 543.2257 | 9.85766448 | 91313.18 | 2395.072
818 | 40.9 | 0.12225437 | 2960.868 | 89319.62 | 78.3407181 | 540.1404 | 9.78034957 | 91319.62 | 2395.249
819 | 40.95 | 0.12360738 | 2962.479 | 89635.32 | 78.38333486 | 540.4343 | 9.88859045 | 91635.32 | 2403.931
820 | 41 | 0.12399396 | 2973.753 | 89764.17 | 78.68165217 | 542.4911 | 9.91951641 | 91764.17 | 2407.475
821 | 41.05 | 0.12331745 | 2972.948 | 89886.59 | 78.66034379 | 542.3442 | 9.86539597 | 91886.59 | 2410.841
822 | 41.1 | 0.12302752 | 2967.311 | 90009 | 78.51118514 | 541.3158 | 9.8422015 | 92009 | 2414.208
823 | 41.15 | 0.12302752 | 2956.841 | 90092.76 | 78.23417621 | 539.4059 | 9.8422015 | 92092.76 | 2416.511
824 | 41.2 | 0.12486375 | 2964.089 | 90324.7 | 78.42595162 | 540.7281 | 9.98909983 | 92324.7 | 2422.889
825 | 41.25 | 0.12399396 | 2967.311 | 90466.44 | 78.51118514 | 541.3158 | 9.91951641 | 92466.44 | 2426.787
826 | 41.3 | 0.12457382 | 2963.284 | 90563.08 | 78.40464324 | 540.5812 | 9.96590536 | 92563.08 | 2429.445
827 | 41.35 | 0.1263134 | 2975.364 | 90698.38 | 78.72426893 | 542.7849 | 10.10507219 | 92698.38 | 2433.166
828 | 41.4 | 0.12370402 | 2975.364 | 90872.34 | 78.72426893 | 542.7849 | 9.89632194 | 92872.34 | 2437.949
829 | 41.45 | 0.1263134 | 2981.807 | 91110.72 | 78.89473597 | 543.9603 | 10.10507219 | 93110.72 | 2444.505
830 | 41.5 | 0.1278597 | 2980.196 | 91258.91 | 78.85211921 | 543.6664 | 10.22877605 | 93258.91 | 2448.58
831 | 41.55 | 0.12486375 | 2952.009 | 91265.35 | 78.10632593 | 538.5244 | 9.98909983 | 93265.35 | 2448.757
832 | 41.6 | 0.12650669 | 2976.169 | 91419.98 | 78.74557731 | 542.9319 | 10.12053518 | 93419.98 | 2453.009
833 | 41.65 | 0.12882614 | 2956.841 | 91729.24 | 78.23417621 | 539.4059 | 10.30609095 | 93729.24 | 2461.514
834 | 41.7 | 0.12496039 | 2960.063 | 91838.76 | 78.31940973 | 539.9935 | 9.99683132 | 93838.76 | 2464.526
835 | 41.75 | 0.12660333 | 2965.7 | 91812.99 | 78.46856838 | 541.0219 | 10.12826667 | 93812.99 | 2463.817
836 | 41.8 | 0.12650669 | 2981.001 | 92180.23 | 78.87342759 | 543.8134 | 10.12053518 | 94180.23 | 2473.916
837 | 41.85 | 0.1263134 | 2989.86 | 92218.89 | 79.10781976 | 545.4294 | 10.10507219 | 94218.89 | 2474.979
838 | 41.9 | 0.12573354 | 2980.196 | 92457.27 | 78.85211921 | 543.6664 | 10.05868325 | 94457.27 | 2481.535
839 | 41.95 | 0.12669998 | 2956.841 | 92367.08 | 78.23417621 | 539.4059 | 10.13599816 | 94367.08 | 2479.055
840 | 42 | 0.12892278 | 2960.868 | 92586.13 | 78.3407181 | 540.1404 | 10.31382244 | 94586.13 | 2485.079
841 | 42.05 | 0.12544361 | 2964.089 | 92785.86 | 78.42595162 | 540.7281 | 10.03548878 | 94785.86 | 2490.571
842 | 42.1 | 0.12805299 | 2968.921 | 92979.14 | 78.5538019 | 541.6096 | 10.24423903 | 94979.14 | 2495.886
843 | 42.15 | 0.12727984 | 2962.479 | 92940.49 | 78.38333486 | 540.4343 | 10.1823871 | 94940.49 | 2494.823
844 | 42.2 | 0.12756977 | 2966.505 | 93223.97 | 78.48987676 | 541.1689 | 10.20558157 | 95223.97 | 2502.619
845 | 42.25 | 0.12824628 | 2960.868 | 93269.07 | 78.3407181 | 540.1404 | 10.25970201 | 95269.07 | 2503.859
846 | 42.3 | 0.12679662 | 2962.479 | 93642.76 | 78.38333486 | 540.4343 | 10.14372965 | 95642.76 | 2514.136
847 | 42.35 | 0.12863285 | 2952.814 | 93584.77 | 78.12763431 | 538.6713 | 10.29062797 | 95584.77 | 2512.541
848 | 42.4 | 0.12747313 | 2969.727 | 93649.2 | 78.57511028 | 541.7565 | 10.19785008 | 95649.2 | 2514.313
849 | 42.45 | 0.12950264 | 2989.86 | 93964.9 | 79.10781976 | 545.4294 | 10.36021138 | 95964.9 | 2522.995
850 | 42.5 | 0.12843956 | 2960.063 | 94087.31 | 78.31940973 | 539.9935 | 10.27516499 | 96087.31 | 2526.361
851 | 42.55 | 0.12959929 | 2971.337 | 94209.72 | 78.61772703 | 542.0504 | 10.36794287 | 96209.72 | 2529.727
852 | 42.6 | 0.12921271 | 2954.425 | 94377.24 | 78.17025107 | 538.9651 | 10.33701691 | 96377.24 | 2534.334
853 | 42.65 | 0.12892278 | 2955.23 | 94564.08 | 78.19155945 | 539.112 | 10.31382244 | 96564.08 | 2539.472
854 | 42.7 | 0.129406 | 2979.391 | 94673.61 | 78.83081083 | 543.5195 | 10.35247989 | 96673.61 | 2542.484
855 | 42.75 | 0.12882614 | 2953.62 | 94738.04 | 78.14894269 | 538.8182 | 10.30609095 | 96738.04 | 2544.256
856 | 42.8 | 0.12679662 | 2961.673 | 94989.31 | 78.36202648 | 540.2874 | 10.14372965 | 96989.31 | 2551.166
857 | 42.85 | 0.13017915 | 2961.673 | 95040.85 | 78.36202648 | 540.2874 | 10.41433182 | 97040.85 | 2552.583
858 | 42.9 | 0.13046908 | 2970.532 | 95163.26 | 78.59641866 | 541.9034 | 10.43752629 | 97163.26 | 2555.95
859 | 42.95 | 0.13037243 | 2964.089 | 95453.19 | 78.42595162 | 540.7281 | 10.4297948 | 97453.19 | 2563.923
860 | 43 | 0.13037243 | 2966.505 | 95453.19 | 78.48987676 | 541.1689 | 10.4297948 | 97453.19 | 2563.923
861 | 43.05 | 0.12824628 | 2958.452 | 95640.03 | 78.27679297 | 539.6997 | 10.25970201 | 97640.03 | 2569.061
862 | 43.1 | 0.13249859 | 2949.593 | 95929.96 | 78.0424008 | 538.0836 | 10.59988758 | 97929.96 | 2577.034
863 | 43.15 | 0.13066237 | 2972.143 | 95968.62 | 78.63903541 | 542.1973 | 10.45298927 | 97968.62 | 2578.097
864 | 43.2 | 0.13201538 | 2956.841 | 96097.47 | 78.23417621 | 539.4059 | 10.56123013 | 98097.47 | 2581.641
865 | 43.25 | 0.13114558 | 2972.948 | 96322.97 | 78.66034379 | 542.3442 | 10.49164672 | 98322.97 | 2587.842
866 | 43.3 | 0.13046908 | 2957.646 | 96451.83 | 78.25548459 | 539.5528 | 10.43752629 | 98451.83 | 2591.385
867 | 43.35 | 0.13133887 | 2970.532 | 96484.05 | 78.59641866 | 541.9034 | 10.5071097 | 98484.05 | 2592.271
868 | 43.4 | 0.12930936 | 2975.364 | 96690.22 | 78.72426893 | 542.7849 | 10.3447484 | 98690.22 | 2597.941
869 | 43.45 | 0.13220866 | 2964.895 | 96902.83 | 78.44726 | 540.875 | 10.57669311 | 98902.83 | 2603.788
870 | 43.5 | 0.13230531 | 2956.841 | 96844.84 | 78.23417621 | 539.4059 | 10.5844246 | 98844.84 | 2602.193
871 | 43.55 | 0.13133887 | 2964.089 | 97166.99 | 78.42595162 | 540.7281 | 10.5071097 | 99166.99 | 2611.052
872 | 43.6 | 0.13298181 | 2968.921 | 97315.17 | 78.5538019 | 541.6096 | 10.63854502 | 99315.17 | 2615.127
873 | 43.65 | 0.1300825 | 2956.841 | 97476.24 | 78.23417621 | 539.4059 | 10.40660032 | 99476.24 | 2619.557
874 | 43.7 | 0.13356167 | 2943.956 | 97579.33 | 77.89324215 | 537.0552 | 10.68493396 | 99579.33 | 2622.391
875 | 43.75 | 0.13433482 | 2943.956 | 97753.28 | 77.89324215 | 537.0552 | 10.74678588 | 99753.28 | 2627.175
876 | 43.8 | 0.13182209 | 2967.311 | 97830.6 | 78.51118514 | 541.3158 | 10.54576715 | 99830.6 | 2629.301
877 | 43.85 | 0.13259524 | 2978.585 | 98062.54 | 78.80950245 | 543.3726 | 10.60761907 | 100062.5 | 2635.68
878 | 43.9 | 0.13143551 | 2961.673 | 98262.27 | 78.36202648 | 540.2874 | 10.51484119 | 100262.3 | 2641.172
879 | 43.95 | 0.13385161 | 2929.459 | 98242.94 | 77.50969133 | 534.4107 | 10.70812843 | 100242.9 | 2640.641
880 | 44 | 0.13346503 | 2963.284 | 98519.98 | 78.40464324 | 540.5812 | 10.67720247 | 100520 | 2648.259
881 | 44.05 | 0.13433482 | 2964.089 | 98681.05 | 78.42595162 | 540.7281 | 10.74678588 | 100681.1 | 2652.689
882 | 44.1 | 0.13452811 | 2956.036 | 98745.48 | 78.21286783 | 539.259 | 10.76224886 | 100745.5 | 2654.461
883 | 44.15 | 0.1353979 | 2960.063 | 99054.74 | 78.31940973 | 539.9935 | 10.83183226 | 101054.7 | 2662.965
884 | 44.2 | 0.13220866 | 2975.364 | 99009.63733 | 78.72426893 | 542.7849 | 10.57669311 | 101009.6 | 2661.725
885 | 44.25 | 0.13307846 | 2952.009 | 99170.71 | 78.10632593 | 538.5244 | 10.64627651 | 101170.7 | 2666.154
886 | 44.3 | 0.13356167 | 2974.559 | 99344.66 | 78.70296055 | 542.638 | 10.68493396 | 101344.7 | 2670.938
887 | 44.35 | 0.13336839 | 2952.009 | 99454.19 | 78.10632593 | 538.5244 | 10.66947098 | 101454.2 | 2673.95
888 | 44.4 | 0.13510797 | 2957.646 | 99647.48 | 78.25548459 | 539.5528 | 10.80863779 | 101647.5 | 2679.266
889 | 44.45 | 0.13501133 | 2972.948 | 99814.99 | 78.66034379 | 542.3442 | 10.80090631 | 101815 | 2683.872
890 | 44.5 | 0.13462475 | 2953.62 | 99982.51 | 78.14894269 | 538.8182 | 10.76998035 | 101982.5 | 2688.479
891 | 44.55 | 0.13404489 | 2952.009 | 100137.1 | 78.10632593 | 538.5244 | 10.72359141 | 102137.1 | 2692.731
892 | 44.6 | 0.13491469 | 2941.54 | 100214.4 | 77.82931701 | 536.6145 | 10.79317482 | 102214.4 | 2694.857
893 | 44.65 | 0.13365832 | 2962.479 | 100362.6 | 78.38333486 | 540.4343 | 10.69266545 | 102362.6 | 2698.932
894 | 44.7 | 0.13655763 | 2964.895 | 100678.3 | 78.44726 | 540.875 | 10.92461013 | 102678.3 | 2707.614
895 | 44.75 | 0.13375496 | 2959.257 | 100659 | 78.29810135 | 539.8466 | 10.70039694 | 102659 | 2707.083
896 | 44.8 | 0.13501133 | 2958.452 | 100762.1 | 78.27679297 | 539.6997 | 10.80090631 | 102762.1 | 2709.917
897 | 44.85 | 0.13588112 | 2951.204 | 101006.9 | 78.08501756 | 538.3775 | 10.87048971 | 103006.9 | 2716.65
898 | 44.9 | 0.13510797 | 2954.425 | 101155.1 | 78.17025107 | 538.9651 | 10.80863779 | 103155.1 | 2720.725
899 | 44.95 | 0.13520462 | 2946.372 | 101271.1 | 77.95716728 | 537.496 | 10.81636928 | 103271.1 | 2723.915
900 | 45 | 0.13868379 | 2955.23 | 101457.9 | 78.19155945 | 539.112 | 11.09470289 | 103457.9 | 2729.053
901 | 45.05 | 0.13481804 | 2944.761 | 101670.5 | 77.91455052 | 537.2021 | 10.78544333 | 103670.5 | 2734.9
902 | 45.1 | 0.13433482 | 2952.009 | 101799.4 | 78.10632593 | 538.5244 | 10.74678588 | 103799.4 | 2738.443
903 | 45.15 | 0.13752406 | 2959.257 | 101850.9 | 78.29810135 | 539.8466 | 11.00192502 | 103850.9 | 2739.861
904 | 45.2 | 0.13530126 | 2961.673 | 102018.4 | 78.36202648 | 540.2874 | 10.82410077 | 104018.4 | 2744.467
905 | 45.25 | 0.1369442 | 2959.257 | 102224.6 | 78.29810135 | 539.8466 | 10.95553609 | 104224.6 | 2750.137
906 | 45.3 | 0.13665427 | 2960.063 | 102385.7 | 78.31940973 | 539.9935 | 10.93234162 | 104385.7 | 2754.566
907 | 45.35 | 0.13858714 | 2945.566 | 102508.1 | 77.9358589 | 537.349 | 11.0869714 | 104508.1 | 2757.933
908 | 45.4 | 0.13810392 | 2935.902 | 102604.7 | 77.68015836 | 535.586 | 11.04831396 | 104604.7 | 2760.59
909 | 45.45 | 0.13752406 | 2937.513 | 102746.5 | 77.72277511 | 535.8799 | 11.00192502 | 104746.5 | 2764.488
910 | 45.5 | 0.13713749 | 2943.15 | 102920.4 | 77.87193377 | 536.9083 | 10.97099907 | 104920.4 | 2769.272
911 | 45.55 | 0.13868379 | 2945.566 | 102972 | 77.9358589 | 537.349 | 11.09470289 | 104972 | 2770.69
912 | 45.6 | 0.13945694 | 2945.566 | 103236.1 | 77.9358589 | 537.349 | 11.1565548 | 105236.1 | 2777.954
913 | 45.65 | 0.13820057 | 2952.009 | 103313.5 | 78.10632593 | 538.5244 | 11.05604545 | 105313.5 | 2780.08
914 | 45.7 | 0.13974687 | 2945.566 | 103532.5 | 77.9358589 | 537.349 | 11.17974927 | 105532.5 | 2786.104
915 | 45.75 | 0.1400368 | 2960.063 | 103648.5 | 78.31940973 | 539.9935 | 11.20294373 | 105648.5 | 2789.293
916 | 45.8 | 0.13820057 | 2933.486 | 103680.7 | 77.61623322 | 535.1453 | 11.05604545 | 105680.7 | 2790.179
917 | 45.85 | 0.13936029 | 2964.089 | 104035.1 | 78.42595162 | 540.7281 | 11.14882331 | 106035.1 | 2799.924
918 | 45.9 | 0.13810392 | 2947.982 | 104112.4 | 77.99978404 | 537.7898 | 11.04831396 | 106112.4 | 2802.05
919 | 45.95 | 0.13936029 | 2943.15 | 104254.1 | 77.87193377 | 536.9083 | 11.14882331 | 106254.1 | 2805.948
920 | 46 | 0.14052001 | 2940.734 | 104357.2 | 77.80800863 | 536.4675 | 11.24160118 | 106357.2 | 2808.783
921 | 46.05 | 0.13878043 | 2941.54 | 104402.3 | 77.82931701 | 536.6145 | 11.10243438 | 106402.3 | 2810.023
922 | 46.1 | 0.14023008 | 2956.036 | 104634.2 | 78.21286783 | 539.259 | 11.21840671 | 106634.2 | 2816.402
923 | 46.15 | 0.1400368 | 2937.513 | 104975.7 | 77.72277511 | 535.8799 | 11.20294373 | 106975.7 | 2825.792
924 | 46.2 | 0.14167974 | 2946.372 | 104949.9 | 77.95716728 | 537.496 | 11.33437904 | 106949.9 | 2825.083
925 | 46.25 | 0.14013344 | 2951.204 | 105053 | 78.08501756 | 538.3775 | 11.21067522 | 107053 | 2827.918
926 | 46.3 | 0.13878043 | 2938.318 | 105233.4 | 77.74408349 | 536.0268 | 11.10243438 | 107233.4 | 2832.879
927 | 46.35 | 0.13955358 | 2956.036 | 105433.2 | 78.21286783 | 539.259 | 11.16428629 | 107433.2 | 2838.372
928 | 46.4 | 0.13945694 | 2946.372 | 105581.3 | 77.95716728 | 537.496 | 11.1565548 | 107581.3 | 2842.447
929 | 46.45 | 0.14042337 | 2934.291 | 105748.9 | 77.6375416 | 535.2922 | 11.23386969 | 107748.9 | 2847.053
930 | 46.5 | 0.14177638 | 2942.345 | 105794 | 77.85062539 | 536.7614 | 11.34211053 | 107794 | 2848.294
931 | 46.55 | 0.14032673 | 2936.708 | 106064.6 | 77.70146674 | 535.733 | 11.2261382 | 108064.6 | 2855.735
932 | 46.6 | 0.14100323 | 2950.398 | 106187 | 78.06370918 | 538.2305 | 11.28025862 | 108187 | 2859.102
933 | 46.65 | 0.14109988 | 2935.902 | 106335.2 | 77.68015836 | 535.586 | 11.28799011 | 108335.2 | 2863.177
934 | 46.7 | 0.14090659 | 2951.204 | 106554.2 | 78.08501756 | 538.3775 | 11.27252713 | 108554.2 | 2869.201
935 | 46.75 | 0.13858714 | 2944.761 | 106657.3 | 77.91455052 | 537.2021 | 11.0869714 | 108657.3 | 2872.036
936 | 46.8 | 0.1422596 | 2938.318 | 106702.4 | 77.74408349 | 536.0268 | 11.38076797 | 108702.4 | 2873.276
937 | 46.85 | 0.14341932 | 2932.681 | 106908.6 | 77.59492484 | 534.9984 | 11.47354582 | 108908.6 | 2878.946
938 | 46.9 | 0.14167974 | 2945.566 | 107056.8 | 77.9358589 | 537.349 | 11.33437904 | 109056.8 | 2883.021
939 | 46.95 | 0.14245289 | 2947.982 | 107262.9 | 77.99978404 | 537.7898 | 11.39623094 | 109262.9 | 2888.69
940 | 47 | 0.13994015 | 2949.593 | 107366 | 78.0424008 | 538.0836 | 11.19521224 | 109366 | 2891.525
941 | 47.05 | 0.14254953 | 2932.681 | 107469.1 | 77.59492484 | 534.9984 | 11.40396243 | 109469.1 | 2894.36
942 | 47.1 | 0.14264617 | 2956.841 | 107759 | 78.23417621 | 539.4059 | 11.41169392 | 109759 | 2902.333
943 | 47.15 | 0.14216296 | 2929.459 | 107662.4 | 77.50969133 | 534.4107 | 11.37303648 | 109662.4 | 2899.675
944 | 47.2 | 0.14254953 | 2943.15 | 107933 | 77.87193377 | 536.9083 | 11.40396243 | 109933 | 2907.117
945 | 47.25 | 0.1429361 | 2944.761 | 108203.6 | 77.91455052 | 537.2021 | 11.43488838 | 110203.6 | 2914.558
946 | 47.3 | 0.14274282 | 2937.513 | 108319.6 | 77.72277511 | 535.8799 | 11.41942541 | 110319.6 | 2917.748
947 | 47.35 | 0.14264617 | 2927.849 | 108396.9 | 77.46707457 | 534.1169 | 11.41169392 | 110396.9 | 2919.874
948 | 47.4 | 0.14129316 | 2948.788 | 108615.9 | 78.02109242 | 537.9367 | 11.30345308 | 110615.9 | 2925.898
949 | 47.45 | 0.14390254 | 2938.318 | 108680.4 | 77.74408349 | 536.0268 | 11.51220326 | 110680.4 | 2927.67
950 | 47.5 | 0.14341932 | 2962.479 | 108912.3 | 78.38333486 | 540.4343 | 11.47354582 | 110912.3 | 2934.048
951 | 47.55 | 0.14351597 | 2932.681 | 109047.6 | 77.59492484 | 534.9984 | 11.48127731 | 111047.6 | 2937.769
952 | 47.6 | 0.14235624 | 2933.486 | 109170 | 77.61623322 | 535.1453 | 11.38849946 | 111170 | 2941.135
953 | 47.65 | 0.14428912 | 2931.070096 | 109421.3 | 77.55230809 | 534.7046 | 11.54312922 | 111421.3 | 2948.045
954 | 47.7 | 0.14525555 | 2935.097 | 109369.7 | 77.65884998 | 535.4391 | 11.6204441 | 111369.7 | 2946.628
955 | 47.75 | 0.14361261 | 2954.425 | 109505 | 78.17025107 | 538.9651 | 11.4890088 | 111505 | 2950.348
956 | 47.8 | 0.14341932 | 2932.681 | 109788.5 | 77.59492484 | 534.9984 | 11.47354582 | 111788.5 | 2958.144
957 | 47.85 | 0.14515891 | 2926.238 | 109988.3 | 77.42445781 | 533.8231 | 11.61271261 | 111988.3 | 2963.637
958 | 47.9 | 0.14554548 | 2930.265 | 110072 | 77.53099971 | 534.5576 | 11.64363856 | 112072 | 2965.94
959 | 47.95 | 0.14496562 | 2936.708 | 110400.6 | 77.70146674 | 535.733 | 11.59724963 | 112400.6 | 2974.976
960 | 48 | 0.14718842 | 2948.788 | 110374.8 | 78.02109242 | 537.9367 | 11.77507385 | 112374.8 | 2974.268
961 | 48.05 | 0.14680185 | 2932.681 | 110593.9 | 77.59492484 | 534.9984 | 11.7441479 | 112593.9 | 2980.292
962 | 48.1 | 0.14206631 | 2923.822 | 110755 | 77.36053268 | 533.3823 | 11.36530499 | 112755 | 2984.721
963 | 48.15 | 0.14747835 | 2942.345 | 110735.6 | 77.85062539 | 536.7614 | 11.79826831 | 112735.6 | 2984.19
964 | 48.2 | 0.14457905 | 2925.433 | 111019.1 | 77.40314943 | 533.6761 | 11.56632368 | 113019.1 | 2991.985
965 | 48.25 | 0.14573877 | 2935.097 | 111109.3 | 77.65884998 | 535.4391 | 11.65910153 | 113109.3 | 2994.466
966 | 48.3 | 0.14573877 | 2933.486 | 111302.6 | 77.61623322 | 535.1453 | 11.65910153 | 113302.6 | 2999.781
967 | 48.35 | 0.14631863 | 2915.769 | 111425 | 77.14744889 | 531.9131 | 11.70549046 | 113425 | 3003.148
968 | 48.4 | 0.14486898 | 2947.177 | 111599 | 77.97847566 | 537.6429 | 11.58951814 | 113599 | 3007.932
969 | 48.45 | 0.14544884 | 2936.708 | 111689.2 | 77.70146674 | 535.733 | 11.63590707 | 113689.2 | 3010.412
970 | 48.5 | 0.14747835 | 2939.929 | 111811.6 | 77.78670025 | 536.3206 | 11.79826831 | 113811.6 | 3013.778
971 | 48.55 | 0.14506226 | 2939.124 | 112062.9 | 77.76539187 | 536.1737 | 11.60498112 | 114062.9 | 3020.688
972 | 48.6 | 0.14805822 | 2935.902 | 112159.5 | 77.68015836 | 535.586 | 11.84465723 | 114159.5 | 3023.346
973 | 48.65 | 0.14612534 | 2937.513 | 112288.4 | 77.72277511 | 535.8799 | 11.69002748 | 114288.4 | 3026.89
974 | 48.7 | 0.14728507 | 2937.513 | 112449.4 | 77.72277511 | 535.8799 | 11.78280533 | 114449.4 | 3031.319
975 | 48.75 | 0.14738171 | 2942.345 | 112533.2 | 77.85062539 | 536.7614 | 11.79053682 | 114533.2 | 3033.622
976 | 48.8 | 0.14689849 | 2939.124 | 112945.5 | 77.76539187 | 536.1737 | 11.75187938 | 114945.5 | 3044.962
977 | 48.85 | 0.14834815 | 2927.849 | 112848.9 | 77.46707457 | 534.1169 | 11.8678517 | 114848.9 | 3042.304
978 | 48.9 | 0.14573877 | 2919.795 | 113080.8 | 77.25399078 | 532.6477 | 11.65910153 | 115080.8 | 3048.683
979 | 48.95 | 0.14767164 | 2931.070096 | 113287 | 77.55230809 | 534.7046 | 11.81373128 | 115287 | 3054.352
980 | 49 | 0.14931458 | 2929.459 | 113280.6 | 77.50969133 | 534.4107 | 11.94516657 | 115280.6 | 3054.175
981 | 49.05 | 0.1482515 | 2923.822 | 113660.7 | 77.36053268 | 533.3823 | 11.86012021 | 115660.7 | 3064.629
982 | 49.1 | 0.1482515 | 2931.070096 | 113622 | 77.55230809 | 534.7046 | 11.86012021 | 115622 | 3063.566
983 | 49.15 | 0.14786493 | 2924.627 | 113789.5 | 77.38184106 | 533.5292 | 11.82919426 | 115789.5 | 3068.172
984 | 49.2 | 0.14863808 | 2930.265 | 113944.2 | 77.53099971 | 534.5576 | 11.89104616 | 115944.2 | 3072.425
985 | 49.25 | 0.14970116 | 2933.486 | 114040.8 | 77.61623322 | 535.1453 | 11.97609252 | 116040.8 | 3075.082
986 | 49.3 | 0.14844479 | 2928.654 | 114234.1 | 77.48838295 | 534.2638 | 11.87558318 | 116234.1 | 3080.398
987 | 49.35 | 0.14960451 | 2931.070096 | 114375.8 | 77.55230809 | 534.7046 | 11.96836103 | 116375.8 | 3084.296
988 | 49.4 | 0.1497978 | 2927.043 | 114710.9 | 77.44576619 | 533.97 | 11.983824 | 116710.9 | 3093.509
989 | 49.45 | 0.14941123 | 2918.99 | 114749.5 | 77.23268241 | 532.5008 | 11.95289805 | 116749.5 | 3094.572
990 | 49.5 | 0.15095752 | 2914.963 | 114833.3 | 77.12614051 | 531.7662 | 12.07660185 | 116833.3 | 3096.875
991 | 49.55 | 0.14921794 | 2921.406 | 114968.6 | 77.29660754 | 532.9416 | 11.93743508 | 116968.6 | 3100.596
992 | 49.6 | 0.14883136 | 2931.070096 | 115174.8 | 77.55230809 | 534.7046 | 11.90650913 | 117174.8 | 3106.266
993 | 49.65 | 0.15047431 | 2916.574 | 115277.8 | 77.16875727 | 532.0601 | 12.03794441 | 117277.8 | 3109.101
994 | 49.7 | 0.15028102 | 2927.043 | 115432.5 | 77.44576619 | 533.97 | 12.02248144 | 117432.5 | 3113.353
995 | 49.75 | 0.15153738 | 2949.593 | 115696.6 | 78.0424008 | 538.0836 | 12.12299077 | 117696.6 | 3120.617
996 | 49.8 | 0.14834815 | 2914.963 | 115767.5 | 77.12614051 | 531.7662 | 11.8678517 | 117767.5 | 3122.566
997 | 49.85 | 0.15037766 | 2935.902 | 115799.7 | 77.68015836 | 535.586 | 12.03021292 | 117799.7 | 3123.452
998 | 49.9 | 0.15095752 | 2915.769 | 116167 | 77.14744889 | 531.9131 | 12.07660185 | 118167 | 3133.551
999 | 49.95 | 0.15086088 | 2918.99 | 116231.4 | 77.23268241 | 532.5008 | 12.06887036 | 118231.4 | 3135.323
1000 | 50 | 0.15105417 | 2927.043 | 116450.4 | 77.44576619 | 533.97 | 12.08433333 | 118450.4 | 3141.347
1001 | 50.05 | 0.15327697 | 2906.104 | 116392.5 | 76.89174835 | 530.1502 | 12.26215752 | 118392.5 | 3139.753
1002 | 50.1 | 0.15240718 | 2914.963 | 116675.9 | 77.12614051 | 531.7662 | 12.19257415 | 118675.9 | 3147.548
1003 | 50.15 | 0.15211725 | 2926.238 | 116843.5 | 77.42445781 | 533.8231 | 12.16937969 | 118843.5 | 3152.155
1004 | 50.2 | 0.15269711 | 2933.486 | 116985.2 | 77.61623322 | 535.1453 | 12.21576861 | 118985.2 | 3156.053
1005 | 50.25 | 0.15298704 | 2918.185 | 117133.4 | 77.21137403 | 532.3539 | 12.23896307 | 119133.4 | 3160.128
1006 | 50.3 | 0.15279375 | 2914.963 | 117255.8 | 77.12614051 | 531.7662 | 12.22350009 | 119255.8 | 3163.495
1007 | 50.35 | 0.1513441 | 2918.99 | 117442.6 | 77.23268241 | 532.5008 | 12.10752779 | 119442.6 | 3168.633
1008 | 50.4 | 0.15240718 | 2916.574 | 117597.3 | 77.16875727 | 532.0601 | 12.19257415 | 119597.3 | 3172.885
1009 | 50.45 | 0.15260046 | 2921.406 | 117758.3 | 77.29660754 | 532.9416 | 12.20803712 | 119758.3 | 3177.314
1010 | 50.5 | 0.15192396 | 2915.769 | 117848.5 | 77.14744889 | 531.9131 | 12.15391671 | 119848.5 | 3179.795
1011 | 50.55 | 0.1542434 | 2940.734 | 117990.3 | 77.80800863 | 536.4675 | 12.33947239 | 119990.3 | 3183.693
1012 | 50.6 | 0.15366354 | 2902.883 | 118202.9 | 76.80651484 | 529.5625 | 12.29308347 | 120202.9 | 3189.54
1013 | 50.65 | 0.15491991 | 2905.299 | 118241.6 | 76.87043997 | 530.0032 | 12.39359279 | 120241.6 | 3190.603
1014 | 50.7 | 0.15153738 | 2910.131 | 118441.3 | 76.99829024 | 530.8847 | 12.12299077 | 120441.3 | 3196.095
1015 | 50.75 | 0.15192396 | 2931.070096 | 118666.8 | 77.55230809 | 534.7046 | 12.15391671 | 120666.8 | 3202.297
1016 | 50.8 | 0.15414676 | 2924.627 | 118885.8 | 77.38184106 | 533.5292 | 12.3317409 | 120885.8 | 3208.321
1017 | 50.85 | 0.15240718 | 2905.299 | 118918.1 | 76.87043997 | 530.0032 | 12.19257415 | 120918.1 | 3209.207
1018 | 50.9 | 0.15491991 | 2918.185 | 119092 | 77.21137403 | 532.3539 | 12.39359279 | 121092 | 3213.991
1019 | 50.95 | 0.15414676 | 2922.211 | 119324 | 77.31791592 | 533.0885 | 12.3317409 | 121324 | 3220.369
1020 | 51 | 0.15569306 | 2912.547 | 119446.4 | 77.06221538 | 531.3255 | 12.45544468 | 121446.4 | 3223.735
1021 | 51.05 | 0.15366354 | 2909.326 | 119633.2 | 76.97698187 | 530.7378 | 12.29308347 | 121633.2 | 3228.874
1022 | 51.1 | 0.15453334 | 2902.883 | 119717 | 76.80651484 | 529.5625 | 12.36266685 | 121717 | 3231.177
1023 | 51.15 | 0.15395347 | 2918.99 | 119955.4 | 77.23268241 | 532.5008 | 12.31627793 | 121955.4 | 3237.732
1024 | 51.2 | 0.15588635 | 2908.52 | 120052 | 76.95567349 | 530.5909 | 12.47090765 | 122052 | 3240.39
1025 | 51.25 | 0.15308368 | 2902.883 | 120206.6 | 76.80651484 | 529.5625 | 12.24669455 | 122206.6 | 3244.642
1026 | 51.3 | 0.15588635 | 2906.104 | 120457.9 | 76.89174835 | 530.1502 | 12.47090765 | 122457.9 | 3251.552
1027 | 51.35 | 0.15366354 | 2919.795 | 120348.4 | 77.25399078 | 532.6477 | 12.29308347 | 122348.4 | 3248.54
1028 | 51.4 | 0.15472662 | 2908.52 | 120625.4 | 76.95567349 | 530.5909 | 12.37812982 | 122625.4 | 3256.159
1029 | 51.45 | 0.15501655 | 2926.238 | 120747.8 | 77.42445781 | 533.8231 | 12.40132428 | 122747.8 | 3259.526
1030 | 51.5 | 0.15849572 | 2908.52 | 121050.7 | 76.95567349 | 530.5909 | 12.67965777 | 123050.7 | 3267.853
1031 | 51.55 | 0.15849572 | 2901.272 | 121198.8 | 76.76389808 | 529.2687 | 12.67965777 | 123198.8 | 3271.928
1032 | 51.6 | 0.15520984 | 2920.601 | 121243.9 | 77.27529916 | 532.7946 | 12.41678725 | 123243.9 | 3273.168
1033 | 51.65 | 0.1535669 | 2916.574 | 121392.1 | 77.16875727 | 532.0601 | 12.28535198 | 123392.1 | 3277.243
1034 | 51.7 | 0.15839908 | 2912.547 | 121508.1 | 77.06221538 | 531.3255 | 12.67192629 | 123508.1 | 3280.433
1035 | 51.75 | 0.15636956 | 2894.024 | 121752.9 | 76.57212268 | 527.9464 | 12.50956508 | 123752.9 | 3287.165
1036 | 51.8 | 0.16023531 | 2895.635 | 121926.9 | 76.61473944 | 528.2402 | 12.81882451 | 123926.9 | 3291.949
1037 | 51.85 | 0.15984873 | 2898.051 | 122100.8 | 76.67866457 | 528.681 | 12.78789857 | 124100.8 | 3296.733
1038 | 51.9 | 0.1551132 | 2910.131 | 122242.6 | 76.99829024 | 530.8847 | 12.40905576 | 124242.6 | 3300.631
1039 | 51.95 | 0.15714271 | 2902.883 | 122307 | 76.80651484 | 529.5625 | 12.57141697 | 124307 | 3302.403
1040 | 52 | 0.15675614 | 2905.299 | 122429.4 | 76.87043997 | 530.0032 | 12.54049103 | 124429.4 | 3305.769
1041 | 52.05 | 0.15617628 | 2902.078 | 122539 | 76.78520646 | 529.4156 | 12.49410211 | 124539 | 3308.781
1042 | 52.1 | 0.15820579 | 2893.219 | 122751.6 | 76.5508143 | 527.7995 | 12.65646331 | 124751.6 | 3314.628
1043 | 52.15 | 0.15781922 | 2902.078 | 122906.2 | 76.78520646 | 529.4156 | 12.62553737 | 124906.2 | 3318.881
1044 | 52.2 | 0.15878565 | 2912.547 | 123028.6 | 77.06221538 | 531.3255 | 12.70285223 | 125028.6 | 3322.247
1045 | 52.25 | 0.15569306 | 2904.494 | 123241.2 | 76.8491316 | 529.8563 | 12.45544468 | 125241.2 | 3328.094
1046 | 52.3 | 0.15897894 | 2892.414 | 123376.5 | 76.52950592 | 527.6526 | 12.7183152 | 125376.5 | 3331.815
1047 | 52.35 | 0.15936551 | 2908.52 | 123524.7 | 76.95567349 | 530.5909 | 12.74924114 | 125524.7 | 3335.89
1048 | 52.4 | 0.15685278 | 2927.043 | 123750.2 | 77.44576619 | 533.97 | 12.54822251 | 125750.2 | 3342.091
1049 | 52.45 | 0.15926887 | 2873.085 | 123866.2 | 76.01810485 | 524.1266 | 12.74150966 | 125866.2 | 3345.28
1050 | 52.5 | 0.15878565 | 2904.494 | 124020.8 | 76.8491316 | 529.8563 | 12.70285223 | 126020.8 | 3349.533
1051 | 52.55 | 0.16081517 | 2890.803 | 124111 | 76.48688917 | 527.3587 | 12.86521342 | 126111 | 3352.013
1052 | 52.6 | 0.15917223 | 2902.078 | 124278.5 | 76.78520646 | 529.4156 | 12.73377817 | 126278.5 | 3356.62
1053 | 52.65 | 0.16158832 | 2909.326 | 124446 | 76.97698187 | 530.7378 | 12.9270653 | 126446 | 3361.226
1054 | 52.7 | 0.15907558 | 2890.803 | 124529.8 | 76.48688917 | 527.3587 | 12.72604668 | 126529.8 | 3363.53
1055 | 52.75 | 0.15675614 | 2909.326 | 124626.5 | 76.97698187 | 530.7378 | 12.54049103 | 126626.5 | 3366.187
1056 | 52.8 | 0.16033195 | 2902.078 | 124897.1 | 76.78520646 | 529.4156 | 12.82655599 | 126897.1 | 3373.629
1057 | 52.85 | 0.15965544 | 2885.165 | 124993.7 | 76.33773052 | 526.3303 | 12.7724356 | 126993.7 | 3376.287
1058 | 52.9 | 0.15946216 | 2889.998 | 125251.4 | 76.46558079 | 527.2118 | 12.75697263 | 127251.4 | 3383.374
1059 | 52.95 | 0.15859237 | 2898.856 | 125386.7 | 76.69997295 | 528.8279 | 12.68738926 | 127386.7 | 3387.095
1060 | 53 | 0.15984873 | 2891.608 | 125554.2 | 76.50819754 | 527.5057 | 12.78789857 | 127554.2 | 3391.701
1061 | 53.05 | 0.15926887 | 2902.883 | 125702.4 | 76.80651484 | 529.5625 | 12.74150966 | 127702.4 | 3395.776
1062 | 53.1 | 0.15868901 | 2898.856 | 125741.1 | 76.69997295 | 528.8279 | 12.69512074 | 127741.1 | 3396.839
1063 | 53.15 | 0.16033195 | 2892.414 | 125902.1 | 76.52950592 | 527.6526 | 12.82655599 | 127902.1 | 3401.269
1064 | 53.2 | 0.16168496 | 2900.467 | 126153.4 | 76.7425897 | 529.1217 | 12.93479679 | 128153.4 | 3408.179
1065 | 53.25 | 0.16091181 | 2893.219 | 126262.9 | 76.5508143 | 527.7995 | 12.87294491 | 128262.9 | 3411.191
1066 | 53.3 | 0.16216818 | 2891.608 | 126366 | 76.50819754 | 527.5057 | 12.97345421 | 128366 | 3414.026
1067 | 53.35 | 0.1611051 | 2878.723 | 126701.1 | 76.1672635 | 525.155 | 12.88840788 | 128701.1 | 3423.239
1068 | 53.4 | 0.1617816 | 2889.192 | 126688.2 | 76.44427241 | 527.0649 | 12.94252827 | 128688.2 | 3422.885
1069 | 53.45 | 0.16129839 | 2900.467 | 126933 | 76.7425897 | 529.1217 | 12.90387085 | 128933 | 3429.618
1070 | 53.5 | 0.16023531 | 2887.581 | 127061.9 | 76.40165565 | 526.7711 | 12.81882451 | 129061.9 | 3433.161
1071 | 53.55 | 0.1617816 | 2894.83 | 127338.9 | 76.59343106 | 528.0933 | 12.94252827 | 129338.9 | 3440.78
1072 | 53.6 | 0.16197489 | 2880.333 | 127416.2 | 76.20988025 | 525.4488 | 12.95799124 | 129416.2 | 3442.906
1073 | 53.65 | 0.16294133 | 2874.696 | 127435.5 | 76.06072161 | 524.4204 | 13.03530609 | 129435.5 | 3443.438
1074 | 53.7 | 0.15984873 | 2899.662 | 127667.5 | 76.72128133 | 528.9748 | 12.78789857 | 129667.5 | 3449.816
1075 | 53.75 | 0.1626514 | 2877.112 | 127796.4 | 76.12464674 | 524.8612 | 13.01211164 | 129796.4 | 3453.36
1076 | 53.8 | 0.16284468 | 2885.971 | 127951 | 76.3590389 | 526.4772 | 13.02757461 | 129951 | 3457.612
1077 | 53.85 | 0.16139503 | 2880.333 | 128028.3 | 76.20988025 | 525.4488 | 12.91160233 | 130028.3 | 3459.738
1078 | 53.9 | 0.16303797 | 2884.36 | 128234.5 | 76.31642214 | 526.1834 | 13.04303758 | 130234.5 | 3465.408
1079 | 53.95 | 0.16187825 | 2878.723 | 128382.7 | 76.1672635 | 525.155 | 12.95025976 | 130382.7 | 3469.483
1080 | 54 | 0.16497084 | 2892.414 | 128518 | 76.52950592 | 527.6526 | 13.19766727 | 130518 | 3473.204
1081 | 54.05 | 0.16294133 | 2874.696 | 128614.6 | 76.06072161 | 524.4204 | 13.03530609 | 130614.6 | 3475.861
1082 | 54.1 | 0.16303797 | 2892.414 | 128833.7 | 76.52950592 | 527.6526 | 13.04303758 | 130833.7 | 3481.886
1083 | 54.15 | 0.16390776 | 2882.749 | 129014.1 | 76.27380539 | 525.8896 | 13.11262094 | 131014.1 | 3486.847
1084 | 54.2 | 0.16477755 | 2874.696 | 129181.6 | 76.06072161 | 524.4204 | 13.1822043 | 131181.6 | 3491.453
1085 | 54.25 | 0.16468091 | 2896.44 | 129220.2 | 76.63604781 | 528.3872 | 13.17447282 | 131220.2 | 3492.516
1086 | 54.3 | 0.16342454 | 2864.226 | 129439.3 | 75.7837127 | 522.5105 | 13.07396352 | 131439.3 | 3498.54
1087 | 54.35 | 0.16371447 | 2881.944 | 129574.6 | 76.25249701 | 525.7427 | 13.09715797 | 131574.6 | 3502.261
1088 | 54.4 | 0.1633279 | 2869.864 | 129813 | 75.93287134 | 523.5389 | 13.06623203 | 131813 | 3508.817
1089 | 54.45 | 0.16313461 | 2895.635 | 129838.7 | 76.61473944 | 528.2402 | 13.05076906 | 131838.7 | 3509.526
1090 | 54.5 | 0.16526077 | 2883.555 | 130167.3 | 76.29511376 | 526.0365 | 13.22086173 | 132167.3 | 3518.562
1091 | 54.55 | 0.16603392 | 2883.555 | 130231.8 | 76.29511376 | 526.0365 | 13.2827136 | 132231.8 | 3520.333
1092 | 54.6 | 0.16439098 | 2873.891 | 130302.6 | 76.03941323 | 524.2735 | 13.15127836 | 132302.6 | 3522.282
1093 | 54.65 | 0.16506748 | 2872.28 | 130579.7 | 75.99679647 | 523.9797 | 13.20539876 | 132579.7 | 3529.901
1094 | 54.7 | 0.16806343 | 2873.891 | 130715 | 76.03941323 | 524.2735 | 13.44507477 | 132715 | 3533.622
1095 | 54.75 | 0.16574399 | 2861.005 | 130850.3 | 75.69847919 | 521.9228 | 13.25951915 | 132850.3 | 3537.343
1096 | 54.8 | 0.16477755 | 2878.723 | 130966.3 | 76.1672635 | 525.155 | 13.1822043 | 132966.3 | 3540.532
1097 | 54.85 | 0.16613056 | 2883.555 | 131140.2 | 76.29511376 | 526.0365 | 13.29044509 | 133140.2 | 3545.316
1098 | 54.9 | 0.16806343 | 2854.562 | 131320.6 | 75.52801217 | 520.7475 | 13.44507477 | 133320.6 | 3550.277
1099 | 54.95 | 0.16584063 | 2869.059 | 131488.1 | 75.91156296 | 523.392 | 13.26725063 | 133488.1 | 3554.884
1100 | 55 | 0.16690371 | 2868.253 | 131584.8 | 75.89025459 | 523.2451 | 13.35229696 | 133584.8 | 3557.541
1101 | 55.05 | 0.16700036 | 2873.891 | 131810.3 | 76.03941323 | 524.2735 | 13.36002845 | 133810.3 | 3563.743
1102 | 55.1 | 0.16603392 | 2880.333 | 131900.5 | 76.20988025 | 525.4488 | 13.2827136 | 133900.5 | 3566.223
1103 | 55.15 | 0.16787015 | 2878.723 | 132138.9 | 76.1672635 | 525.155 | 13.4296118 | 134138.9 | 3572.779
1104 | 55.2 | 0.16651714 | 2889.998 | 132132.4 | 76.46558079 | 527.2118 | 13.32137102 | 134132.4 | 3572.601
1105 | 55.25 | 0.16564735 | 2877.917 | 132325.7 | 76.14595512 | 525.0081 | 13.25178766 | 134325.7 | 3577.917
1106 | 55.3 | 0.16564735 | 2857.784 | 132570.5 | 75.61324568 | 521.3352 | 13.25178766 | 134570.5 | 3584.65
1107 | 55.35 | 0.16748357 | 2860.2 | 132692.9 | 75.67717081 | 521.7759 | 13.39868587 | 134692.9 | 3588.016
1108 | 55.4 | 0.16767686 | 2869.864 | 132899.1 | 75.93287134 | 523.5389 | 13.41414883 | 134899.1 | 3593.686
1109 | 55.45 | 0.16603392 | 2874.696 | 133098.9 | 76.06072161 | 524.4204 | 13.2827136 | 135098.9 | 3599.178
1110 | 55.5 | 0.16632385 | 2854.562 | 133189.1 | 75.52801217 | 520.7475 | 13.30590805 | 135189.1 | 3601.659
1111 | 55.55 | 0.16632385 | 2870.669 | 133317.9 | 75.95417972 | 523.6858 | 13.30590805 | 135317.9 | 3605.203
1112 | 55.6 | 0.16758022 | 2856.173 | 133388.8 | 75.57062892 | 521.0413 | 13.40641735 | 135388.8 | 3607.152
1113 | 55.65 | 0.16767686 | 2870.669 | 133530.5 | 75.95417972 | 523.6858 | 13.41414883 | 135530.5 | 3611.049
1114 | 55.7 | 0.16719364 | 2878.723 | 133698 | 76.1672635 | 525.155 | 13.37549141 | 135698 | 3615.656
1115 | 55.75 | 0.16787015 | 2848.925 | 133910.7 | 75.37885352 | 519.7191 | 13.4296118 | 135910.7 | 3621.503
1116 | 55.8 | 0.16951309 | 2882.749 | 133904.2 | 76.27380539 | 525.8896 | 13.56104703 | 135904.2 | 3621.326
1117 | 55.85 | 0.16825672 | 2839.261 | 134368.1 | 75.123153 | 517.9561 | 13.46053774 | 136368.1 | 3634.083
1118 | 55.9 | 0.16970637 | 2857.784 | 134335.9 | 75.61324568 | 521.3352 | 13.57651 | 136335.9 | 3633.197
1119 | 55.95 | 0.16796679 | 2865.032 | 134580.7 | 75.80502108 | 522.6574 | 13.43734329 | 136580.7 | 3639.93
1120 | 56 | 0.16941644 | 2854.562 | 134632.3 | 75.52801217 | 520.7475 | 13.55331555 | 136632.3 | 3641.347
1121 | 56.05 | 0.16690371 | 2860.2 | 134819.1 | 75.67717081 | 521.7759 | 13.35229696 | 136819.1 | 3646.485
1122 | 56.1 | 0.16893323 | 2863.421 | 134973.7 | 75.76240432 | 522.3636 | 13.51465813 | 136973.7 | 3650.738
1123 | 56.15 | 0.17047952 | 2848.12 | 135057.5 | 75.35754515 | 519.5722 | 13.63836187 | 137057.5 | 3653.041
1124 | 56.2 | 0.16787015 | 2863.421 | 135341 | 75.76240432 | 522.3636 | 13.4296118 | 137341 | 3660.837
1125 | 56.25 | 0.16912651 | 2860.2 | 135405.4 | 75.67717081 | 521.7759 | 13.53012109 | 137405.4 | 3662.609
1126 | 56.3 | 0.16825672 | 2865.837 | 135566.5 | 75.82632945 | 522.8043 | 13.46053774 | 137566.5 | 3667.038
1127 | 56.35 | 0.17067281 | 2847.314 | 135766.2 | 75.33623677 | 519.4253 | 13.65382484 | 137766.2 | 3672.531
1128 | 56.4 | 0.17231575 | 2862.616 | 135940.2 | 75.74109594 | 522.2167 | 13.78526006 | 137940.2 | 3677.315
1129 | 56.45 | 0.17009295 | 2844.093 | 136011 | 75.25100326 | 518.8376 | 13.60743593 | 138011 | 3679.264
1130 | 56.5 | 0.17125267 | 2865.837 | 136146.3 | 75.82632945 | 522.8043 | 13.70021374 | 138146.3 | 3682.984
1131 | 56.55 | 0.1708661 | 2835.234 | 136391.2 | 75.01661111 | 517.2215 | 13.6692878 | 138391.2 | 3689.717
1132 | 56.6 | 0.1715426 | 2853.757 | 136449.2 | 75.50670379 | 520.6006 | 13.72340819 | 138449.2 | 3691.312
1133 | 56.65 | 0.17047952 | 2856.173 | 136790.6 | 75.57062892 | 521.0413 | 13.63836187 | 138790.6 | 3700.702
1134 | 56.7 | 0.17163925 | 2837.65 | 136726.2 | 75.08053624 | 517.6623 | 13.73113967 | 138726.2 | 3698.931
1135 | 56.75 | 0.17105938 | 2848.12 | 136951.7 | 75.35754515 | 519.5722 | 13.68475077 | 138951.7 | 3705.132
1136 | 56.8 | 0.17192918 | 2844.898 | 137048.4 | 75.27231164 | 518.9845 | 13.75433412 | 139048.4 | 3707.79
1137 | 56.85 | 0.17183253 | 2849.73 | 137273.9 | 75.4001619 | 519.866 | 13.74660264 | 139273.9 | 3713.991
1138 | 56.9 | 0.17482848 | 2850.536 | 137364.1 | 75.42147028 | 520.0129 | 13.98627862 | 139364.1 | 3716.472
1139 | 56.95 | 0.17405533 | 2864.226 | 137583.1 | 75.7837127 | 522.5105 | 13.92442675 | 139583.1 | 3722.496
1140 | 57 | 0.17260568 | 2834.429 | 137737.7 | 74.99530273 | 517.0746 | 13.80845451 | 139737.7 | 3726.748
1141 | 57.05 | 0.17096274 | 2851.341 | 137860.2 | 75.44277866 | 520.1599 | 13.67701929 | 139860.2 | 3730.114
1142 | 57.1 | 0.17299226 | 2822.349 | 138111.4 | 74.67567708 | 514.8709 | 13.83938044 | 140111.4 | 3737.024
1143 | 57.15 | 0.17260568 | 2850.536 | 138137.2 | 75.42147028 | 520.0129 | 13.80845451 | 140137.2 | 3737.733
1144 | 57.2 | 0.17241239 | 2861.81 | 138272.5 | 75.71978756 | 522.0698 | 13.79299154 | 140272.5 | 3741.454
1145 | 57.25 | 0.17560163 | 2853.757 | 138485.1 | 75.50670379 | 520.6006 | 14.04813048 | 140485.1 | 3747.301
1146 | 57.3 | 0.17318554 | 2847.314 | 138659.1 | 75.33623677 | 519.4253 | 13.85484341 | 140659.1 | 3752.085
1147 | 57.35 | 0.17328219 | 2842.482 | 138749.3 | 75.20838651 | 518.5438 | 13.86257489 | 140749.3 | 3754.565
1148 | 57.4 | 0.17357212 | 2840.066 | 138929.7 | 75.14446137 | 518.103 | 13.88576934 | 140929.7 | 3759.526
1149 | 57.45 | 0.17569827 | 2842.482 | 139116.5 | 75.20838651 | 518.5438 | 14.05586197 | 141116.5 | 3764.664
1150 | 57.5 | 0.17424862 | 2827.986 | 139200.3 | 74.82483572 | 515.8993 | 13.93988972 | 141200.3 | 3766.968
1151 | 57.55 | 0.17299226 | 2832.013 | 139425.8 | 74.9313776 | 516.6339 | 13.83938044 | 141425.8 | 3773.169
1152 | 57.6 | 0.1737654 | 2827.986 | 139619.1 | 74.82483572 | 515.8993 | 13.9012323 | 141619.1 | 3778.485
1153 | 57.65 | 0.1730889 | 2834.429 | 139780.1 | 74.99530273 | 517.0746 | 13.84711192 | 141780.1 | 3782.914
1154 | 57.7 | 0.17241239 | 2827.986 | 139780.1 | 74.82483572 | 515.8993 | 13.79299154 | 141780.1 | 3782.914
1155 | 57.75 | 0.17473184 | 2835.234 | 140076.5 | 75.01661111 | 517.2215 | 13.97854714 | 142076.5 | 3791.064
1156 | 57.8 | 0.17502177 | 2823.154 | 140282.7 | 74.69698545 | 515.0178 | 14.00174158 | 142282.7 | 3796.734
1157 | 57.85 | 0.17608485 | 2839.261 | 140321.4 | 75.123153 | 517.9561 | 14.0867879 | 142321.4 | 3797.797
1158 | 57.9 | 0.17560163 | 2832.013 | 140521.1 | 74.9313776 | 516.6339 | 14.04813048 | 142521.1 | 3803.29
1159 | 57.95 | 0.17618149 | 2824.765 | 140643.5 | 74.73960221 | 515.3116 | 14.09451938 | 142643.5 | 3806.656
1160 | 58 | 0.17521506 | 2828.791 | 140753 | 74.84614409 | 516.0462 | 14.01720455 | 142753 | 3809.668
1161 | 58.05 | 0.17598821 | 2835.234 | 140914.1 | 75.01661111 | 517.2215 | 14.07905641 | 142914.1 | 3814.098
1162 | 58.1 | 0.1746352 | 2827.181 | 141055.8 | 74.80352734 | 515.7524 | 13.97081565 | 143055.8 | 3817.996
1163 | 58.15 | 0.17560163 | 2833.623 | 141171.8 | 74.97399436 | 516.9277 | 14.04813048 | 143171.8 | 3821.185
1164 | 58.2 | 0.17734121 | 2820.738 | 141352.2 | 74.63306032 | 514.577 | 14.18729717 | 143352.2 | 3826.146
1165 | 58.25 | 0.17743786 | 2827.181 | 141564.8 | 74.80352734 | 515.7524 | 14.19502865 | 143564.8 | 3831.993
1166 | 58.3 | 0.17724457 | 2830.402 | 141725.9 | 74.88876085 | 516.34 | 14.17956569 | 143725.9 | 3836.422
1167 | 58.35 | 0.17608485 | 2833.623 | 141809.7 | 74.97399436 | 516.9277 | 14.0867879 | 143809.7 | 3838.726
1168 | 58.4 | 0.17521506 | 2826.375 | 142093.2 | 74.78221896 | 515.6055 | 14.01720455 | 144093.2 | 3846.522
1169 | 58.45 | 0.17676135 | 2820.738 | 142234.9 | 74.63306032 | 514.577 | 14.14090828 | 144234.9 | 3850.42
1170 | 58.5 | 0.17888751 | 2831.207 | 142357.3 | 74.91006922 | 516.4869 | 14.31100089 | 144357.3 | 3853.786
1171 | 58.55 | 0.17270232 | 2815.1 | 142376.6 | 74.48390168 | 513.5486 | 13.81618599 | 144376.6 | 3854.318
1172 | 58.6 | 0.17782443 | 2831.207 | 142698.8 | 74.91006922 | 516.4869 | 14.22595458 | 144698.8 | 3863.177
1173 | 58.65 | 0.17763115 | 2803.826 | 142756.8 | 74.18558441 | 511.4918 | 14.21049162 | 144756.8 | 3864.771
1174 | 58.7 | 0.17743786 | 2831.207 | 142917.8 | 74.91006922 | 516.4869 | 14.19502865 | 144917.8 | 3869.201
1175 | 58.75 | 0.17695464 | 2845.704 | 143020.9 | 75.29362001 | 519.1314 | 14.15637124 | 145020.9 | 3872.036
1176 | 58.8 | 0.17811436 | 2819.933 | 143278.6 | 74.61175195 | 514.4301 | 14.24914903 | 145278.6 | 3879.123
1177 | 58.85 | 0.17656807 | 2824.765 | 143401.1 | 74.73960221 | 515.3116 | 14.12544531 | 145401.1 | 3882.489
1178 | 58.9 | 0.18004723 | 2818.322 | 143568.6 | 74.56913519 | 514.1363 | 14.40377868 | 145568.6 | 3887.096
1179 | 58.95 | 0.17859758 | 2810.268 | 143839.2 | 74.35605142 | 512.6671 | 14.28780644 | 145839.2 | 3894.538
1180 | 59 | 0.17840429 | 2818.322 | 143839.2 | 74.56913519 | 514.1363 | 14.27234348 | 145839.2 | 3894.538
1181 | 59.05 | 0.17695464 | 2810.268 | 144026 | 74.35605142 | 512.6671 | 14.15637124 | 146026 | 3899.676
1182 | 59.1 | 0.17801772 | 2819.933 | 144225.8 | 74.61175195 | 514.4301 | 14.24141755 | 146225.8 | 3905.168
1183 | 59.15 | 0.17850094 | 2820.738 | 144393.3 | 74.63306032 | 514.577 | 14.28007496 | 146393.3 | 3909.775
1184 | 59.2 | 0.17821101 | 2828.791 | 144522.1 | 74.84614409 | 516.0462 | 14.25688051 | 146522.1 | 3913.319
1185 | 59.25 | 0.17879087 | 2815.906 | 144670.3 | 74.50521006 | 513.6955 | 14.30326941 | 146670.3 | 3917.394
1186 | 59.3 | 0.18111031 | 2830.402 | 144754.0786 | 74.88876085 | 516.34 | 14.48882498 | 146754.0786 | 3919.697
1187 | 59.35 | 0.18091703 | 2808.658 | 145082.7 | 74.31343467 | 512.3733 | 14.47336202 | 147082.7 | 3928.733
1188 | 59.4 | 0.18004723 | 2815.906 | 145224.4 | 74.50521006 | 513.6955 | 14.40377868 | 147224.4 | 3932.631
1189 | 59.45 | 0.17937073 | 2800.604 | 145269.5 | 74.1003509 | 510.9041 | 14.3496583 | 147269.5 | 3933.872
1190 | 59.5 | 0.18033716 | 2813.49 | 145391.9 | 74.44128493 | 513.2548 | 14.42697312 | 147391.9 | 3937.238
1191 | 59.55 | 0.18082038 | 2823.959 | 145701.2 | 74.71829383 | 515.1647 | 14.46563054 | 147701.2 | 3945.743
1192 | 59.6 | 0.18004723 | 2791.745 | 145669 | 73.86595876 | 509.2881 | 14.40377868 | 147669 | 3944.857
1193 | 59.65 | 0.18033716 | 2817.516 | 146029.8 | 74.54782681 | 513.9894 | 14.42697312 | 148029.8 | 3954.779
1194 | 59.7 | 0.1790808 | 2807.047 | 146126.4 | 74.27081792 | 512.0795 | 14.32646386 | 148126.4 | 3957.437
1195 | 59.75 | 0.17801772 | 2795.772 | 145991.1 | 73.97250064 | 510.0226 | 14.24141755 | 147991.1 | 3953.716
1196 | 59.8 | 0.18178682 | 2830.402 | 146461.5 | 74.88876085 | 516.34 | 14.54294536 | 148461.5 | 3966.65
1197 | 59.85 | 0.18082038 | 2805.436 | 146364.8 | 74.22820116 | 511.7856 | 14.46563054 | 148364.8 | 3963.992
1198 | 59.9 | 0.18072374 | 2796.578 | 146654.7 | 73.99380902 | 510.1696 | 14.45789905 | 148654.7 | 3971.965
1199 | 59.95 | 0.18410626 | 2803.826 | 146744.9 | 74.18558441 | 511.4918 | 14.72850092 | 148744.9 | 3974.446
1200 | 60 | 0.18169017 | 2789.329 | 146964 | 73.80203363 | 508.8473 | 14.53521387 | 148964 | 3980.47
1201 | 60.05 | 0.18207675 | 2808.658 | 147125.1 | 74.31343467 | 512.3733 | 14.5661398 | 149125.1 | 3984.9
1202 | 60.1 | 0.18333311 | 2815.1 | 147305.5 | 74.48390168 | 513.5486 | 14.66664906 | 149305.5 | 3989.861
1203 | 60.15 | 0.18217339 | 2807.047 | 147569.6 | 74.27081792 | 512.0795 | 14.57387128 | 149569.6 | 3997.125
1204 | 60.2 | 0.18275325 | 2796.578 | 147543.9 | 73.99380902 | 510.1696 | 14.62026017 | 149543.9 | 3996.416
1205 | 60.25 | 0.18120696 | 2792.551 | 147711.4 | 73.88726714 | 509.435 | 14.49655646 | 149711.4 | 4001.023
1206 | 60.3 | 0.18362304 | 2805.436 | 147975.5 | 74.22820116 | 511.7856 | 14.68984351 | 149975.5 | 4008.287
1207 | 60.35 | 0.18391297 | 2798.188 | 148027.1 | 74.03642577 | 510.4634 | 14.71303795 | 150027.1 | 4009.705
1208 | 60.4 | 0.18255997 | 2804.631 | 148194.6 | 74.20689279 | 511.6387 | 14.60479721 | 150194.6 | 4014.312
1209 | 60.45 | 0.17946737 | 2789.329 | 148465.2 | 73.80203363 | 508.8473 | 14.35738979 | 150465.2 | 4021.753
1210 | 60.5 | 0.18275325 | 2792.551 | 148542.5 | 73.88726714 | 509.435 | 14.62026017 | 150542.5 | 4023.879
1211 | 60.55 | 0.1813036 | 2802.215 | 148684.3 | 74.14296766 | 511.198 | 14.50428795 | 150684.3 | 4027.777
1212 | 60.6 | 0.18323647 | 2807.852 | 148916.2 | 74.29212629 | 512.2264 | 14.65891758 | 150916.2 | 4034.156
1213 | 60.65 | 0.1819801 | 2798.188 | 148948.4 | 74.03642577 | 510.4634 | 14.55840832 | 150948.4 | 4035.042
1214 | 60.7 | 0.18304318 | 2782.081 | 149012.9 | 73.61025824 | 507.5251 | 14.64345462 | 151012.9 | 4036.813
1215 | 60.75 | 0.17927409 | 2794.161 | 149186.8 | 73.92988389 | 509.7288 | 14.34192682 | 151186.8 | 4041.597
1216 | 60.8 | 0.18545927 | 2765.169 | 149296.3 | 73.16278234 | 504.4398 | 14.83674166 | 151296.3 | 4044.609
1217 | 60.85 | 0.18275325 | 2796.578 | 149547.6 | 73.99380902 | 510.1696 | 14.62026017 | 151547.6 | 4051.519
1218 | 60.9 | 0.18603913 | 2781.276 | 149702.2 | 73.58894986 | 507.3781 | 14.88313054 | 151702.2 | 4055.772
1219 | 60.95 | 0.1828499 | 2790.135 | 149908.4 | 73.82334201 | 508.9942 | 14.62799165 | 151908.4 | 4061.442
1220 | 61 | 0.18410626 | 2790.135 | 150127.5 | 73.82334201 | 508.9942 | 14.72850092 | 152127.5 | 4067.466
1221 | 61.05 | 0.18449284 | 2784.497 | 150140.4 | 73.67418337 | 507.9658 | 14.75942684 | 152140.4 | 4067.82
1222 | 61.1 | 0.1850727 | 2781.276 | 150346.5 | 73.58894986 | 507.3781 | 14.80581573 | 152346.5 | 4073.49
1223 | 61.15 | 0.1850727 | 2781.276 | 150539.8 | 73.58894986 | 507.3781 | 14.80581573 | 152539.8 | 4078.805
1224 | 61.2 | 0.18603913 | 2774.833 | 150610.7 | 73.41848285 | 506.2028 | 14.88313054 | 152610.7 | 4080.754
1225 | 61.25 | 0.18313983 | 2792.551 | 150816.9 | 73.88726714 | 509.435 | 14.6511861 | 152816.9 | 4086.424
1226 | 61.3 | 0.18516934 | 2772.417 | 151087.5 | 73.35455773 | 505.7621 | 14.81354721 | 153087.5 | 4093.866
1227 | 61.35 | 0.18565256 | 2772.417 | 150990.8 | 73.35455773 | 505.7621 | 14.85220462 | 152990.8 | 4091.208
1228 | 61.4 | 0.18719885 | 2769.196 | 151255 | 73.26932422 | 505.1744 | 14.97590832 | 153255 | 4098.472
1229 | 61.45 | 0.18719885 | 2774.028 | 151474.1 | 73.39717448 | 506.0559 | 14.97590832 | 153474.1 | 4104.497
1230 | 61.5 | 0.18333311 | 2778.055 | 151654.5 | 73.50371636 | 506.7905 | 14.66664906 | 153654.5 | 4109.458
1231 | 61.55 | 0.187972 | 2770.806 | 151686.7 | 73.31194097 | 505.4682 | 15.03776016 | 153686.7 | 4110.343
1232 | 61.6 | 0.18584584 | 2750.673 | 151950.8 | 72.77923157 | 501.7953 | 14.86766758 | 153950.8 | 4117.608
1233 | 61.65 | 0.18516934 | 2761.948 | 152021.7 | 73.07754884 | 503.8522 | 14.81354721 | 154021.7 | 4119.557
1234 | 61.7 | 0.18603913 | 2770.806 | 152137.7 | 73.31194097 | 505.4682 | 14.88313054 | 154137.7 | 4122.746
1235 | 61.75 | 0.18429955 | 2758.726 | 152401.8 | 72.99231533 | 503.2645 | 14.74396388 | 154401.8 | 4130.011
1236 | 61.8 | 0.18739214 | 2786.913 | 152569.4 | 73.7381085 | 508.4066 | 14.99137128 | 154569.4 | 4134.617
1237 | 61.85 | 0.18690892 | 2770.001 | 152704.7 | 73.2906326 | 505.3213 | 14.95271387 | 154704.7 | 4138.338
1238 | 61.9 | 0.18787536 | 2765.974 | 152769.1 | 73.18409072 | 504.5867 | 15.03002868 | 154769.1 | 4140.11
1239 | 61.95 | 0.18922837 | 2760.337 | 152994.6 | 73.03493208 | 503.5583 | 15.13826942 | 154994.6 | 4146.311
1240 | 62 | 0.18700557 | 2758.726 | 153220.1 | 72.99231533 | 503.2645 | 14.96044535 | 155220.1 | 4152.513
1241 | 62.05 | 0.18681228 | 2757.921 | 153291 | 72.97100696 | 503.1176 | 14.94498239 | 155291 | 4154.462
1242 | 62.1 | 0.18642571 | 2765.974 | 153490.7 | 73.18409072 | 504.5867 | 14.91405647 | 155490.7 | 4159.954
1243 | 62.15 | 0.19058138 | 2749.868 | 153568 | 72.7579232 | 501.6484 | 15.24651014 | 155568 | 4162.08
1244 | 62.2 | 0.18681228 | 2768.39 | 153722.6 | 73.24801584 | 505.0275 | 14.94498239 | 155722.6 | 4166.333
1245 | 62.25 | 0.18777872 | 2749.062 | 153909.5 | 72.73661482 | 501.5015 | 15.0222972 | 155909.5 | 4171.471
1246 | 62.3 | 0.18980823 | 2761.948 | 153954.6 | 73.07754884 | 503.8522 | 15.1846583 | 155954.6 | 4172.711
1247 | 62.35 | 0.18826193 | 2761.142 | 154167.2 | 73.05624046 | 503.7052 | 15.06095461 | 156167.2 | 4178.558
1248 | 62.4 | 0.1872955 | 2764.364 | 154308.9 | 73.14147396 | 504.2929 | 14.9836398 | 156308.9 | 4182.456
1249 | 62.45 | 0.18845522 | 2753.894 | 154521.6 | 72.86446508 | 502.383 | 15.07641757 | 156521.6 | 4188.303
1250 | 62.5 | 0.18990487 | 2753.089 | 154656.9 | 72.8431567 | 502.2361 | 15.19238978 | 156656.9 | 4192.024
1251 | 62.55 | 0.18603913 | 2760.337 | 154869.5 | 73.03493208 | 503.5583 | 14.88313054 | 156869.5 | 4197.871
1252 | 62.6 | 0.18816529 | 2748.257 | 154979 | 72.71530644 | 501.3546 | 15.05322313 | 156979 | 4200.883
1253 | 62.65 | 0.187972 | 2763.558 | 155185.2 | 73.12016559 | 504.146 | 15.03776016 | 157185.2 | 4206.553
1254 | 62.7 | 0.18874515 | 2751.478 | 155378.5 | 72.80053995 | 501.9423 | 15.09961201 | 157378.5 | 4211.868
1255 | 62.75 | 0.18980823 | 2758.726 | 155558.9 | 72.99231533 | 503.2645 | 15.1846583 | 157558.9 | 4216.829
1256 | 62.8 | 0.18932501 | 2742.619 | 155539.6 | 72.56614781 | 500.3262 | 15.1460009 | 157539.6 | 4216.298
1257 | 62.85 | 0.18922837 | 2753.894 | 155713.5 | 72.86446508 | 502.383 | 15.13826942 | 157713.5 | 4221.082
1258 | 62.9 | 0.18942165 | 2763.558 | 155829.5 | 73.12016559 | 504.146 | 15.15373238 | 157829.5 | 4224.271
1259 | 62.95 | 0.18971159 | 2746.646 | 156042.1 | 72.67268969 | 501.0608 | 15.17692682 | 158042.1 | 4230.118
1260 | 63 | 0.1895183 | 2744.23 | 156177.4 | 72.60876456 | 500.62 | 15.16146386 | 158177.4 | 4233.839
1261 | 63.05 | 0.18922837 | 2745.035 | 156480.2 | 72.63007294 | 500.7669 | 15.13826942 | 158480.2 | 4242.166
1262 | 63.1 | 0.19435047 | 2761.142 | 156602.6 | 73.05624046 | 503.7052 | 15.54803787 | 158602.6 | 4245.533
1263 | 63.15 | 0.19067802 | 2745.841 | 156622 | 72.65138132 | 500.9138 | 15.25424162 | 158622 | 4246.064
1264 | 63.2 | 0.19009816 | 2737.787 | 156692.8 | 72.43829756 | 499.4447 | 15.20785274 | 158692.8 | 4248.013
1265 | 63.25 | 0.19029145 | 2763.558 | 156989.2 | 73.12016559 | 504.146 | 15.2233157 | 158989.2 | 4256.163
1266 | 63.3 | 0.18990487 | 2725.707 | 157143.8 | 72.11867192 | 497.2409 | 15.19238978 | 159143.8 | 4260.416
1267 | 63.35 | 0.19164446 | 2731.345 | 157285.6 | 72.26783055 | 498.2693 | 15.33155643 | 159285.6 | 4264.314
1268 | 63.4 | 0.19096795 | 2754.7 | 157485.3 | 72.88577345 | 502.5299 | 15.27743607 | 159485.3 | 4269.806
1269 | 63.45 | 0.19251425 | 2741.009 | 157549.8 | 72.52353106 | 500.0323 | 15.40113975 | 159549.8 | 4271.578
1270 | 63.5 | 0.19328739 | 2734.566 | 157665.7 | 72.35306406 | 498.857 | 15.46299159 | 159665.7 | 4274.767
1271 | 63.55 | 0.19203103 | 2735.371 | 157743 | 72.37437243 | 499.0039 | 15.36248235 | 159743 | 4276.894
1272 | 63.6 | 0.19096795 | 2720.07 | 157910.6 | 71.9695133 | 496.2125 | 15.27743607 | 159910.6 | 4281.5
1273 | 63.65 | 0.19328739 | 2741.009 | 158142.5 | 72.52353106 | 500.0323 | 15.46299159 | 160142.5 | 4287.879
1274 | 63.7 | 0.1924176 | 2730.539 | 158316.5 | 72.24652218 | 498.1224 | 15.39340827 | 160316.5 | 4292.663
1275 | 63.75 | 0.19077466 | 2722.486 | 158406.7 | 72.03343842 | 496.6533 | 15.2619731 | 160406.7 | 4295.143
1276 | 63.8 | 0.19357733 | 2741.009 | 158683.7 | 72.52353106 | 500.0323 | 15.48618603 | 160683.7 | 4302.762
1277 | 63.85 | 0.19183774 | 2711.211 | 158812.6 | 71.73512117 | 494.5964 | 15.34701939 | 160812.6 | 4306.306
1278 | 63.9 | 0.19473705 | 2722.486 | 158870.6 | 72.03343842 | 496.6533 | 15.57896379 | 160870.6 | 4307.9
1279 | 63.95 | 0.19377061 | 2706.379 | 159121.8 | 71.60727091 | 493.7149 | 15.50164899 | 161121.8 | 4314.81
1280 | 64 | 0.19299746 | 2746.646 | 159308.7 | 72.67268969 | 501.0608 | 15.43979715 | 161308.7 | 4319.949
1281 | 64.05 | 0.19203103 | 2736.177 | 159463.3 | 72.39568081 | 499.1508 | 15.36248235 | 161463.3 | 4324.201
1282 | 64.1 | 0.19338404 | 2726.513 | 159617.9 | 72.1399803 | 497.3879 | 15.47072307 | 161617.9 | 4328.453
1283 | 64.15 | 0.19270753 | 2724.096 | 159766.1 | 72.07605517 | 496.9471 | 15.41660271 | 161766.1 | 4332.529
1284 | 64.2 | 0.19270753 | 2750.673 | 159856.3 | 72.77923157 | 501.7953 | 15.41660271 | 161856.3 | 4335.009
1285 | 64.25 | 0.19454376 | 2732.15 | 160036.7 | 72.28913893 | 498.4163 | 15.56350083 | 162036.7 | 4339.97
1286 | 64.3 | 0.19348068 | 2713.627 | 160236.5 | 71.79904629 | 495.0372 | 15.47845455 | 162236.5 | 4345.463
1287 | 64.35 | 0.19435047 | 2712.822 | 160300.9 | 71.77773792 | 494.8903 | 15.54803787 | 162300.9 | 4347.235
1288 | 64.4 | 0.19570348 | 2705.574 | 160378.2 | 71.58596254 | 493.568 | 15.65627859 | 162378.2 | 4349.361
1289 | 64.45 | 0.19367397 | 2732.955 | 160693.9 | 72.3104473 | 498.5632 | 15.49391751 | 162693.9 | 4358.043
1290 | 64.5 | 0.19116124 | 2727.318 | 160925.9 | 72.16128867 | 497.5348 | 15.29289903 | 162925.9 | 4364.421
1291 | 64.55 | 0.19444712 | 2714.432 | 161003.2 | 71.82035467 | 495.1841 | 15.55576935 | 163003.2 | 4366.547
1292 | 64.6 | 0.1946404 | 2713.627 | 161183.6 | 71.79904629 | 495.0372 | 15.57123231 | 163183.6 | 4371.508
1293 | 64.65 | 0.19502698 | 2710.406 | 161318.9 | 71.71381279 | 494.4495 | 15.60215823 | 163318.9 | 4375.229
1294 | 64.7 | 0.19666992 | 2716.043039 | 161454.2 | 71.86297142 | 495.4779 | 15.73359338 | 163454.2 | 4378.95
1295 | 64.75 | 0.19609006 | 2704.768 | 161525.1 | 71.56465416 | 493.4211 | 15.68720451 | 163525.1 | 4380.899
1296 | 64.8 | 0.19444712 | 2691.077 | 161744.1 | 71.20241179 | 490.9235 | 15.55576935 | 163744.1 | 4386.923
1297 | 64.85 | 0.19367397 | 2692.688 | 161956.7 | 71.24502854 | 491.2174 | 15.49391751 | 163956.7 | 4392.77
1298 | 64.9 | 0.19705649 | 2699.131 | 162124.3 | 71.41549554 | 492.3927 | 15.7645193 | 164124.3 | 4397.377
1299 | 64.95 | 0.19570348 | 2701.547 | 162246.7 | 71.47942066 | 492.8335 | 15.65627859 | 164246.7 | 4400.743
1300 | 65 | 0.19657327 | 2691.883 | 162324 | 71.22372016 | 491.0705 | 15.7258619 | 164324 | 4402.87
1301 | 65.05 | 0.19570348 | 2715.238 | 162523.7 | 71.84166304 | 495.331 | 15.65627859 | 164523.7 | 4408.362
1302 | 65.1 | 0.19724978 | 2703.963 | 162717 | 71.54334579 | 493.2742 | 15.77998226 | 164717 | 4413.678
1303 | 65.15 | 0.19599341 | 2709.6 | 162813.6 | 71.69250442 | 494.3026 | 15.67947303 | 164813.6 | 4416.335
1304 | 65.2 | 0.19666992 | 2689.467 | 163077.8 | 71.15979504 | 490.6297 | 15.73359338 | 165077.8 | 4423.6
1305 | 65.25 | 0.19734642 | 2694.299 | 163161.6 | 71.28764529 | 491.5112 | 15.78771374 | 165161.6 | 4425.903
1306 | 65.3 | 0.19647663 | 2687.856 | 163303.3 | 71.11717829 | 490.3359 | 15.71813043 | 165303.3 | 4429.801
1307 | 65.35 | 0.19792628 | 2711.211 | 163425.7 | 71.73512117 | 494.5964 | 15.83410262 | 165425.7 | 4433.168
1308 | 65.4 | 0.19802293 | 2693.493 | 163625.5 | 71.26633691 | 491.3643 | 15.8418341 | 165625.5 | 4438.66
1309 | 65.45 | 0.19483369 | 2691.077 | 163818.8 | 71.20241179 | 490.9235 | 15.58669527 | 165818.8 | 4443.976
1310 | 65.5 | 0.19792628 | 2675.776 | 163870.3 | 70.79755266 | 488.1321 | 15.83410262 | 165870.3 | 4445.393
1311 | 65.55 | 0.19522026 | 2703.158 | 163966.9 | 71.52203741 | 493.1273 | 15.61762119 | 165966.9 | 4448.051
1312 | 65.6 | 0.19821621 | 2696.715 | 164211.8 | 71.35157041 | 491.952 | 15.85729705 | 166211.8 | 4454.784
1313 | 65.65 | 0.19976251 | 2678.192 | 164437.3 | 70.86147779 | 488.5729 | 15.98100072 | 166437.3 | 4460.985
1314 | 65.7 | 0.19879607 | 2681.413 | 164521 | 70.94671129 | 489.1605 | 15.90368593 | 166521 | 4463.288
1315 | 65.75 | 0.19937594 | 2697.52 | 164772.3 | 71.37287879 | 492.0989 | 15.95007481 | 166772.3 | 4470.199
1316 | 65.8 | 0.19763635 | 2672.554 | 164926.9 | 70.71231916 | 487.5445 | 15.81090818 | 166926.9 | 4474.451
1317 | 65.85 | 0.19860279 | 2682.219 | 165017.1 | 70.96801966 | 489.3075 | 15.88822297 | 167017.1 | 4476.931
1318 | 65.9 | 0.19966587 | 2691.077 | 165236.2 | 71.20241179 | 490.9235 | 15.97326924 | 167236.2 | 4482.956
1319 | 65.95 | 0.20024573 | 2671.749 | 165307.1 | 70.69101079 | 487.3976 | 16.01965812 | 167307.1 | 4484.905
1320 | 66 | 0.19734642 | 2687.856 | 165519.7 | 71.11717829 | 490.3359 | 15.78771374 | 167519.7 | 4490.752
1321 | 66.05 | 0.19734642 | 2678.192 | 165622.8 | 70.86147779 | 488.5729 | 15.78771374 | 167622.8 | 4493.586
1322 | 66.1 | 0.19831286 | 2662.085 | 165816.1 | 70.43531029 | 485.6346 | 15.86502853 | 167816.1 | 4498.902
1323 | 66.15 | 0.19966587 | 2675.776 | 166028.7 | 70.79755266 | 488.1321 | 15.97326924 | 168028.7 | 4504.749
1324 | 66.2 | 0.19889272 | 2645.978 | 166093.1 | 70.0091428 | 482.6962 | 15.91141741 | 168093.1 | 4506.521
1325 | 66.25 | 0.20024573 | 2671.749 | 166254.2 | 70.69101079 | 487.3976 | 16.01965812 | 168254.2 | 4510.95
1326 | 66.3 | 0.20072894 | 2675.776 | 166402.4 | 70.79755266 | 488.1321 | 16.05831551 | 168402.4 | 4515.025
1327 | 66.35 | 0.20092223 | 2653.226 | 166563.5 | 70.20091817 | 484.0185 | 16.07377847 | 168563.5 | 4519.455
1328 | 66.4 | 0.20082559 | 2653.226 | 166711.6 | 70.20091817 | 484.0185 | 16.06604699 | 168711.6 | 4523.53
1329 | 66.45 | 0.20024573 | 2664.501 | 166975.8 | 70.49923542 | 486.0753 | 16.01965812 | 168975.8 | 4530.795
1330 | 66.5 | 0.20092223 | 2666.112 | 167124 | 70.54185217 | 486.3691 | 16.07377847 | 169124 | 4534.87
1331 | 66.55 | 0.19966587 | 2667.722 | 167272.2 | 70.58446892 | 486.663 | 15.97326924 | 169272.2 | 4538.945
1332 | 66.6 | 0.20179202 | 2667.722 | 167375.3 | 70.58446892 | 486.663 | 16.14336178 | 169375.3 | 4541.78
1333 | 66.65 | 0.20111552 | 2666.917 | 167401 | 70.56316054 | 486.5161 | 16.08924143 | 169401 | 4542.489
1334 | 66.7 | 0.20053566 | 2667.722 | 167671.6 | 70.58446892 | 486.663 | 16.04285255 | 169671.6 | 4549.93
1335 | 66.75 | 0.20169538 | 2649.199 | 167781.2 | 70.0943763 | 483.2839 | 16.1356303 | 169781.2 | 4552.942
1336 | 66.8 | 0.20275846 | 2661.28 | 168019.6 | 70.41400192 | 485.4876 | 16.22067656 | 170019.6 | 4559.498
1337 | 66.85 | 0.20256517 | 2686.245 | 168187.1 | 71.07456154 | 490.042 | 16.20521361 | 170187.1 | 4564.105
1338 | 66.9 | 0.20034237 | 2641.146 | 168206.4 | 69.88129256 | 481.8147 | 16.0273896 | 170206.4 | 4564.636
1339 | 66.95 | 0.20150209 | 2657.253 | 168367.5 | 70.30746005 | 484.7531 | 16.12016734 | 170367.5 | 4569.066
1340 | 67 | 0.20111552 | 2654.031 | 168522.1 | 70.22222655 | 484.1654 | 16.08924143 | 170522.1 | 4573.318
1341 | 67.05 | 0.20324167 | 2664.501 | 168721.9 | 70.49923542 | 486.0753 | 16.25933396 | 170721.9 | 4578.811
1342 | 67.1 | 0.20256517 | 2658.058 | 168940.9 | 70.32876842 | 484.9 | 16.20521361 | 170940.9 | 4584.835
1343 | 67.15 | 0.20169538 | 2645.173 | 168979.6 | 69.98783443 | 482.5493 | 16.1356303 | 170979.6 | 4585.898
1344 | 67.2 | 0.20111552 | 2645.978 | 169127.8 | 70.0091428 | 482.6962 | 16.08924143 | 171127.8 | 4589.973
1345 | 67.25 | 0.20188867 | 2661.28 | 169366.1 | 70.41400192 | 485.4876 | 16.15109326 | 171366.1 | 4596.529
1346 | 67.3 | 0.20411147 | 2645.173 | 169514.3 | 69.98783443 | 482.5493 | 16.32891726 | 171514.3 | 4600.604
1347 | 67.35 | 0.20072894 | 2652.421 | 169707.6 | 70.1796098 | 483.8716 | 16.05831551 | 171707.6 | 4605.92
1348 | 67.4 | 0.20430475 | 2628.26 | 169830 | 69.54035857 | 479.4641 | 16.34438022 | 171830 | 4609.286
1349 | 67.45 | 0.20275846 | 2653.226 | 170023.3 | 70.20091817 | 484.0185 | 16.22067656 | 172023.3 | 4614.602
1350 | 67.5 | 0.20372489 | 2645.978 | 170107.1 | 70.0091428 | 482.6962 | 16.29799135 | 172107.1 | 4616.905
1351 | 67.55 | 0.20256517 | 2645.978 | 170313.3 | 70.0091428 | 482.6962 | 16.20521361 | 172313.3 | 4622.575
1352 | 67.6 | 0.20488461 | 2645.173 | 170474.3 | 69.98783443 | 482.5493 | 16.39076909 | 172474.3 | 4627.004
1353 | 67.65 | 0.20304839 | 2647.589 | 170661.2 | 70.05175955 | 482.9901 | 16.243871 | 172661.2 | 4632.143
1354 | 67.7 | 0.20237188 | 2630.677 | 170790 | 69.60428369 | 479.9048 | 16.18975065 | 172790 | 4635.686
1355 | 67.75 | 0.20382154 | 2624.234 | 170822.3 | 69.4338167 | 478.7295 | 16.30572283 | 172822.3 | 4636.572
1356 | 67.8 | 0.2073007 | 2637.925 | 171009.1 | 69.79605906 | 481.2271 | 16.58405604 | 173009.1 | 4641.711
1357 | 67.85 | 0.2044014 | 2639.535 | 171260.4 | 69.83867581 | 481.5209 | 16.3521117 | 173260.4 | 4648.621
1358 | 67.9 | 0.20691413 | 2618.596 | 171402.1 | 69.28465808 | 477.7011 | 16.55313013 | 173402.1 | 4652.519
1359 | 67.95 | 0.20556112 | 2610.543 | 171737.2 | 69.07157434 | 476.2319 | 16.44488944 | 173737.2 | 4661.732
1360 | 68 | 0.20208195 | 2620.207 | 171685.6 | 69.32727483 | 477.9949 | 16.16655621 | 173685.6 | 4660.315
1361 | 68.05 | 0.20314503 | 2636.314 | 171724.3 | 69.75344231 | 480.9332 | 16.25160248 | 173724.3 | 4661.378
1362 | 68.1 | 0.20488461 | 2654.837 | 171949.8 | 70.24353492 | 484.3123 | 16.39076909 | 173949.8 | 4667.579
1363 | 68.15 | 0.20517454 | 2654.837 | 172265.5 | 70.24353492 | 484.3123 | 16.41396352 | 174265.5 | 4676.261
1364 | 68.2 | 0.20778392 | 2599.268 | 172336.4 | 68.77325711 | 474.1751 | 16.62271343 | 174336.4 | 4678.21
1365 | 68.25 | 0.2050779 | 2619.402 | 172555.4 | 69.30596646 | 477.848 | 16.40623205 | 174555.4 | 4684.234
1366 | 68.3 | 0.20536783 | 2623.428 | 172716.5 | 69.41250833 | 478.5826 | 16.42942648 | 174716.5 | 4688.664
1367 | 68.35 | 0.20913693 | 2627.455 | 172819.6 | 69.5190502 | 479.3172 | 16.73095412 | 174819.6 | 4691.499
1368 | 68.4 | 0.20391818 | 2616.18 | 172948.4 | 69.22073296 | 477.2603 | 16.31345431 | 174948.4 | 4695.042
1369 | 68.45 | 0.20672084 | 2616.18 | 173038.7 | 69.22073296 | 477.2603 | 16.53766717 | 175038.7 | 4697.523
1370 | 68.5 | 0.2066242 | 2616.18 | 173244.8 | 69.22073296 | 477.2603 | 16.5299357 | 175244.8 | 4703.193
1371 | 68.55 | 0.20768727 | 2618.596 | 173302.8 | 69.28465808 | 477.7011 | 16.61498195 | 175302.8 | 4704.787
1372 | 68.6 | 0.20672084 | 2607.322 | 173470.3 | 68.98634085 | 475.6443 | 16.53766717 | 175470.3 | 4709.394
1373 | 68.65 | 0.20691413 | 2621.818 | 173779.6 | 69.36989158 | 478.2888 | 16.55313013 | 175779.6 | 4717.899
1374 | 68.7 | 0.2079772 | 2611.348 | 173863.4 | 69.09288272 | 476.3788 | 16.63817638 | 175863.4 | 4720.202
1375 | 68.75 | 0.20768727 | 2596.047 | 174082.4 | 68.68802362 | 473.5874 | 16.61498195 | 176082.4 | 4726.226
1376 | 68.8 | 0.20865371 | 2598.463 | 174179.1 | 68.75194874 | 474.0282 | 16.69229673 | 176179.1 | 4728.884
1377 | 68.85 | 0.2073007 | 2577.524 | 174172.6 | 68.19793103 | 470.2084 | 16.58405604 | 176172.6 | 4728.707
1378 | 68.9 | 0.20710741 | 2611.348 | 174443.2 | 69.09288272 | 476.3788 | 16.56859308 | 176443.2 | 4736.149
1379 | 68.95 | 0.20788056 | 2597.657 | 174655.8 | 68.73064036 | 473.8813 | 16.63044491 | 176655.8 | 4741.996
1380 | 69 | 0.2102 | 2596.047 | 174868.5 | 68.68802362 | 473.5874 | 16.81600037 | 176868.5 | 4747.843
1381 | 69.05 | 0.20826714 | 2596.852 | 174907.1 | 68.70933199 | 473.7344 | 16.66137082 | 176907.1 | 4748.906
1382 | 69.1 | 0.2066242 | 2604.905 | 175158.4 | 68.92241573 | 475.2035 | 16.5299357 | 177158.4 | 4755.816
1383 | 69.15 | 0.20991007 | 2600.879 | 175371 | 68.81587386 | 474.4689 | 16.79280594 | 177371 | 4761.663
1384 | 69.2 | 0.20614098 | 2593.631 | 175396.8 | 68.6240985 | 473.1467 | 16.49127831 | 177396.8 | 4762.372
1385 | 69.25 | 0.20846042 | 2572.692 | 175648.1 | 68.07008079 | 469.3269 | 16.67683377 | 177648.1 | 4769.282
1386 | 69.3 | 0.20875035 | 2595.241 | 175847.8 | 68.66671524 | 473.4405 | 16.70002821 | 177847.8 | 4774.774
1387 | 69.35 | 0.2079772 | 2596.852 | 175912.2 | 68.70933199 | 473.7344 | 16.63817638 | 177912.2 | 4776.546
1388 | 69.4 | 0.20855707 | 2595.241 | 176131.3 | 68.66671524 | 473.4405 | 16.68456525 | 178131.3 | 4782.57
1389 | 69.45 | 0.21087651 | 2566.249 | 176157.1 | 67.8996138 | 468.1515 | 16.87012071 | 178157.1 | 4783.279
1390 | 69.5 | 0.21039329 | 2584.772 | 176247.3 | 68.38970639 | 471.5306 | 16.83146332 | 178247.3 | 4785.76
1391 | 69.55 | 0.21145637 | 2570.276 | 176492.1 | 68.00615567 | 468.8861 | 16.91650957 | 178492.1 | 4792.493
1392 | 69.6 | 0.21058658 | 2587.993 | 176852.9 | 68.47493988 | 472.1183 | 16.84692628 | 178852.9 | 4802.415
1393 | 69.65 | 0.20826714 | 2574.302 | 176698.3 | 68.11269753 | 469.6207 | 16.66137082 | 178698.3 | 4798.162
1394 | 69.7 | 0.20923357 | 2580.745 | 176956 | 68.28316452 | 470.796 | 16.73868559 | 178956 | 4805.25
1395 | 69.75 | 0.2095235 | 2592.02 | 177200.8 | 68.58148175 | 472.8529 | 16.76188003 | 179200.8 | 4811.983
1396 | 69.8 | 0.2110698 | 2571.886 | 177252.4 | 68.04877241 | 469.18 | 16.88558367 | 179252.4 | 4813.4
1397 | 69.85 | 0.20981343 | 2570.276 | 177548.7 | 68.00615567 | 468.8861 | 16.78507446 | 179548.7 | 4821.551
1398 | 69.9 | 0.20942686 | 2571.081 | 177606.7 | 68.02746404 | 469.033 | 16.75414855 | 179606.7 | 4823.145
1399 | 69.95 | 0.21010336 | 2552.558 | 177690.5 | 67.53737146 | 465.654 | 16.80826889 | 179690.5 | 4825.449
1400 | 70 | 0.21039329 | 2569.47 | 177967.5 | 67.98484729 | 468.7392 | 16.83146332 | 179967.5 | 4833.067
1401 | 70.05 | 0.21251945 | 2567.054 | 177974 | 67.92092217 | 468.2985 | 17.00155582 | 179974 | 4833.245
1402 | 70.1 | 0.21087651 | 2563.028 | 178309 | 67.81438031 | 467.5639 | 16.87012071 | 180309 | 4842.458
1403 | 70.15 | 0.21164966 | 2564.638 | 178483 | 67.85699705 | 467.8577 | 16.93197253 | 180483 | 4847.242
1404 | 70.2 | 0.21319595 | 2571.886 | 178476.5 | 68.04877241 | 469.18 | 17.05567616 | 180476.5 | 4847.065
1405 | 70.25 | 0.21483889 | 2571.886 | 178779.4 | 68.04877241 | 469.18 | 17.18711127 | 180779.4 | 4855.392
1406 | 70.3 | 0.2139691 | 2570.276 | 178921.1 | 68.00615567 | 468.8861 | 17.11752798 | 180921.1 | 4859.29
1407 | 70.35 | 0.21387246 | 2547.726 | 179133.7 | 67.40952122 | 464.7725 | 17.1097965 | 181133.7 | 4865.137
1408 | 70.4 | 0.2155154 | 2548.531 | 179275.5 | 67.43082959 | 464.9194 | 17.2412316 | 181275.5 | 4869.035
1409 | 70.45 | 0.21435567 | 2582.356 | 179275.5 | 68.32578127 | 471.0899 | 17.14845388 | 181275.5 | 4869.035
1410 | 70.5 | 0.21280938 | 2572.692 | 179346.3 | 68.07008079 | 469.3269 | 17.02475025 | 181346.3 | 4870.984
1411 | 70.55 | 0.21145637 | 2549.337 | 179726.5 | 67.45213797 | 465.0663 | 16.91650957 | 181726.5 | 4881.438
1412 | 70.6 | 0.21358253 | 2552.558 | 179803.8 | 67.53737146 | 465.654 | 17.08660207 | 181803.8 | 4883.564
1413 | 70.65 | 0.2146456 | 2562.222 | 179848.9 | 67.79307194 | 467.417 | 17.17164831 | 181848.9 | 4884.805
1414 | 70.7 | 0.2139691 | 2542.089 | 180125.9 | 67.26036261 | 463.7441 | 17.11752798 | 182125.9 | 4892.424
1415 | 70.75 | 0.21454896 | 2538.062 | 180345 | 67.15382075 | 463.0095 | 17.16391684 | 182345 | 4898.448
1416 | 70.8 | 0.21164966 | 2556.585 | 180377.2 | 67.64391332 | 466.3885 | 16.93197253 | 182377.2 | 4899.334
1417 | 70.85 | 0.21425903 | 2534.035 | 180525.4 | 67.04727888 | 462.2749 | 17.14072241 | 182525.4 | 4903.409
1418 | 70.9 | 0.21338924 | 2541.283 | 180712.3 | 67.23905424 | 463.5971 | 17.07113911 | 182712.3 | 4908.547
1419 | 70.95 | 0.21377581 | 2544.505 | 180821.8 | 67.32428773 | 464.1848 | 17.10206502 | 182821.8 | 4911.559
1420 | 71 | 0.21309931 | 2528.398 | 181040.9 | 66.89812027 | 461.2465 | 17.04794468 | 183040.9 | 4917.584
1421 | 71.05 | 0.21580533 | 2549.337 | 181150.4 | 67.45213797 | 465.0663 | 17.26442603 | 183150.4 | 4920.596
1422 | 71.1 | 0.21648183 | 2537.257 | 181459.7 | 67.13251237 | 462.8626 | 17.31854637 | 183459.7 | 4929.1
1423 | 71.15 | 0.21493553 | 2551.753 | 181556.3 | 67.51606309 | 465.5071 | 17.19484274 | 183556.3 | 4931.758
1424 | 71.2 | 0.21648183 | 2527.592 | 181768.9 | 66.8768119 | 461.0996 | 17.31854637 | 183768.9 | 4937.605
1425 | 71.25 | 0.21522546 | 2525.176 | 181839.8 | 66.81288678 | 460.6588 | 17.21803717 | 183839.8 | 4939.554
1426 | 71.3 | 0.21483889 | 2534.035 | 182084.6 | 67.04727888 | 462.2749 | 17.18711127 | 184084.6 | 4946.287
1427 | 71.35 | 0.2161919 | 2518.734 | 182174.8 | 66.6424198 | 459.4835 | 17.29535194 | 184174.8 | 4948.768
1428 | 71.4 | 0.21416239 | 2518.734 | 182374.6 | 66.6424198 | 459.4835 | 17.13299093 | 184374.6 | 4954.26
1429 | 71.45 | 0.2168684 | 2503.432 | 182542.1 | 66.23756073 | 456.6921 | 17.34947227 | 184542.1 | 4958.867
1430 | 71.5 | 0.21503218 | 2513.096 | 182651.6 | 66.4932612 | 458.4551 | 17.20257422 | 184651.6 | 4961.879
1431 | 71.55 | 0.21657847 | 2505.043 | 182767.6 | 66.28017747 | 456.9859 | 17.32627784 | 184767.6 | 4965.068
1432 | 71.6 | 0.21580533 | 2519.539 | 182948 | 66.66372818 | 459.6304 | 17.26442603 | 184948 | 4970.03
1433 | 71.65 | 0.2146456 | 2521.15 | 182973.8 | 66.70634492 | 459.9242 | 17.17164831 | 184973.8 | 4970.738
1434 | 71.7 | 0.21561204 | 2508.264 | 183295.9 | 66.36541096 | 457.5736 | 17.24896308 | 185295.9 | 4979.597
1435 | 71.75 | 0.21667512 | 2521.15 | 183431.2 | 66.70634492 | 459.9242 | 17.33400932 | 185431.2 | 4983.318
1436 | 71.8 | 0.21735162 | 2505.848 | 183508.5 | 66.30148584 | 457.1328 | 17.38812965 | 185508.5 | 4985.445
1437 | 71.85 | 0.21754491 | 2508.264 | 183688.9 | 66.36541096 | 457.5736 | 17.40359261 | 185688.9 | 4990.406
1438 | 71.9 | 0.2184147 | 2488.936 | 183920.9 | 65.85401003 | 454.0476 | 17.47317589 | 185920.9 | 4996.784
1439 | 71.95 | 0.21715833 | 2496.184 | 183966 | 66.04578538 | 455.3698 | 17.3726667 | 185966 | 4998.025
1440 | 72 | 0.21947778 | 2496.184 | 184288.1 | 66.04578538 | 455.3698 | 17.55822213 | 186288.1 | 5006.884
1441 | 72.05 | 0.21657847 | 2485.714 | 184391.2 | 65.76877654 | 453.4599 | 17.32627784 | 186391.2 | 5009.719
1442 | 72.1 | 0.21735162 | 2500.211 | 184475 | 66.15232724 | 456.1044 | 17.38812965 | 186475 | 5012.022
1443 | 72.15 | 0.21735162 | 2517.928 | 184636.1 | 66.62111143 | 459.3366 | 17.38812965 | 186636.1 | 5016.452
1444 | 72.2 | 0.2184147 | 2495.379 | 184790.7 | 66.02447701 | 455.2229 | 17.47317589 | 186790.7 | 5020.704
1445 | 72.25 | 0.21860799 | 2503.432 | 185042 | 66.23756073 | 456.6921 | 17.48863885 | 187042 | 5027.614
1446 | 72.3 | 0.21860799 | 2478.466 | 185132.2 | 65.57700119 | 452.1377 | 17.48863885 | 187132.2 | 5030.095
1447 | 72.35 | 0.21860799 | 2494.573 | 185331.9 | 66.00316863 | 455.076 | 17.48863885 | 187331.9 | 5035.587
1448 | 72.4 | 0.21860799 | 2499.405 | 185319 | 66.13101887 | 455.9575 | 17.48863885 | 187319 | 5035.233
1449 | 72.45 | 0.21996099 | 2492.157 | 185486.5 | 65.93924352 | 454.6353 | 17.59687951 | 187486.5 | 5039.84
1450 | 72.5 | 0.21976771 | 2498.6 | 185866.7 | 66.10971049 | 455.8106 | 17.58141656 | 187866.7 | 5050.293
1451 | 72.55 | 0.21938113 | 2486.52 | 185976.2 | 65.79008491 | 453.6068 | 17.55049065 | 187976.2 | 5053.306
1452 | 72.6 | 0.22005764 | 2462.359 | 186027.7 | 65.15083376 | 449.1994 | 17.60461098 | 188027.7 | 5054.723
1453 | 72.65 | 0.21899456 | 2482.493 | 186246.8 | 65.68354305 | 452.8723 | 17.51956475 | 188246.8 | 5060.747
1454 | 72.7 | 0.2190912 | 2476.856 | 186304.8 | 65.53438445 | 451.8439 | 17.52729623 | 188304.8 | 5062.342
1455 | 72.75 | 0.22005764 | 2486.52 | 186453 | 65.79008491 | 453.6068 | 17.60461098 | 188453 | 5066.417
1456 | 72.8 | 0.22034757 | 2489.741 | 186665.6 | 65.8753184 | 454.1945 | 17.62780541 | 188665.6 | 5072.264
1457 | 72.85 | 0.22044421 | 2470.413 | 186936.2 | 65.36391747 | 450.6685 | 17.63553689 | 188936.2 | 5079.706
1458 | 72.9 | 0.22083078 | 2473.634 | 187007.1 | 65.44915096 | 451.2562 | 17.66646279 | 189007.1 | 5081.655
1459 | 72.95 | 0.22121736 | 2477.661 | 187181 | 65.55569282 | 451.9908 | 17.69738869 | 189181 | 5086.439
1460 | 73 | 0.21696505 | 2472.024 | 187226.2 | 65.40653422 | 450.9624 | 17.35720375 | 189226.2 | 5087.679
1461 | 73.05 | 0.22315023 | 2462.359 | 187625.6 | 65.15083376 | 449.1994 | 17.8520182 | 189625.6 | 5098.664
1462 | 73.1 | 0.21793148 | 2472.829 | 187593.4 | 65.42784259 | 451.1093 | 17.43451851 | 189593.4 | 5097.779
1463 | 73.15 | 0.21899456 | 2476.05 | 187702.9 | 65.51307608 | 451.6969 | 17.51956475 | 189702.9 | 5100.791
1464 | 73.2 | 0.22266701 | 2459.943 | 187986.4 | 65.08690864 | 448.7586 | 17.81336083 | 189986.4 | 5108.587
1465 | 73.25 | 0.22112072 | 2455.917 | 188128.2 | 64.98036678 | 448.024 | 17.68965722 | 190128.2 | 5112.485
1466 | 73.3 | 0.221314 | 2469.608 | 188257 | 65.3426091 | 450.5216 | 17.70512017 | 190257 | 5116.028
1467 | 73.35 | 0.22005764 | 2448.669 | 188321.5 | 64.78859144 | 446.7018 | 17.60461098 | 190321.5 | 5117.8
1468 | 73.4 | 0.22005764 | 2450.279 | 188534.1 | 64.83120818 | 446.9956 | 17.60461098 | 190534.1 | 5123.647
1469 | 73.45 | 0.22228044 | 2459.138 | 188727.4 | 65.06560027 | 448.6117 | 17.78243493 | 190727.4 | 5128.963
1470 | 73.5 | 0.22305358 | 2463.165 | 188746.7 | 65.17214213 | 449.3463 | 17.84428673 | 190746.7 | 5129.494
1471 | 73.55 | 0.22402002 | 2422.898 | 189210.6 | 64.10672356 | 442.0005 | 17.92160148 | 191210.6 | 5142.252
1472 | 73.6 | 0.22170058 | 2433.367 | 189307.2 | 64.38373238 | 443.9104 | 17.73604607 | 191307.2 | 5144.909
1473 | 73.65 | 0.22092743 | 2439.81 | 189352.3 | 64.55419935 | 445.0857 | 17.67419427 | 191352.3 | 5146.15
1474 | 73.7 | 0.22083078 | 2446.253 | 189565 | 64.72466633 | 446.261 | 17.66646279 | 191565 | 5151.997
1475 | 73.75 | 0.22141065 | 2439.81 | 189616.5 | 64.55419935 | 445.0857 | 17.71285164 | 191616.5 | 5153.414
1476 | 73.8 | 0.22199051 | 2433.367 | 189758.3 | 64.38373238 | 443.9104 | 17.7592405 | 191758.3 | 5157.312
1477 | 73.85 | 0.22141065 | 2437.394 | 190009.5 | 64.49027424 | 444.645 | 17.71285164 | 192009.5 | 5164.222
1478 | 73.9 | 0.22228044 | 2430.146 | 190164.2 | 64.2984989 | 443.3227 | 17.78243493 | 192164.2 | 5168.475
1479 | 73.95 | 0.22179722 | 2443.031 | 190299.5 | 64.63943284 | 445.6734 | 17.74377755 | 192299.5 | 5172.196
1480 | 74 | 0.2206375 | 2444.642 | 190344.6 | 64.68204958 | 445.9672 | 17.65099984 | 192344.6 | 5173.436
1481 | 74.05 | 0.2250831 | 2415.649 | 190660.3 | 63.91494822 | 440.6782 | 18.00664771 | 192660.3 | 5182.118
1482 | 74.1 | 0.2235368 | 2426.119 | 190821.4 | 64.19195704 | 442.5881 | 17.88294411 | 192821.4 | 5186.547
1483 | 74.15 | 0.22315023 | 2422.898 | 190827.8 | 64.10672356 | 442.0005 | 17.8520182 | 192827.8 | 5186.725
1484 | 74.2 | 0.22488981 | 2426.119 | 191104.9 | 64.19195704 | 442.5881 | 17.99118476 | 193104.9 | 5194.344
1485 | 74.25 | 0.22430995 | 2422.092 | 191259.5 | 64.08541519 | 441.8536 | 17.94479591 | 193259.5 | 5198.596
1486 | 74.3 | 0.2228603 | 2413.233 | 191394.8 | 63.85102311 | 440.2375 | 17.82882378 | 193394.8 | 5202.317
1487 | 74.35 | 0.22430995 | 2414.039 | 191607.4 | 63.87233148 | 440.3844 | 17.94479591 | 193607.4 | 5208.164
1488 | 74.4 | 0.22469652 | 2411.623 | 191923.1 | 63.80840636 | 439.9436 | 17.97572181 | 193923.1 | 5216.846
1489 | 74.45 | 0.22488981 | 2409.207 | 191929.6 | 63.74448125 | 439.5029 | 17.99118476 | 193929.6 | 5217.023
1490 | 74.5 | 0.22363344 | 2418.871 | 192110 | 64.0001817 | 441.2659 | 17.89067558 | 194110 | 5221.984
1491 | 74.55 | 0.22440659 | 2400.348 | 192142.2 | 63.51008917 | 437.8868 | 17.95252738 | 194142.2 | 5222.87
1492 | 74.6 | 0.22585624 | 2424.508 | 192200.2 | 64.1493403 | 442.2943 | 18.06849951 | 194200.2 | 5224.465
1493 | 74.65 | 0.22479317 | 2401.153 | 192515.9 | 63.53139754 | 438.0337 | 17.98345328 | 194515.9 | 5233.147
1494 | 74.7 | 0.2235368 | 2411.623 | 192683.4 | 63.80840636 | 439.9436 | 17.88294411 | 194683.4 | 5237.753
1495 | 74.75 | 0.22769247 | 2400.348 | 192838 | 63.51008917 | 437.8868 | 18.21539753 | 194838 | 5242.006
1496 | 74.8 | 0.2286589 | 2380.214 | 193102.2 | 62.97737991 | 434.2139 | 18.29271228 | 195102.2 | 5249.27
1497 | 74.85 | 0.22488981 | 2405.985 | 193160.2 | 63.65924777 | 438.9152 | 17.99118476 | 195160.2 | 5250.865
1498 | 74.9 | 0.2264361 | 2387.462 | 193314.8 | 63.16915524 | 435.5362 | 18.11488836 | 195314.8 | 5255.117
1499 | 74.95 | 0.2250831 | 2376.188 | 193379.2 | 62.87083805 | 433.4793 | 18.00664771 | 195379.2 | 5256.889
1500 | 75 | 0.22614617 | 2393.905 | 193553.2 | 63.33962221 | 436.7115 | 18.09169393 | 195553.2 | 5261.673
1501 | 75.05 | 0.22430995 | 2387.462 | 193675.6 | 63.16915524 | 435.5362 | 17.94479591 | 195675.6 | 5265.04
1502 | 75.1 | 0.22749918 | 2383.436 | 193868.9 | 63.06261339 | 434.8016 | 18.19993458 | 195868.9 | 5270.355
1503 | 75.15 | 0.22653275 | 2379.409 | 194146 | 62.95607153 | 434.067 | 18.12261983 | 196146 | 5277.974
1504 | 75.2 | 0.22875555 | 2373.772 | 194236.2 | 62.80691294 | 433.0386 | 18.30044375 | 196236.2 | 5280.455
1505 | 75.25 | 0.2264361 | 2358.47 | 194506.8 | 62.40205391 | 430.2472 | 18.11488836 | 196506.8 | 5287.896
1506 | 75.3 | 0.22991527 | 2385.852 | 194590.5 | 63.1265385 | 435.2423 | 18.39322144 | 196590.5 | 5290.2
1507 | 75.35 | 0.22682268 | 2364.107 | 194783.8 | 62.5512125 | 431.2756 | 18.14581426 | 196783.8 | 5295.515
1508 | 75.4 | 0.22769247 | 2352.027 | 194861.1 | 62.23158694 | 429.0719 | 18.21539753 | 196861.1 | 5297.642
1509 | 75.45 | 0.22875555 | 2366.523 | 195118.9 | 62.61513761 | 431.7163 | 18.30044375 | 197118.9 | 5304.729
1510 | 75.5 | 0.22991527 | 2351.222 | 195073.8 | 62.21027857 | 428.9249 | 18.39322144 | 197073.8 | 5303.489
1511 | 75.55 | 0.22662939 | 2364.913 | 195402.4 | 62.57252087 | 431.4225 | 18.13035131 | 197402.4 | 5312.525
1512 | 75.6 | 0.22769247 | 2362.497 | 195711.6 | 62.50859576 | 430.9818 | 18.21539753 | 197711.6 | 5321.03
1513 | 75.65 | 0.22914212 | 2341.558 | 195718.1 | 61.95457813 | 427.1619 | 18.33136965 | 197718.1 | 5321.207
1514 | 75.7 | 0.22662939 | 2358.47 | 195898.5 | 62.40205391 | 430.2472 | 18.13035131 | 197898.5 | 5326.168
1515 | 75.75 | 0.22846562 | 2339.947 | 196027.3 | 61.91196139 | 426.8681 | 18.27724933 | 198027.3 | 5329.712
1516 | 75.8 | 0.22962534 | 2347.195 | 196124 | 62.10373672 | 428.1904 | 18.37002702 | 198124 | 5332.37
1517 | 75.85 | 0.22943205 | 2339.142 | 196394.6 | 61.89065302 | 426.7212 | 18.35456407 | 198394.6 | 5339.811
1518 | 75.9 | 0.22836897 | 2325.451 | 196504.1 | 61.52841074 | 424.2236 | 18.26951785 | 198504.1 | 5342.823
1519 | 75.95 | 0.22885219 | 2335.92 | 196575 | 61.80541954 | 426.1335 | 18.30817522 | 198575 | 5344.772
1520 | 76 | 0.22952869 | 2336.726 | 196768.3 | 61.82672791 | 426.2805 | 18.36229555 | 198768.3 | 5350.088
1521 | 76.05 | 0.22991527 | 2337.531 | 196877.8 | 61.84803628 | 426.4274 | 18.39322144 | 198877.8 | 5353.1
1522 | 76.1 | 0.22894883 | 2339.142 | 197212.9 | 61.89065302 | 426.7212 | 18.3159067 | 199212.9 | 5362.314
1523 | 76.15 | 0.22981862 | 2315.787 | 197225.7 | 61.2727103 | 422.4606 | 18.38548997 | 199225.7 | 5362.668
1524 | 76.2 | 0.22875555 | 2323.035 | 197541.5 | 61.46448563 | 423.7829 | 18.30044375 | 199541.5 | 5371.35
1525 | 76.25 | 0.23213807 | 2335.92 | 197580.1 | 61.80541954 | 426.1335 | 18.57104535 | 199580.1 | 5372.413
1526 | 76.3 | 0.23059177 | 2317.397 | 197741.2 | 61.31532704 | 422.7545 | 18.44734176 | 199741.2 | 5376.843
1527 | 76.35 | 0.22904548 | 2327.867 | 197960.3 | 61.59233585 | 424.6644 | 18.32363817 | 199960.3 | 5382.867
1528 | 76.4 | 0.23136492 | 2308.539 | 198218 | 61.08093497 | 421.1384 | 18.50919356 | 200218 | 5389.954
1529 | 76.45 | 0.23097835 | 2301.291 | 198385.5 | 60.88915965 | 419.8161 | 18.47826766 | 200385.5 | 5394.561
1530 | 76.5 | 0.22981862 | 2295.653 | 198514.4 | 60.74000106 | 418.7877 | 18.38548997 | 200514.4 | 5398.105
1531 | 76.55 | 0.23184814 | 2250.554 | 198694.8 | 59.5467324 | 410.5604 | 18.54785093 | 200694.8 | 5403.066
1532 | 76.6 | 0.23213807 | 402.2892784 | 200000 | 10.64405184 | 73.38818 | 18.57104535 | 202000 | 5438.96
1533 | 76.65 | 0.23194478 | 279.877 | 200000 | 7.40518304 | 51.05696 | 18.5555824 | 202000 | 5438.96
1534 | 76.7 | 0.23320114 | 205.7854 | 200000 | 5.44481516 | 37.54069 | 18.65609156 | 202000 | 5438.96

## H2
Data Point | Time [sec] | 3 inch [in] | load 25000lbs [lbs] | 200k microstrain [microstrain] | Stress [ksi] | Stress [Mpa] | Strain [%] | 0.2% offset x | Elastic y | Max Load (lbs) | Max Stress (ksi) | Max Strain (ue) | 0.2% Offset (ksi)
1 | 0.05 | 0 | 72.90373429 | 415.7184 | 1.9491153 | 13.43868 | 0 | 2415.718 | 5.196751 | 2945.566 | 78.75108755 | 200000 | 60.02
2 | 0.1 | -0.0024161 | 39.07930425 | 319.0772 | 1.04480341 | 7.203669 | -0.19328779 | 2319.077 | 2.674414 |  | 542.9698 |  | 413.8234952
3 | 0.15 | -0.00125637 | 43.10602209 | 299.7489 | 1.15245958 | 7.945932 | -0.10050965 | 2299.749 | 2.169947
4 | 0.2 | -0.00289932 | 118.8083 | 512.3596 | 3.17639575 | 21.90049 | -0.23194534 | 2512.36 | 7.719087
5 | 0.25 | -0.00173959 | 129.2778 | 480.1459 | 3.45630183 | 23.83037 | -0.1391672 | 2480.146 | 6.878308
6 | 0.3 | -0.0015463 | 171.961 | 428.603908 | 4.59745735 | 31.69837 | -0.12370418 | 2428.603908 | 5.533062
7 | 0.35 | -9.664e-05 | 209.0068 | 551.0161 | 5.58789425 | 38.52719 | -0.00773151 | 2551.016 | 8.728021
8 | 0.4 | 0.00057986 | 246.0526 | 486.5886 | 6.57833115 | 45.35601 | 0.04638907 | 2486.589 | 7.046464
9 | 0.45 | 0.00048322 | 291.9572 | 615.4436 | 7.80561168 | 53.81782 | 0.03865756 | 2615.444 | 10.40958
10 | 0.5 | -0.00096644 | 314.5068 | 531.6879 | 8.40848634 | 57.9745 | -0.07731511 | 2531.688 | 8.223554
11 | 0.55 | 0.00019329 | 345.9152 | 647.6574 | 9.24820462 | 63.76415 | 0.01546302 | 2647.657 | 11.25036
12 | 0.6 | 0.00057986 | 395.8465 | 712.0848 | 10.58314139 | 72.96822 | 0.04638907 | 2712.085 | 12.93191
13 | 0.65 | -0.00057986 | 405.5107 | 641.2146 | 10.84151625 | 74.74965 | -0.04638907 | 2641.215 | 11.0822
14 | 0.7 | 0.00106308 | 427.2549 | 660.5429 | 11.4228597 | 78.75788 | 0.08504662 | 2660.543 | 11.58667
15 | 0.75 | -0.00057986 | 459.4687 | 660.5429 | 12.28410925 | 84.69599 | -0.04638907 | 2660.543 | 11.58667
16 | 0.8 | 0.00202952 | 545.6405 | 821.6116 | 14.58795188 | 100.5804 | 0.16236173 | 2821.612 | 15.79056
17 | 0.85 | 0.00048322 | 606.0412 | 789.3978312 | 16.20279489 | 111.7144 | 0.03865756 | 2789.398 | 14.94978
18 | 0.9 | 0.0024161 | 653.5565 | 898.9246 | 17.47313809 | 120.4731 | 0.19328778 | 2898.925 | 17.80843
19 | 0.95 | 0.00212617 | 693.0184 | 944.0238 | 18.5281689 | 127.7473 | 0.17009324 | 2944.024 | 18.98552
20 | 1 | 0.00135301 | 713.9573 | 924.6956 | 19.08798117 | 131.607 | 0.10824116 | 2924.696 | 18.48105
21 | 1.05 | -0.00115973 | 763.0833 | 969.7948 | 20.40138692 | 140.6627 | -0.09277814 | 2969.795 | 19.65814
22 | 1.1 | 0.0024161 | 808.1825 | 1053.551 | 21.60713648 | 148.976 | 0.19328778 | 3053.551 | 21.84417
23 | 1.15 | -0.00038658 | 858.9192 | 1092.207 | 22.96360476 | 158.3285 | -0.03092605 | 3092.207 | 22.8531
24 | 1.2 | 0.00260938 | 912.8772 | 1117.978 | 24.40619806 | 168.2749 | 0.2087508 | 3117.978 | 23.52573
25 | 1.25 | 0.00231945 | 939.4536 | 1182.406 | 25.1167291 | 173.1738 | 0.18555626 | 3182.406 | 25.20728
26 | 1.3 | 0.00125637 | 978.1101 | 1279.047 | 26.1502288 | 180.2996 | 0.10050964 | 3279.047 | 27.72962
27 | 1.35 | 0.00212617 | 1028.041 | 1240.39 | 27.48516596 | 189.5036 | 0.17009324 | 3240.39 | 26.72069
28 | 1.4 | 0.00222281 | 1052.202 | 1227.505 | 28.1311033 | 193.9572 | 0.17782475 | 3227.505 | 26.38437
29 | 1.45 | 0.00193288 | 1106.16 | 1279.047 | 29.57369673 | 203.9035 | 0.15463022 | 3279.047 | 27.72962
30 | 1.5 | 0.00444562 | 1156.091 | 1272.604 | 30.90863396 | 213.1076 | 0.3556495 | 3272.604 | 27.56146
31 | 1.55 | 0.00521877 | 1193.137 | 1465.886 | 31.89907129 | 219.9364 | 0.41750158 | 3465.886 | 32.60614
32 | 1.6 | -0.00077315 | 1212.465 | 1317.703 | 32.41582121 | 223.4993 | -0.06185209 | 3317.703 | 28.73855
33 | 1.65 | 0.00386576 | 1268.034 | 1549.642 | 33.90147725 | 233.7425 | 0.30926044 | 3549.642 | 34.79216
34 | 1.7 | 0.0015463 | 1280.919 | 1420.787 | 34.2459772 | 236.1178 | 0.12370418 | 3420.787 | 31.42905
35 | 1.75 | 0.00222281 | 1317.965 | 1498.1 | 35.23641459 | 242.9466 | 0.17782475 | 3498.1 | 33.44692
36 | 1.8 | 0.00483219 | 1373.534 | 1568.97 | 36.72207072 | 253.1899 | 0.38657554 | 3568.97 | 35.29663
37 | 1.85 | 0.00251274 | 1400.916 | 1581.855934 | 37.45413317 | 258.2373 | 0.20101929 | 3581.855934 | 35.63294
38 | 1.9 | 0.00347918 | 1434.74 | 1672.054 | 38.35844563 | 264.4723 | 0.27833439 | 3672.054 | 37.98712
39 | 1.95 | 0.00299596 | 1447.626 | 1568.97 | 38.70294562 | 266.8475 | 0.23967684 | 3568.97 | 35.29663
40 | 2 | 0.00666843 | 1499.973 | 1762.253 | 40.10247684 | 276.497 | 0.53347424 | 3762.253 | 40.3413
41 | 2.05 | 0.00531541 | 1530.576 | 1639.841 | 40.92066435 | 282.1382 | 0.42523309 | 3639.841 | 37.14634
42 | 2.1 | 0.00502548 | 1549.099 | 1730.039 | 41.41588311 | 285.5526 | 0.40203856 | 3730.039 | 39.50052
43 | 2.15 | 0.00608856 | 1608.694 | 1736.482 | 43.00919567 | 296.5381 | 0.48708517 | 3736.482 | 39.66868
44 | 2.2 | 0.00386576 | 1633.66 | 1755.81 | 43.67666446 | 301.1401 | 0.30926044 | 3755.81 | 40.17315
45 | 2.25 | 0.00415569 | 1666.679 | 1800.909 | 44.55944579 | 307.2267 | 0.33245497 | 3800.909 | 41.35024
46 | 2.3 | 0.00579863 | 1695.672 | 1884.665 | 45.33457086 | 312.571 | 0.46389064 | 3884.665 | 43.53626
47 | 2.35 | 0.0063785 | 1715 | 1891.108 | 45.85132092 | 316.1339 | 0.51027971 | 3891.108 | 43.70442
48 | 2.4 | 0.00628185 | 1748.019 | 1923.322 | 46.73410228 | 322.2204 | 0.5025482 | 3923.322 | 44.54519
49 | 2.45 | 0.00686172 | 1812.447 | 1955.535 | 48.45660255 | 334.0966 | 0.54893726 | 3955.535 | 45.38597
50 | 2.5 | 0.00492884 | 1793.924 | 2000.635 | 47.96138372 | 330.6822 | 0.39430705 | 4000.635 | 46.56306
51 | 2.55 | 0.00811809 | 1837.412 | 1961.978 | 49.12407143 | 338.6987 | 0.64944689 | 3961.978 | 45.55413
52 | 2.6 | 0.00599192 | 1851.908 | 1981.306 | 49.511634 | 341.3708 | 0.47935366 | 3981.306 | 46.0586
53 | 2.65 | 0.00589528 | 1859.157 | 2045.734 | 49.70541529 | 342.7069 | 0.47162215 | 4045.734 | 47.74015
54 | 2.7 | 0.00579863 | 1898.618 | 2077.948 | 50.76044677 | 349.9811 | 0.46389064 | 4077.948 | 48.58093
55 | 2.75 | 0.00560535 | 1905.061 | 2155.261 | 50.93269681 | 351.1687 | 0.44842762 | 4155.261 | 50.5988
56 | 2.8 | 0.00802144 | 1913.92 | 2097.276 | 51.16954061 | 352.8017 | 0.64171538 | 4097.276 | 49.0854
57 | 2.85 | 0.00473555 | 1936.47 | 2219.688 | 51.77241576 | 356.9584 | 0.37884403 | 4219.688 | 52.28036
58 | 2.9 | 0.00763487 | 1931.637 | 2142.375 | 51.64322823 | 356.0677 | 0.61078934 | 4142.375 | 50.26249
59 | 2.95 | 0.00744158 | 1954.187 | 2161.703 | 52.24610338 | 360.2243 | 0.59532632 | 4161.703 | 50.76696
60 | 3 | 0.00734494 | 1951.771 | 2322.772 | 52.18150961 | 359.779 | 0.58759481 | 4322.772 | 54.97085
61 | 3.05 | 0.007055 | 1967.073 | 2284.116 | 52.59060347 | 362.5996 | 0.56440028 | 4284.116 | 53.96192
62 | 3.1 | 0.00763487 | 1988.817 | 2387.2 | 53.17194738 | 366.6078 | 0.61078934 | 4387.2 | 56.65241
63 | 3.15 | 0.00898788 | 1994.454 | 2309.887 | 53.32266617 | 367.647 | 0.71903047 | 4309.887 | 54.63454
64 | 3.2 | 0.00811809 | 2010.561231 | 2425.856 | 53.7532913 | 370.616 | 0.64944689 | 4425.856 | 57.66134
65 | 3.25 | 0.00744158 | 2027.473 | 2490.284 | 54.20544768 | 373.7336 | 0.59532632 | 4490.284 | 59.3429
66 | 3.3 | 0.01043754 | 2040.359 | 2496.726 | 54.54994779 | 376.1088 | 0.83500312 | 4496.726 | 59.51106
67 | 3.35 | 0.00956774 | 2052.439 | 2509.612 | 54.87291664 | 378.3356 | 0.76541953 | 4509.612 | 59.84737
68 | 3.4 | 0.00695836 | 2048.412 | 2516.055 | 54.76526036 | 377.5933 | 0.55666877 | 4516.055 | 60.01552
69 | 3.45 | 0.00879459 | 2061.298 | 2599.81 | 55.10976047 | 379.9686 | 0.70356745 | 4599.81 | 62.20155
70 | 3.5 | 0.00898788 | 2076.599 | 2625.581 | 55.51885435 | 382.7892 | 0.71903047 | 4625.581 | 62.87417
71 | 3.55 | 0.00937446 | 2095.927734 | 2683.566 | 56.03560453 | 386.352 | 0.74995651 | 4683.566 | 64.38757
72 | 3.6 | 0.01082411 | 2107.203 | 2851.078 | 56.33704213 | 388.4304 | 0.86592915 | 4851.078 | 68.75962
73 | 3.65 | 0.00695836 | 2092.706 | 2818.864 | 55.9494795 | 385.7582 | 0.55666877 | 4818.864 | 67.91884
74 | 3.7 | 0.01043754 | 2120.893 | 2902.62 | 56.70307352 | 390.9541 | 0.83500312 | 4902.62 | 70.10487
75 | 3.75 | 0.00918117 | 2128.947 | 3089.459 | 56.91838609 | 392.4386 | 0.73449349 | 5089.459 | 74.98139
76 | 3.8 | 0.00860131 | 2138.611 | 3089.459 | 57.17676119 | 394.22 | 0.68810443 | 5089.459 | 74.98139
77 | 3.85 | 0.0103409 | 2157.939 | 3179.658 | 57.69351139 | 397.7829 | 0.82727161 | 5179.658 | 77.33557
78 | 3.9 | 0.01140398 | 2163.577 | 3198.986 | 57.8442302 | 398.8221 | 0.91231821 | 5198.986 | 77.84003
79 | 3.95 | 0.01005096 | 2161.966 | 3263.413 | 57.80116768 | 398.5252 | 0.80407708 | 5263.413 | 79.52159
80 | 4 | 0.01024425 | 2175.657 | 3327.841 | 58.16719907 | 401.0489 | 0.8195401 | 5327.841 | 81.20315
81 | 4.05 | 0.01092076 | 2169.214 | 3385.826 | 57.99494901 | 399.8613 | 0.87366066 | 5385.826 | 82.71655
82 | 4.1 | 0.0118872 | 2204.649 | 3566.223 | 58.94232439 | 406.3932 | 0.95097576 | 5566.223 | 87.42491
83 | 4.15 | 0.00908452 | 2194.18 | 3604.879 | 58.66241802 | 404.4633 | 0.72676198 | 5604.879 | 88.43385
84 | 4.2 | 0.01246706 | 2209.481 | 3772.391 | 59.07151194 | 407.2839 | 0.99736481 | 5772.391 | 92.8059
85 | 4.25 | 0.01014761 | 2204.649 | 3714.406 | 58.94232439 | 406.3932 | 0.81180859 | 5714.406 | 91.2925
86 | 4.3 | 0.0103409 | 2220.756 | 3785.276 | 59.37294957 | 409.3622 | 0.82727161 | 5785.276 | 93.14221
87 | 4.35 | 0.01227377 | 2233.642 | 3888.36 | 59.71744972 | 411.7375 | 0.98190179 | 5888.36 | 95.8327
88 | 4.4 | 0.01285364 | 2237.668 | 4094.528 | 59.82510602 | 412.4797 | 1.02829085 | 6094.528 | 101.2137
89 | 4.45 | 0.0118872 | 2226.394 | 4139.627 | 59.52366838 | 410.4014 | 0.95097576 | 6139.627 | 102.3908
90 | 4.5 | 0.01111405 | 2264.245 | 3978.559 | 60.53563758 | 417.3787 | 0.88912368 | 5978.559 | 98.18688
91 | 4.55 | 0.01468987 | 2256.191 | 4197.612 | 60.32032499 | 415.8942 | 1.17518952 | 6197.612 | 103.9042
92 | 4.6 | 0.01082411 | 2260.218 | 4416.666 | 60.42798128 | 416.6364 | 0.86592915 | 6416.666 | 109.6215
93 | 4.65 | 0.01420665 | 2275.52 | 4487.536 | 60.83707522 | 419.457 | 1.13653197 | 6487.536 | 111.4712
94 | 4.7 | 0.01266035 | 2269.882 | 4500.421 | 60.6863564 | 418.4179 | 1.01282783 | 6500.421 | 111.8075
95 | 4.75 | 0.01246706 | 2270.687 | 4661.49 | 60.70788766 | 418.5663 | 0.99736481 | 6661.49 | 116.0114
96 | 4.8 | 0.0118872 | 2279.546 | 4616.391 | 60.94473152 | 420.1993 | 0.95097576 | 6616.391 | 114.8343
97 | 4.85 | 0.0110174 | 2283.573 | 4700.147 | 61.05238782 | 420.9416 | 0.88139217 | 6700.147 | 117.0203
98 | 4.9 | 0.01295028 | 2293.237 | 4899.872 | 61.31076294 | 422.723 | 1.03602236 | 6899.872 | 122.2332
99 | 4.95 | 0.01372343 | 2294.848 | 4874.101 | 61.35382546 | 423.0199 | 1.09787443 | 6874.101 | 121.5605
100 | 5 | 0.01536638 | 2278.741 | 4951.414 | 60.92320026 | 420.0508 | 1.22931008 | 6951.414 | 123.5784
101 | 5.05 | 0.01430329 | 2301.291 | 5125.368 | 61.52607554 | 424.2075 | 1.14426348 | 7125.368 | 128.1186
102 | 5.1 | 0.01169391 | 2312.565 | 5170.467 | 61.82751319 | 426.2859 | 0.93551274 | 7170.467 | 129.2957
103 | 5.15 | 0.01478651 | 2319.813 | 5337.979 | 62.02129453 | 427.6219 | 1.18292103 | 7337.979 | 133.6677
104 | 5.2 | 0.01778247 | 2306.928 | 5395.964 | 61.67679437 | 425.2467 | 1.42259779 | 7395.964 | 135.1812
105 | 5.25 | 0.01517309 | 2307.733 | 5544.147 | 61.69832563 | 425.3951 | 1.21384706 | 7544.147 | 139.0487
106 | 5.3 | 0.01391672 | 2314.981 | 5505.49 | 61.89210697 | 426.7312 | 1.11333745 | 7505.49 | 138.0398
107 | 5.35 | 0.01536638 | 2339.142 | 5711.658 | 62.53804479 | 431.1848 | 1.22931008 | 7711.658 | 143.4208
108 | 5.4 | 0.01401336 | 2323.035 | 5827.628 | 62.10741958 | 428.2158 | 1.12106896 | 7827.628 | 146.4476
109 | 5.45 | 0.01324021 | 2353.638 | 5866.284 | 62.92560749 | 433.857 | 1.05921688 | 7866.284 | 147.4565
110 | 5.5 | 0.01594624 | 2338.336 | 6008.025 | 62.51651353 | 431.0364 | 1.27569913 | 8008.025 | 151.156
111 | 5.55 | 0.01546302 | 2333.504 | 6123.994 | 62.38732597 | 430.1456 | 1.23704159 | 8123.994 | 154.1828
112 | 5.6 | 0.01266035 | 2348.001 | 6220.636 | 62.77488866 | 432.8178 | 1.01282783 | 8220.636 | 156.7051
113 | 5.65 | 0.01555966 | 2327.867 | 6259.292 | 62.23660714 | 429.1065 | 1.24477309 | 8259.292 | 157.714
114 | 5.7 | 0.01691268 | 2346.39 | 6272.178 | 62.73182614 | 432.5209 | 1.35301421 | 8272.178 | 158.0503
115 | 5.75 | 0.01536638 | 2352.027 | 6484.788 | 62.88254497 | 433.5601 | 1.22931008 | 8484.788 | 163.5995
116 | 5.8 | 0.01778247 | 2327.867 | 6574.987 | 62.23660714 | 429.1065 | 1.42259779 | 8574.987 | 165.9537
117 | 5.85 | 0.01575295 | 2353.638 | 6671.628 | 62.92560749 | 433.857 | 1.26023611 | 8671.628 | 168.476
118 | 5.9 | 0.01401336 | 2385.852 | 6806.926 | 63.78685794 | 439.7951 | 1.12106896 | 8806.926 | 172.0073
119 | 5.95 | 0.01681603 | 2349.611 | 6864.911 | 62.81795118 | 433.1147 | 1.3452827 | 8864.911 | 173.5207
120 | 6 | 0.01613953 | 2367.329 | 7025.98 | 63.29163893 | 436.3807 | 1.29116215 | 9025.98 | 177.7246
121 | 6.05 | 0.01787912 | 2352.027 | 6852.025 | 62.88254497 | 433.5601 | 1.4303293 | 8852.025 | 173.1844
122 | 6.1 | 0.01710597 | 2351.222 | 7071.079 | 62.86101371 | 433.4116 | 1.36847723 | 9071.079 | 178.9017
123 | 6.15 | 0.0165261 | 2399.543 | 7161.277 | 64.15288939 | 442.3188 | 1.32208818 | 9161.277 | 181.2558
124 | 6.2 | 0.01865227 | 2364.913 | 7399.659 | 63.22704514 | 435.9353 | 1.49218136 | 9399.659 | 187.4776
125 | 6.25 | 0.01671939 | 2372.161 | 7373.888 | 63.4208265 | 437.2714 | 1.3375512 | 9373.888 | 186.805
126 | 6.3 | 0.01633281 | 2384.241 | 7625.155 | 63.74379542 | 439.4982 | 1.30662516 | 9625.155 | 193.3631
127 | 6.35 | 0.01797576 | 2381.02 | 7599.384 | 63.65767037 | 438.9044 | 1.4380608 | 9599.384 | 192.6904
128 | 6.4 | 0.01826569 | 2391.489 | 7766.896 | 63.93757677 | 440.8342 | 1.46125533 | 9766.896 | 197.0625
129 | 6.45 | 0.01710597 | 2389.878 | 7882.865 | 63.89451425 | 440.5373 | 1.36847723 | 9882.865 | 200.0893
130 | 6.5 | 0.02010192 | 2390.684 | 8056.82 | 63.91604551 | 440.6858 | 1.60815398 | 10056.82 | 204.6295
131 | 6.55 | 0.01710597 | 2403.569 | 8063.262 | 64.2605457 | 443.061 | 1.36847723 | 10063.26 | 204.7977
132 | 6.6 | 0.0173959 | 2403.569 | 8147.018 | 64.2605457 | 443.061 | 1.39167175 | 10147.02 | 206.9837
133 | 6.65 | 0.0180724 | 2406.791 | 8411.171 | 64.34667074 | 443.6549 | 1.44579231 | 10411.17 | 213.8781
134 | 6.7 | 0.02000528 | 2403.569 | 8359.629 | 64.2605457 | 443.061 | 1.60042247 | 10359.63 | 212.5328
135 | 6.75 | 0.01816905 | 2407.596 | 8443.385 | 64.368202 | 443.8033 | 1.45352382 | 10443.38 | 214.7188
136 | 6.8 | 0.01923213 | 2420.482 | 8630.225 | 64.71270219 | 446.1786 | 1.53857041 | 10630.22 | 219.5954
137 | 6.85 | 0.01990864 | 2415.649 | 8604.454 | 64.58351462 | 445.2878 | 1.59269096 | 10604.45 | 218.9227
138 | 6.9 | 0.01952206 | 2408.401 | 8668.881 | 64.38973327 | 443.9518 | 1.56176493 | 10668.88 | 220.6043
139 | 6.95 | 0.0189422 | 2418.871 | 8810.622 | 64.66963967 | 445.8816 | 1.51537588 | 10810.62 | 224.3037
140 | 7 | 0.01913549 | 2415.649 | 8945.919 | 64.58351462 | 445.2878 | 1.5308389 | 10945.92 | 227.835
141 | 7.05 | 0.01778247 | 2405.18 | 9068.332 | 64.30360822 | 443.3579 | 1.42259779 | 11068.33 | 231.03
142 | 7.1 | 0.01903884 | 2413.233 | 9139.202 | 64.51892084 | 444.8425 | 1.52310739 | 11139.2 | 232.8797
143 | 7.15 | 0.02010192 | 2436.588 | 9319.599 | 65.14332744 | 449.1476 | 1.60815398 | 11319.6 | 237.588
144 | 7.2 | 0.02145494 | 2428.535 | 9416.24 | 64.92801482 | 447.6631 | 1.71639509 | 11416.24 | 240.1104
145 | 7.25 | 0.02174487 | 2428.535 | 9403.355 | 64.92801482 | 447.6631 | 1.73958961 | 11403.35 | 239.7741
146 | 7.3 | 0.01874891 | 2424.508 | 9390.469 | 64.8203585 | 446.9208 | 1.49991287 | 11390.47 | 239.4377
147 | 7.35 | 0.02097172 | 2440.615 | 9557.981 | 65.25098375 | 449.8899 | 1.67773755 | 11557.98 | 243.8098
148 | 7.4 | 0.02010192 | 2430.146 | 9751.263 | 64.97107734 | 447.96 | 1.60815398 | 11751.26 | 248.8545
149 | 7.45 | 0.01942542 | 2442.226 | 9873.676 | 65.29404627 | 450.1868 | 1.55403342 | 11873.68 | 252.0494
150 | 7.5 | 0.02077843 | 2436.588 | 9918.775 | 65.14332744 | 449.1476 | 1.66227453 | 11918.77 | 253.2265
151 | 7.55 | 0.02251802 | 2457.527 | 10099.17 | 65.70314026 | 453.0074 | 1.80144167 | 12099.17 | 257.9349
152 | 7.6 | 0.02135829 | 2435.783 | 10034.74 | 65.12179617 | 448.9992 | 1.70866358 | 12034.74 | 256.2533
153 | 7.65 | 0.02029521 | 2447.058 | 10337.55 | 65.42323385 | 451.0775 | 1.623617 | 12337.55 | 264.1567
154 | 7.7 | 0.02106836 | 2459.138 | 10408.42 | 65.74620278 | 453.3043 | 1.68546906 | 12408.42 | 266.0064
155 | 7.75 | 0.02242138 | 2483.298 | 10453.52 | 66.39214067 | 457.7579 | 1.79371016 | 12453.52 | 267.1835
156 | 7.8 | 0.02300124 | 2445.447 | 10537.28 | 65.38017132 | 450.7806 | 1.84009921 | 12537.28 | 269.3695
157 | 7.85 | 0.02435425 | 2446.253 | 10704.79 | 65.40170258 | 450.929 | 1.94834031 | 12704.79 | 273.7415
158 | 7.9 | 0.0220348 | 2447.863 | 10730.56 | 65.44476511 | 451.2259 | 1.76278413 | 12730.56 | 274.4142
159 | 7.95 | 0.02425761 | 2442.226 | 10885.19 | 65.29404627 | 450.1868 | 1.9406088 | 12885.19 | 278.4499
160 | 8 | 0.02242138 | 2466.386 | 11104.24 | 65.93998415 | 454.6404 | 1.79371016 | 13104.24 | 284.1672
161 | 8.05 | 0.02242138 | 2456.722 | 11084.91 | 65.681609 | 452.8589 | 1.79371016 | 13084.91 | 283.6627
162 | 8.1 | 0.02319453 | 2471.218 | 11200.88 | 66.06917172 | 455.5311 | 1.85556222 | 13200.88 | 286.6895
163 | 8.15 | 0.02348446 | 2469.608 | 11239.54 | 66.0261092 | 455.2342 | 1.87875674 | 13239.54 | 287.6985
164 | 8.2 | 0.0251274 | 2481.688 | 11535.91 | 66.34907814 | 457.461 | 2.01019236 | 13535.91 | 295.4336
165 | 8.25 | 0.0229046 | 2472.024 | 11684.09 | 66.09070299 | 455.6795 | 1.8323677 | 13684.09 | 299.3012
166 | 8.3 | 0.02416097 | 2463.97 | 11516.58 | 65.87539036 | 454.195 | 1.93287729 | 13516.58 | 294.9292
167 | 8.35 | 0.02425761 | 2479.272 | 11703.42 | 66.28448435 | 457.0156 | 1.9406088 | 13703.42 | 299.8057
168 | 8.4 | 0.02377439 | 2483.298 | 11754.96 | 66.39214067 | 457.7579 | 1.90195126 | 13754.96 | 301.1509
169 | 8.45 | 0.02309788 | 2493.768 | 11703.42 | 66.67204708 | 459.6878 | 1.84783071 | 13703.42 | 299.8057
170 | 8.5 | 0.02367775 | 2483.298 | 12077.1 | 66.39214067 | 457.7579 | 1.89421976 | 14077.1 | 309.5587
171 | 8.55 | 0.02222809 | 2480.077 | 12083.54 | 66.30601561 | 457.1641 | 1.77824715 | 14083.54 | 309.7269
172 | 8.6 | 0.02648042 | 2478.466 | 12386.35 | 66.26295309 | 456.8672 | 2.11843346 | 14386.35 | 317.6302
173 | 8.65 | 0.02822001 | 2484.909 | 12392.79 | 66.43520319 | 458.0548 | 2.25760058 | 14392.79 | 317.7984
174 | 8.7 | 0.02474083 | 2484.909 | 12373.46 | 66.43520319 | 458.0548 | 1.97926634 | 14373.46 | 317.2939
175 | 8.75 | 0.02474083 | 2496.184 | 12418.56 | 66.73664087 | 460.1331 | 1.97926634 | 14418.56 | 318.471
176 | 8.8 | 0.02570727 | 2485.714 | 12682.72 | 66.45673445 | 458.2032 | 2.0565814 | 14682.72 | 325.3654
177 | 8.85 | 0.02464419 | 2500.211 | 12811.57 | 66.84429719 | 460.8754 | 1.97153483 | 14811.57 | 328.7285
178 | 8.9 | 0.02580391 | 2490.547 | 12811.57 | 66.58592203 | 459.094 | 2.06431291 | 14811.57 | 328.7285
179 | 8.95 | 0.02541734 | 2499.405 | 12895.33 | 66.82276593 | 460.7269 | 2.03338688 | 14895.33 | 330.9145
180 | 9 | 0.0235811 | 2506.653 | 12959.75 | 67.01654729 | 462.063 | 1.88648825 | 14959.75 | 332.5961
181 | 9.05 | 0.02396768 | 2509.875 | 13127.27 | 67.10267235 | 462.6568 | 1.91741428 | 15127.27 | 336.9681
182 | 9.1 | 0.02580391 | 2505.043 | 13133.71 | 66.97348477 | 461.7661 | 2.06431291 | 15133.71 | 337.1363
183 | 9.15 | 0.02387103 | 2525.982 | 13359.2 | 67.53329762 | 465.6259 | 1.90968277 | 15359.2 | 343.0217
184 | 9.2 | 0.02541734 | 2508.264 | 13404.3 | 67.05960982 | 462.3599 | 2.03338688 | 15404.3 | 344.1988
185 | 9.25 | 0.02561062 | 2521.955 | 13430.08 | 67.4256413 | 464.8836 | 2.0488499 | 15430.08 | 344.8715
186 | 9.3 | 0.02309788 | 2534.84 | 13674.9 | 67.77014152 | 467.2589 | 1.84783071 | 15674.9 | 351.2614
187 | 9.35 | 0.02628713 | 2515.512 | 13668.46 | 67.25339119 | 463.696 | 2.10297045 | 15668.46 | 351.0932
188 | 9.4 | 0.02976631 | 2524.371 | 13816.64 | 67.49023509 | 465.329 | 2.38130468 | 15816.64 | 354.9608
189 | 9.45 | 0.02773679 | 2521.15 | 14003.48 | 67.40411004 | 464.7352 | 2.21894305 | 16003.48 | 359.8373
190 | 9.5 | 0.02793008 | 2525.982 | 14093.68 | 67.53329762 | 465.6259 | 2.23440606 | 16093.68 | 362.1915
191 | 9.55 | 0.02764014 | 2527.592 | 14228.98 | 67.57636014 | 465.9228 | 2.21121154 | 16228.98 | 365.7228
192 | 9.6 | 0.02764014 | 2521.955 | 14228.98 | 67.4256413 | 464.8836 | 2.21121154 | 16228.98 | 365.7228
193 | 9.65 | 0.02619049 | 2533.23 | 14364.27 | 67.72707899 | 466.962 | 2.09523894 | 16364.27 | 369.2541
194 | 9.7 | 0.02725357 | 2534.84 | 14493.13 | 67.77014152 | 467.2589 | 2.18028551 | 16493.13 | 372.6172
195 | 9.75 | 0.02580391 | 2523.566 | 14686.41 | 67.46870383 | 465.1805 | 2.06431291 | 16686.41 | 377.6619
196 | 9.8 | 0.02841329 | 2553.363 | 14686.41 | 68.26536058 | 470.6733 | 2.27306359 | 16686.41 | 377.6619
197 | 9.85 | 0.0290898 | 2531.619 | 14886.14 | 67.68401646 | 466.665 | 2.32718413 | 16886.14 | 382.8747
198 | 9.9 | 0.02657706 | 2541.283 | 14944.12 | 67.94239163 | 468.4465 | 2.12616497 | 16944.12 | 384.3881
199 | 9.95 | 0.02773679 | 2546.115 | 14982.78 | 68.07157921 | 469.3372 | 2.21894305 | 16982.78 | 385.397
200 | 10 | 0.02841329 | 2542.894 | 15137.4 | 67.98545415 | 468.7434 | 2.27306359 | 17137.4 | 389.4328
201 | 10.05 | 0.02957302 | 2548.531 | 15311.36 | 68.136173 | 469.7826 | 2.36584167 | 17311.36 | 393.973
202 | 10.1 | 0.02822001 | 2547.726 | 15266.26 | 68.11464174 | 469.6341 | 2.25760058 | 17266.26 | 392.7959
203 | 10.15 | 0.02879987 | 2545.31 | 15478.87 | 68.05004794 | 469.1887 | 2.30398962 | 17478.87 | 398.345
204 | 10.2 | 0.03140925 | 2550.947 | 15472.43 | 68.20076679 | 470.2279 | 2.51274028 | 17472.43 | 398.1769
205 | 10.25 | 0.03015288 | 2562.222 | 15633.5 | 68.50220449 | 472.3063 | 2.4122307 | 17633.5 | 402.3808
206 | 10.3 | 0.03073275 | 2555.779 | 15781.68 | 68.32995437 | 471.1186 | 2.45861974 | 17781.68 | 406.2484
207 | 10.35 | 0.02860658 | 2567.054 | 15807.45 | 68.63139207 | 473.197 | 2.2885266 | 17807.45 | 406.921
208 | 10.4 | 0.02918645 | 2568.665 | 15936.31 | 68.6744546 | 473.4939 | 2.33491564 | 17936.31 | 410.2841
209 | 10.45 | 0.02860658 | 2571.886 | 16052.28 | 68.76057966 | 474.0877 | 2.2885266 | 18052.28 | 413.3109
210 | 10.5 | 0.02677035 | 2578.329 | 16161.8 | 68.93282977 | 475.2753 | 2.14162798 | 18161.8 | 416.1696
211 | 10.55 | 0.02928309 | 2571.886 | 16239.12 | 68.76057966 | 474.0877 | 2.34264715 | 18239.12 | 418.1874
212 | 10.6 | 0.03082939 | 2559.806 | 16335.76 | 68.43761069 | 471.8609 | 2.46635125 | 18335.76 | 420.7098
213 | 10.65 | 0.0306361 | 2579.134 | 16438.84 | 68.95436103 | 475.4238 | 2.45088823 | 18438.84 | 423.4003
214 | 10.7 | 0.0306361 | 2567.86 | 16541.93 | 68.65292334 | 473.3454 | 2.45088823 | 18541.93 | 426.0908
215 | 10.75 | 0.03131261 | 2571.081 | 16812.52 | 68.73904839 | 473.9392 | 2.50500878 | 18812.52 | 433.1533
216 | 10.8 | 0.03169918 | 2578.329 | 16780.31 | 68.93282977 | 475.2753 | 2.5359348 | 18780.31 | 432.3125
217 | 10.85 | 0.03073275 | 2575.913 | 16909.16 | 68.86823598 | 474.83 | 2.45861974 | 18909.16 | 435.6756
218 | 10.9 | 0.03295555 | 2573.497 | 16967.15 | 68.80364218 | 474.3846 | 2.63644437 | 18967.15 | 437.189
219 | 10.95 | 0.03160254 | 2563.028 | 17005.8 | 68.52373575 | 472.4547 | 2.52820329 | 19005.8 | 438.198
220 | 11 | 0.0306361 | 2596.047 | 17192.64 | 69.40651759 | 478.5413 | 2.45088823 | 19192.64 | 443.0745
221 | 11.05 | 0.02918645 | 2584.772 | 17237.74 | 69.10507988 | 476.4629 | 2.33491564 | 19237.74 | 444.2516
222 | 11.1 | 0.03092603 | 2587.188 | 17437.47 | 69.16967368 | 476.9083 | 2.47408275 | 19437.47 | 449.4644
223 | 11.15 | 0.03169918 | 2592.02 | 17566.32 | 69.29886126 | 477.799 | 2.5359348 | 19566.32 | 452.8275
224 | 11.2 | 0.03073275 | 2594.436 | 17463.24 | 69.36345506 | 478.2444 | 2.45861974 | 19463.24 | 450.137
225 | 11.25 | 0.03353542 | 2598.463 | 17675.85 | 69.47111138 | 478.9866 | 2.68283341 | 19675.85 | 455.6862
226 | 11.3 | 0.03488843 | 2608.127 | 17720.95 | 69.72948656 | 480.7681 | 2.79107448 | 19720.95 | 456.8633
227 | 11.35 | 0.03247234 | 2585.577 | 17907.79 | 69.12661115 | 476.6114 | 2.59778684 | 19907.79 | 461.7398
228 | 11.4 | 0.03179583 | 2609.738 | 17914.23 | 69.77254909 | 481.065 | 2.5436663 | 19914.23 | 461.908
229 | 11.45 | 0.03256898 | 2604.1 | 18062.42 | 69.62183023 | 480.0258 | 2.60551835 | 20062.42 | 465.7756
230 | 11.5 | 0.03382535 | 2600.879 | 18171.94 | 69.53570518 | 479.432 | 2.70602792 | 20171.94 | 468.6342
231 | 11.55 | 0.03160254 | 2610.543 | 18339.45 | 69.79408035 | 481.2134 | 2.52820329 | 20339.45 | 473.0063
232 | 11.6 | 0.03469514 | 2606.516 | 18532.74 | 69.68642403 | 480.4712 | 2.77561147 | 20532.74 | 478.0509
233 | 11.65 | 0.03440521 | 2596.047 | 18481.19 | 69.40651759 | 478.5413 | 2.75241696 | 20481.19 | 476.7057
234 | 11.7 | 0.03073275 | 2622.623 | 18751.79 | 70.11704932 | 483.4402 | 2.45861974 | 20751.79 | 483.7682
235 | 11.75 | 0.03343877 | 2600.879 | 18758.23 | 69.53570518 | 479.432 | 2.6751019 | 20758.23 | 483.9364
236 | 11.8 | 0.03266562 | 2618.596 | 18713.13 | 70.009393 | 482.698 | 2.61324986 | 20713.13 | 482.7593
237 | 11.85 | 0.03440521 | 2617.791 | 18951.52 | 69.98786173 | 482.5495 | 2.75241696 | 20951.52 | 488.9811
238 | 11.9 | 0.03247234 | 2604.1 | 18970.84 | 69.62183023 | 480.0258 | 2.59778684 | 20970.84 | 489.4855
239 | 11.95 | 0.03488843 | 2625.844 | 19215.67 | 70.20317438 | 484.034 | 2.79107448 | 21215.67 | 495.8755
240 | 12 | 0.03653138 | 2608.127 | 19241.44 | 69.72948656 | 480.7681 | 2.92251007 | 21241.44 | 496.5481
241 | 12.05 | 0.03450186 | 2631.482 | 19350.97 | 70.35389324 | 485.0732 | 2.76014846 | 21350.97 | 499.4067
242 | 12.1 | 0.03430857 | 2628.26 | 19518.48 | 70.26776818 | 484.4794 | 2.74468545 | 21518.48 | 503.7788
243 | 12.15 | 0.0330522 | 2610.543 | 19486.26 | 69.79408035 | 481.2134 | 2.64417588 | 21486.26 | 502.938
244 | 12.2 | 0.03430857 | 2624.234 | 19634.45 | 70.16011185 | 483.7371 | 2.74468545 | 21634.45 | 506.8056
245 | 12.25 | 0.03343877 | 2633.898 | 19737.53 | 70.41848703 | 485.5186 | 2.6751019 | 21737.53 | 509.4961
246 | 12.3 | 0.03537165 | 2624.234 | 19847.06 | 70.16011185 | 483.7371 | 2.82973201 | 21847.06 | 512.3547
247 | 12.35 | 0.03537165 | 2640.341 | 19937.26 | 70.59073716 | 486.7062 | 2.82973201 | 21937.26 | 514.7089
248 | 12.4 | 0.03498507 | 2635.509 | 20072.56 | 70.46154957 | 485.8155 | 2.79880599 | 22072.56 | 518.2402
249 | 12.45 | 0.03508172 | 2636.314 | 20156.31 | 70.48308083 | 485.9639 | 2.80653749 | 22156.31 | 520.4262
250 | 12.5 | 0.03604816 | 2640.341 | 20381.81 | 70.59073716 | 486.7062 | 2.88385254 | 22381.81 | 526.3117
251 | 12.55 | 0.03701459 | 2637.925 | 20356.04 | 70.52614336 | 486.2608 | 2.9611676 | 22356.04 | 525.6391
252 | 12.6 | 0.03604816 | 2639.535 | 20420.46 | 70.56920589 | 486.5577 | 2.88385254 | 22420.46 | 527.3206
253 | 12.65 | 0.03759446 | 2650.005 | 20626.63 | 70.84911234 | 488.4876 | 3.00755662 | 22626.63 | 532.7016
254 | 12.7 | 0.03440521 | 2638.73 | 20716.83 | 70.54767463 | 486.4093 | 2.75241696 | 22716.83 | 535.0558
255 | 12.75 | 0.03585487 | 2661.28 | 20819.92 | 71.15055006 | 490.566 | 2.86838953 | 22819.92 | 537.7463
256 | 12.8 | 0.03624144 | 2660.474 | 21045.41 | 71.12901879 | 490.4175 | 2.89931556 | 23045.41 | 543.6318
257 | 12.85 | 0.03807768 | 2653.226 | 20910.11 | 70.9352374 | 489.0814 | 3.04621415 | 22910.11 | 540.1005
258 | 12.9 | 0.03624144 | 2645.978 | 21019.64 | 70.74145601 | 487.7454 | 2.89931556 | 23019.64 | 542.9591
259 | 12.95 | 0.03643473 | 2659.669 | 21225.81 | 71.10748752 | 490.2691 | 2.91477857 | 23225.81 | 548.3401
260 | 13 | 0.03711124 | 2650.005 | 21290.24 | 70.84911234 | 488.4876 | 2.9688991 | 23290.24 | 550.0217
261 | 13.05 | 0.03740117 | 2654.837 | 21406.21 | 70.97829993 | 489.3783 | 2.99209361 | 23406.21 | 553.0485
262 | 13.1 | 0.03865754 | 2623.428 | 21399.76 | 70.13858059 | 483.5887 | 3.09260318 | 23399.76 | 552.8803
263 | 13.15 | 0.0392374 | 2661.28 | 21651.03 | 71.15055006 | 490.566 | 3.1389922 | 23651.03 | 559.4384
264 | 13.2 | 0.03865754 | 2667.722 | 21702.57 | 71.32280018 | 491.7536 | 3.09260318 | 23702.57 | 560.7837
265 | 13.25 | 0.03904411 | 2666.917 | 21844.31 | 71.30126891 | 491.6051 | 3.1235292 | 23844.31 | 564.4831
266 | 13.3 | 0.03749781 | 2687.856 | 21831.43 | 71.86108182 | 495.4649 | 2.99982512 | 23831.43 | 564.1468
267 | 13.35 | 0.03740117 | 2658.058 | 22050.48 | 71.06442499 | 489.9722 | 2.99209361 | 24050.48 | 569.8641
268 | 13.4 | 0.04088035 | 2662.085 | 22044.04 | 71.17208132 | 490.7144 | 3.27042778 | 24044.04 | 569.6959
269 | 13.45 | 0.0385609 | 2672.554 | 22295.31 | 71.45198777 | 492.6443 | 3.08487167 | 24295.31 | 576.254
270 | 13.5 | 0.04088035 | 2678.997 | 22404.83 | 71.6242379 | 493.8319 | 3.27042778 | 24404.83 | 579.1127
271 | 13.55 | 0.03904411 | 2676.581 | 22398.39 | 71.5596441 | 493.3866 | 3.1235292 | 24398.39 | 578.9445
272 | 13.6 | 0.03865754 | 2679.803 | 22630.33 | 71.64576917 | 493.9804 | 3.09260318 | 24630.33 | 584.9981
273 | 13.65 | 0.03943069 | 2680.608 | 22681.87 | 71.66730043 | 494.1288 | 3.15445521 | 24681.87 | 586.3434
274 | 13.7 | 0.03991391 | 2670.138 | 22746.3 | 71.38739398 | 492.1989 | 3.19311274 | 24746.3 | 588.0249
275 | 13.75 | 0.03749781 | 2665.306 | 22707.64 | 71.25820638 | 491.3082 | 2.99982512 | 24707.64 | 587.016
276 | 13.8 | 0.04088035 | 2687.856 | 22984.68 | 71.86108182 | 495.4649 | 3.27042778 | 24984.68 | 594.2467
277 | 13.85 | 0.04020384 | 2691.077 | 23158.64 | 71.94720689 | 496.0587 | 3.21630725 | 25158.64 | 598.7869
278 | 13.9 | 0.0385609 | 2685.44 | 23036.22 | 71.79648803 | 495.0196 | 3.08487167 | 25036.22 | 595.592
279 | 13.95 | 0.0392374 | 2669.333 | 23306.82 | 71.36586271 | 492.0505 | 3.1389922 | 25306.82 | 602.6545
280 | 14 | 0.04020384 | 2682.219 | 23306.82 | 71.71036296 | 494.4257 | 3.21630725 | 25306.82 | 602.6545
281 | 14.05 | 0.04097699 | 2678.997 | 23435.68 | 71.6242379 | 493.8319 | 3.27815928 | 25435.68 | 606.0176
282 | 14.1 | 0.04126692 | 2687.856 | 23467.89 | 71.86108182 | 495.4649 | 3.3013538 | 25467.89 | 606.8584
283 | 14.15 | 0.04184679 | 2668.528 | 23674.06 | 71.34433145 | 491.902 | 3.34774282 | 25674.06 | 612.2394
284 | 14.2 | 0.04377966 | 2702.352 | 23661.17 | 72.24864461 | 498.1371 | 3.5023729 | 25661.17 | 611.9031
285 | 14.25 | 0.04126692 | 2678.192 | 23957.54 | 71.60270663 | 493.6835 | 3.3013538 | 25957.54 | 619.6383
286 | 14.3 | 0.04146021 | 2708.795 | 24015.52 | 72.42089474 | 499.3247 | 3.31681681 | 26015.52 | 621.1517
287 | 14.35 | 0.04059042 | 2690.272 | 24241.02 | 71.92567562 | 495.9103 | 3.24723327 | 26241.02 | 627.0371
288 | 14.4 | 0.04068706 | 2687.856 | 24247.46 | 71.86108182 | 495.4649 | 3.25496477 | 26247.46 | 627.2053
289 | 14.45 | 0.04252329 | 2695.104 | 24363.43 | 72.05486322 | 496.801 | 3.40186335 | 26363.43 | 630.2321
290 | 14.5 | 0.04049377 | 2705.574 | 24369.88 | 72.33476968 | 498.7309 | 3.23950176 | 26369.88 | 630.4002
291 | 14.55 | 0.0416535 | 2700.741 | 24588.93 | 72.20558208 | 497.8402 | 3.33227981 | 26588.93 | 636.1176
292 | 14.6 | 0.04271658 | 2698.325 | 24698.46 | 72.14098828 | 497.3948 | 3.41732636 | 26698.46 | 638.9762
293 | 14.65 | 0.04155685 | 2691.883 | 24588.93 | 71.96873815 | 496.2072 | 3.32454831 | 26588.93 | 636.1176
294 | 14.7 | 0.04416624 | 2717.654 | 24801.54 | 72.65773867 | 500.9577 | 3.53329892 | 26801.54 | 641.6667
295 | 14.75 | 0.04455281 | 2710.406 | 24872.41 | 72.46395728 | 499.6216 | 3.56422493 | 26872.41 | 643.5164
296 | 14.8 | 0.04329644 | 2692.688 | 25020.59 | 71.99026942 | 496.3556 | 3.46371538 | 27020.59 | 647.384
297 | 14.85 | 0.04126692 | 2715.238 | 25078.58 | 72.59314487 | 500.5123 | 3.3013538 | 27078.58 | 648.8974
298 | 14.9 | 0.04445617 | 2714.432 | 25188.11 | 72.57161361 | 500.3639 | 3.55649343 | 27188.11 | 651.7561
299 | 14.95 | 0.04261994 | 2698.325 | 25445.82 | 72.14098828 | 497.3948 | 3.40959485 | 27445.82 | 658.4823
300 | 15 | 0.04281322 | 2720.875 | 25420.05 | 72.74386374 | 501.5515 | 3.42505786 | 27420.05 | 657.8097
301 | 15.05 | 0.04175014 | 2714.432 | 25619.77 | 72.57161361 | 500.3639 | 3.34001132 | 27619.77 | 663.0225
302 | 15.1 | 0.04329644 | 2714.432 | 25574.67 | 72.57161361 | 500.3639 | 3.46371538 | 27574.67 | 661.8454
303 | 15.15 | 0.04290987 | 2707.99 | 25825.94 | 72.39936348 | 499.1762 | 3.43278937 | 27825.94 | 668.4035
304 | 15.2 | 0.04117028 | 2726.513 | 25767.95 | 72.8945826 | 502.5907 | 3.29362229 | 27767.95 | 666.8901
305 | 15.25 | 0.04368302 | 2712.822 | 26032.11 | 72.52855107 | 500.067 | 3.4946414 | 28032.11 | 673.7845
306 | 15.3 | 0.04493939 | 2735.371 | 26032.11 | 73.13142654 | 504.2236 | 3.59515095 | 28032.11 | 673.7845
307 | 15.35 | 0.04464946 | 2721.68 | 26167.41 | 72.765395 | 501.6999 | 3.57195643 | 28167.41 | 677.3158
308 | 15.4 | 0.04445617 | 2732.955 | 26309.15 | 73.06683274 | 503.7783 | 3.55649343 | 28309.15 | 681.0152
309 | 15.45 | 0.04252329 | 2725.707 | 26418.67 | 72.87305134 | 502.4422 | 3.40186335 | 28418.67 | 683.8739
310 | 15.5 | 0.04445617 | 2721.68 | 26521.76 | 72.765395 | 501.6999 | 3.55649343 | 28521.76 | 686.5644
311 | 15.55 | 0.04571254 | 2723.291 | 26682.83 | 72.80845754 | 501.9968 | 3.65700297 | 28682.83 | 690.7683
312 | 15.6 | 0.04513267 | 2720.875 | 26657.06 | 72.74386374 | 501.5515 | 3.61061395 | 28657.06 | 690.0956
313 | 15.65 | 0.04542261 | 2740.203 | 26843.9 | 73.26061414 | 505.1144 | 3.63380846 | 28843.9 | 694.9722
314 | 15.7 | 0.04513267 | 2731.345 | 26934.09 | 73.0237702 | 503.4814 | 3.61061395 | 28934.09 | 697.3263
315 | 15.75 | 0.04600247 | 2724.902 | 27037.18 | 72.85152007 | 502.2937 | 3.68019748 | 29037.18 | 700.0168
316 | 15.8 | 0.04522932 | 2735.371 | 27127.38 | 73.13142654 | 504.2236 | 3.61834546 | 29127.38 | 702.371
317 | 15.85 | 0.04706555 | 2722.486 | 27282 | 72.78692627 | 501.8484 | 3.76524402 | 29282 | 706.4068
318 | 15.9 | 0.04658233 | 2731.345 | 27339.99 | 73.0237702 | 503.4814 | 3.7265865 | 29339.99 | 707.9202
319 | 15.95 | 0.04619576 | 2732.15 | 27488.17 | 73.04530147 | 503.6298 | 3.69566049 | 29488.17 | 711.7878
320 | 16 | 0.04377966 | 2734.566 | 27533.27 | 73.10989527 | 504.0752 | 3.5023729 | 29533.27 | 712.9649
321 | 16.05 | 0.04609911 | 2741.814 | 27623.47 | 73.30367667 | 505.4113 | 3.68792899 | 29623.47 | 715.319
322 | 16.1 | 0.04658233 | 2738.593 | 27745.88 | 73.2175516 | 504.8174 | 3.7265865 | 29745.88 | 718.514
323 | 16.15 | 0.04387631 | 2736.982 | 27829.64 | 73.17448907 | 504.5205 | 3.51010441 | 29829.64 | 720.7
324 | 16.2 | 0.04696891 | 2755.505 | 27881.18 | 73.66970821 | 507.935 | 3.75751252 | 29881.18 | 722.0453
325 | 16.25 | 0.04696891 | 2742.619 | 28138.89 | 73.32520794 | 505.5597 | 3.75751252 | 30138.89 | 728.7715
326 | 16.3 | 0.04667898 | 2734.566 | 28203.32 | 73.10989527 | 504.0752 | 3.73431801 | 30203.32 | 730.4531
327 | 16.35 | 0.04600247 | 2740.203 | 28274.19 | 73.26061414 | 505.1144 | 3.68019748 | 30274.19 | 732.3028
328 | 16.4 | 0.04890178 | 2764.364 | 28299.96 | 73.90655214 | 509.5679 | 3.91214258 | 30299.96 | 732.9754
329 | 16.45 | 0.05044808 | 2749.868 | 28531.9 | 73.51898934 | 506.8958 | 4.03584663 | 30531.9 | 739.0291
330 | 16.5 | 0.04851521 | 2757.921 | 28667.2 | 73.73430201 | 508.3803 | 3.88121657 | 30667.2 | 742.5603
331 | 16.55 | 0.04609911 | 2759.532 | 28744.51 | 73.77736454 | 508.6772 | 3.68792899 | 30744.51 | 744.5782
332 | 16.6 | 0.04725884 | 2729.734 | 28841.15 | 72.98070767 | 503.1845 | 3.78070703 | 30841.15 | 747.1005
333 | 16.65 | 0.04890178 | 2740.203 | 28873.37 | 73.26061414 | 505.1144 | 3.91214258 | 30873.37 | 747.9413
334 | 16.7 | 0.04812863 | 2749.868 | 28944.24 | 73.51898934 | 506.8958 | 3.85029056 | 30944.24 | 749.791
335 | 16.75 | 0.04861185 | 2747.451 | 29073.09 | 73.45439554 | 506.4504 | 3.88894807 | 31073.09 | 753.1542
336 | 16.8 | 0.04725884 | 2758.726 | 29240.6 | 73.75583327 | 508.5288 | 3.78070703 | 31240.6 | 757.5262
337 | 16.85 | 0.04948164 | 2761.142 | 29279.26 | 73.82042707 | 508.9741 | 3.9585316 | 31279.26 | 758.5352
338 | 16.9 | 0.04919171 | 2765.974 | 29524.08 | 73.94961468 | 509.8648 | 3.93533709 | 31524.08 | 764.9251
339 | 16.95 | 0.04899843 | 2758.726 | 29627.17 | 73.75583327 | 508.5288 | 3.91987408 | 31627.17 | 767.6156
340 | 17 | 0.049385 | 2757.116 | 29691.6 | 73.71277074 | 508.2319 | 3.95080009 | 31691.6 | 769.2972
341 | 17.05 | 0.049385 | 2757.921 | 29859.11 | 73.73430201 | 508.3803 | 3.95080009 | 31859.11 | 773.6692
342 | 17.1 | 0.05054473 | 2753.089 | 29826.89 | 73.60511441 | 507.4896 | 4.04357813 | 31826.89 | 772.8284
343 | 17.15 | 0.05006151 | 2765.974 | 30091.05 | 73.94961468 | 509.8648 | 4.00492061 | 32091.05 | 779.7228
344 | 17.2 | 0.04899843 | 2761.142 | 30136.15 | 73.82042707 | 508.9741 | 3.91987408 | 32136.15 | 780.8999
345 | 17.25 | 0.0502548 | 2765.974 | 30129.7 | 73.94961468 | 509.8648 | 4.02038362 | 32129.7 | 780.7318
346 | 17.3 | 0.05054473 | 2766.78 | 30284.33 | 73.97114594 | 510.0133 | 4.04357813 | 32284.33 | 784.7675
347 | 17.35 | 0.0509313 | 2777.249 | 30387.41 | 74.25105242 | 511.9432 | 4.07450414 | 32387.41 | 787.458
348 | 17.4 | 0.05006151 | 2749.868 | 30458.28 | 73.51898934 | 506.8958 | 4.00492061 | 32458.28 | 789.3077
349 | 17.45 | 0.05122123 | 2760.337 | 30574.25 | 73.79889581 | 508.8257 | 4.09769865 | 32574.25 | 792.3345
350 | 17.5 | 0.05006151 | 2757.116 | 30612.91 | 73.71277074 | 508.2319 | 4.00492061 | 32612.91 | 793.3435
351 | 17.55 | 0.05199438 | 2769.196 | 30844.85 | 74.03573975 | 510.4587 | 4.15955067 | 32844.85 | 799.3971
352 | 17.6 | 0.05083466 | 2775.639 | 30915.72 | 74.20798988 | 511.6463 | 4.06677264 | 32915.72 | 801.2468
353 | 17.65 | 0.05141452 | 2776.444 | 31038.13 | 74.22952115 | 511.7947 | 4.11316165 | 33038.13 | 804.4418
354 | 17.7 | 0.05189774 | 2769.196 | 31038.13 | 74.03573975 | 510.4587 | 4.15181916 | 33038.13 | 804.4418
355 | 17.75 | 0.05160781 | 2765.169 | 31186.32 | 73.92808341 | 509.7164 | 4.12862466 | 33186.32 | 808.3094
356 | 17.8 | 0.04996486 | 2786.108 | 31308.73 | 74.48789636 | 513.5762 | 3.99718911 | 33308.73 | 811.5043
357 | 17.85 | 0.05141452 | 2771.612 | 31418.26 | 74.10033355 | 510.904 | 4.11316165 | 33418.26 | 814.363
358 | 17.9 | 0.05257425 | 2784.497 | 31521.34 | 74.44483382 | 513.2793 | 4.20593968 | 33521.34 | 817.0535
359 | 17.95 | 0.05122123 | 2784.497 | 31669.52 | 74.44483382 | 513.2793 | 4.09769865 | 33669.52 | 820.9211
360 | 18 | 0.05305746 | 2774.833 | 31688.85 | 74.18645862 | 511.4978 | 4.24459719 | 33688.85 | 821.4256
361 | 18.05 | 0.05199438 | 2790.94 | 31785.49 | 74.61708396 | 514.4669 | 4.15955067 | 33785.49 | 823.9479
362 | 18.1 | 0.0518011 | 2775.639 | 31991.66 | 74.20798988 | 511.6463 | 4.14408766 | 33991.66 | 829.3289
363 | 18.15 | 0.05479705 | 2782.081 | 32088.3 | 74.38024002 | 512.8339 | 4.38376423 | 34088.3 | 831.8512
364 | 18.2 | 0.05344404 | 2790.135 | 32139.85 | 74.5955527 | 514.3184 | 4.2755232 | 34139.85 | 833.1965
365 | 18.25 | 0.05392726 | 2776.444 | 32262.26 | 74.22952115 | 511.7947 | 4.31418071 | 34262.26 | 836.3914
366 | 18.3 | 0.05460377 | 2790.135 | 32313.8 | 74.5955527 | 514.3184 | 4.36830123 | 34313.8 | 837.7367
367 | 18.35 | 0.05218767 | 2807.047 | 32365.34 | 75.04770932 | 517.4359 | 4.17501367 | 34365.34 | 839.0819
368 | 18.4 | 0.05141452 | 2797.383 | 32571.51 | 74.7893341 | 515.6545 | 4.11316165 | 34571.51 | 844.4629
369 | 18.45 | 0.05373397 | 2792.551 | 32642.38 | 74.6601465 | 514.7638 | 4.29871771 | 34642.38 | 846.3127
370 | 18.5 | 0.05470041 | 2782.081 | 32848.55 | 74.38024002 | 512.8339 | 4.37603273 | 34848.55 | 851.6937
371 | 18.55 | 0.05267089 | 2796.578 | 32932.31 | 74.76780284 | 515.5061 | 4.21367118 | 34932.31 | 853.8797
372 | 18.6 | 0.05296082 | 2803.826 | 32951.63 | 74.96158425 | 516.8421 | 4.23686569 | 34951.63 | 854.3842
373 | 18.65 | 0.05450712 | 2786.108 | 33074.05 | 74.48789636 | 513.5762 | 4.36056972 | 35074.05 | 857.5791
374 | 18.7 | 0.05344404 | 2803.02 | 33164.25 | 74.94005298 | 516.6937 | 4.2755232 | 35164.25 | 859.9333
375 | 18.75 | 0.05499034 | 2819.127 | 33260.89 | 75.37067833 | 519.6627 | 4.39922723 | 35260.89 | 862.4557
376 | 18.8 | 0.05392726 | 2788.524 | 33396.19 | 74.55249016 | 514.0215 | 4.31418071 | 35396.19 | 865.9869
377 | 18.85 | 0.05576349 | 2799.799 | 33447.73 | 74.85392791 | 516.0999 | 4.46107925 | 35447.73 | 867.3322
378 | 18.9 | 0.05325075 | 2793.356 | 33679.67 | 74.68167777 | 514.9122 | 4.2600602 | 35679.67 | 873.3858
379 | 18.95 | 0.05692322 | 2803.826 | 33641.01 | 74.96158425 | 516.8421 | 4.55385727 | 35641.01 | 872.3769
380 | 19 | 0.05547356 | 2807.852 | 33937.38 | 75.06924058 | 517.5844 | 4.43788474 | 35937.38 | 880.1121
381 | 19.05 | 0.05586013 | 2794.967 | 33860.06 | 74.7247403 | 515.2092 | 4.46881075 | 35860.06 | 878.0942
382 | 19.1 | 0.05566685 | 2814.295 | 33982.48 | 75.24149073 | 518.772 | 4.45334775 | 35982.48 | 881.2891
383 | 19.15 | 0.05595678 | 2809.463 | 34085.56 | 75.11230312 | 517.8813 | 4.47654225 | 36085.56 | 883.9796
384 | 19.2 | 0.05547356 | 2794.967 | 34343.27 | 74.7247403 | 515.2092 | 4.43788474 | 36343.27 | 890.7059
385 | 19.25 | 0.05508698 | 2822.349 | 34317.5 | 75.45680341 | 520.2565 | 4.40695874 | 36317.5 | 890.0333
386 | 19.3 | 0.05537692 | 2797.383 | 34459.24 | 74.7893341 | 515.6545 | 4.43015324 | 36459.24 | 893.7327
387 | 19.35 | 0.05537692 | 2814.295 | 34600.98 | 75.24149073 | 518.772 | 4.43015324 | 36600.98 | 897.4321
388 | 19.4 | 0.05595678 | 2819.933 | 34658.97 | 75.3922096 | 519.8112 | 4.47654225 | 36658.97 | 898.9455
389 | 19.45 | 0.05750308 | 2810.268 | 34820.04 | 75.13383439 | 518.0298 | 4.60024628 | 36820.04 | 903.1494
390 | 19.5 | 0.05537692 | 2813.49 | 34890.91 | 75.21995946 | 518.6236 | 4.43015324 | 36890.91 | 904.9992
391 | 19.55 | 0.05779301 | 2838.455 | 34858.69 | 75.88742877 | 523.2256 | 4.62344078 | 36858.69 | 904.1584
392 | 19.6 | 0.05682657 | 2811.879 | 35077.75 | 75.17689692 | 518.3267 | 4.54612577 | 37077.75 | 909.8757
393 | 19.65 | 0.05701986 | 2807.047 | 35193.72 | 75.04770932 | 517.4359 | 4.56158877 | 37193.72 | 912.9025
394 | 19.7 | 0.05615007 | 2815.906 | 35142.17 | 75.28455326 | 519.0689 | 4.49200526 | 37142.17 | 911.5573
395 | 19.75 | 0.05769637 | 2804.631 | 35387 | 74.98311551 | 516.9906 | 4.61570928 | 37387 | 917.9472
396 | 19.8 | 0.05933931 | 2826.375 | 35406.33 | 75.56445975 | 520.9988 | 4.7471448 | 37406.33 | 918.4517
397 | 19.85 | 0.05788965 | 2805.436 | 35599.61 | 75.00464678 | 517.139 | 4.63117228 | 37599.61 | 923.4964
398 | 19.9 | 0.0571165 | 2811.879 | 35702.7 | 75.17689692 | 518.3267 | 4.56932027 | 37702.7 | 926.1868
399 | 19.95 | 0.05817958 | 2823.959 | 35767.12 | 75.49986594 | 520.5535 | 4.65436679 | 37767.12 | 927.8684
400 | 20 | 0.05653664 | 2810.268 | 35934.64 | 75.13383439 | 518.0298 | 4.52293126 | 37934.64 | 932.2405
401 | 20.05 | 0.0595326 | 2817.516 | 35818.67 | 75.3276158 | 519.3658 | 4.76260781 | 37818.67 | 929.2137
402 | 20.1 | 0.0579863 | 2817.516 | 36166.57 | 75.3276158 | 519.3658 | 4.63890379 | 38166.57 | 938.2941
403 | 20.15 | 0.05982253 | 2820.738 | 36211.67 | 75.41374087 | 519.9596 | 4.78580231 | 38211.67 | 939.4712
404 | 20.2 | 0.05924267 | 2835.234 | 36359.86 | 75.80130369 | 522.6318 | 4.7394133 | 38359.86 | 943.3388
405 | 20.25 | 0.06001582 | 2832.818 | 36475.83 | 75.73670989 | 522.1864 | 4.80126531 | 38475.83 | 946.3656
406 | 20.3 | 0.05750308 | 2836.845 | 36604.68 | 75.84436623 | 522.9287 | 4.60024628 | 38604.68 | 949.7287
407 | 20.35 | 0.06040239 | 2815.906 | 36604.68 | 75.28455326 | 519.0689 | 4.83219132 | 38604.68 | 949.7287
408 | 20.4 | 0.05972589 | 2826.375 | 36746.42 | 75.56445975 | 520.9988 | 4.77807081 | 38746.42 | 953.4282
409 | 20.45 | 0.0610789 | 2836.039 | 36881.72 | 75.82283496 | 522.7802 | 4.88631182 | 38881.72 | 956.9594
410 | 20.5 | 0.05962924 | 2827.986 | 36849.51 | 75.60752228 | 521.2957 | 4.77033931 | 38849.51 | 956.1187
411 | 20.55 | 0.06011246 | 2829.597 | 37068.56 | 75.65058482 | 521.5926 | 4.80899681 | 39068.56 | 961.836
412 | 20.6 | 0.06001582 | 2836.845 | 37242.52 | 75.84436623 | 522.9287 | 4.80126531 | 39242.52 | 966.3762
413 | 20.65 | 0.05846952 | 2846.509 | 37306.94 | 76.10274145 | 524.7101 | 4.67756129 | 39306.94 | 968.0578
414 | 20.7 | 0.06204534 | 2822.349 | 37545.33 | 75.45680341 | 520.2565 | 4.96362683 | 39545.33 | 974.2795
415 | 20.75 | 0.06098225 | 2824.765 | 37474.46 | 75.52139721 | 520.7019 | 4.87858032 | 39474.46 | 972.4298
416 | 20.8 | 0.06059568 | 2813.49 | 37506.67 | 75.21995946 | 518.6236 | 4.84765432 | 39506.67 | 973.2706
417 | 20.85 | 0.06194869 | 2848.12 | 37815.92 | 76.14580399 | 525.007 | 4.95589533 | 39815.92 | 981.3421
418 | 20.9 | 0.06243191 | 2829.597 | 37667.74 | 75.65058482 | 521.5926 | 4.99455283 | 39667.74 | 977.4745
419 | 20.95 | 0.06059568 | 2836.845 | 38054.31 | 75.84436623 | 522.9287 | 4.84765432 | 40054.31 | 987.5639
420 | 21 | 0.06117554 | 2847.314 | 37938.34 | 76.12427272 | 524.8586 | 4.89404332 | 39938.34 | 984.5371
421 | 21.05 | 0.06194869 | 2807.047 | 38228.26 | 75.04770932 | 517.4359 | 4.95589533 | 40228.26 | 992.1041
422 | 21.1 | 0.06349499 | 2849.73 | 38266.92 | 76.18886652 | 525.3039 | 5.07959934 | 40266.92 | 993.113
423 | 21.15 | 0.06204534 | 2832.818 | 38324.9 | 75.73670989 | 522.1864 | 4.96362683 | 40324.9 | 994.6264
424 | 21.2 | 0.06088561 | 2831.207 | 38531.07 | 75.69364735 | 521.8895 | 4.87084882 | 40531.07 | 1000.007
425 | 21.25 | 0.05991917 | 2843.288 | 38666.37 | 76.01661638 | 524.1163 | 4.79353381 | 40666.37 | 1003.539
426 | 21.3 | 0.06223862 | 2816.711 | 38821 | 75.30608453 | 519.2174 | 4.97908983 | 40821 | 1007.574
427 | 21.35 | 0.06378492 | 2828.791 | 38717.91 | 75.62905355 | 521.4442 | 5.10279384 | 40717.91 | 1004.884
428 | 21.4 | 0.06455807 | 2836.039 | 39014.28 | 75.82283496 | 522.7802 | 5.16464584 | 41014.28 | 1012.619
429 | 21.45 | 0.06146547 | 2828.791 | 39098.03 | 75.62905355 | 521.4442 | 4.91723783 | 41098.03 | 1014.805
430 | 21.5 | 0.06407485 | 2833.623 | 39123.81 | 75.75824116 | 522.3349 | 5.12598834 | 41123.81 | 1015.478
431 | 21.55 | 0.06272184 | 2833.623 | 39284.87 | 75.75824116 | 522.3349 | 5.01774734 | 41284.87 | 1019.682
432 | 21.6 | 0.06146547 | 2844.093 | 39336.42 | 76.03814765 | 524.2648 | 4.91723783 | 41336.42 | 1021.027
433 | 21.65 | 0.06378492 | 2874.696 | 39478.16 | 76.85633585 | 529.906 | 5.10279384 | 41478.16 | 1024.726
434 | 21.7 | 0.06455807 | 2844.898 | 39594.13 | 76.05967891 | 524.4132 | 5.16464584 | 41594.13 | 1027.753
435 | 21.75 | 0.06388157 | 2865.032 | 39587.68 | 76.59796063 | 528.1246 | 5.11052534 | 41587.68 | 1027.585
436 | 21.8 | 0.06426814 | 2861.005 | 39780.97 | 76.49030428 | 527.3823 | 5.14145134 | 41780.97 | 1032.63
437 | 21.85 | 0.06310842 | 2823.154 | 39890.49 | 75.47833467 | 520.405 | 5.04867334 | 41890.49 | 1035.488
438 | 21.9 | 0.06368828 | 2852.146 | 40128.88 | 76.25346033 | 525.7493 | 5.09506234 | 42128.88 | 1041.71
439 | 21.95 | 0.06310842 | 2838.455 | 40070.89 | 75.88742877 | 523.2256 | 5.04867334 | 42070.89 | 1040.197
440 | 22 | 0.06581444 | 2834.429 | 40225.52 | 75.77977243 | 522.4833 | 5.26515535 | 42225.52 | 1044.233
441 | 22.05 | 0.06426814 | 2856.978 | 40289.95 | 76.38264794 | 526.64 | 5.14145134 | 42289.95 | 1045.914
442 | 22.1 | 0.06513794 | 2852.146 | 40509 | 76.25346033 | 525.7493 | 5.21103485 | 42509 | 1051.631
443 | 22.15 | 0.06552451 | 2851.341 | 40483.23 | 76.23192906 | 525.6009 | 5.24196085 | 42483.23 | 1050.959
444 | 22.2 | 0.06504129 | 2859.394 | 40760.27 | 76.44724175 | 527.0854 | 5.20330335 | 42760.27 | 1058.19
445 | 22.25 | 0.0633017 | 2836.039 | 40856.91 | 75.82283496 | 522.7802 | 5.06413634 | 42856.91 | 1060.712
446 | 22.3 | 0.06562115 | 2860.2 | 40889.12 | 76.46877301 | 527.2338 | 5.24969235 | 42889.12 | 1061.553
447 | 22.35 | 0.06552451 | 2857.784 | 40972.88 | 76.40417921 | 526.7885 | 5.24196085 | 42972.88 | 1063.739
448 | 22.4 | 0.064848 | 2840.066 | 41121.06 | 75.9304913 | 523.5225 | 5.18784035 | 43121.06 | 1067.606
449 | 22.45 | 0.06581444 | 2859.394 | 41217.71 | 76.44724175 | 527.0854 | 5.26515535 | 43217.71 | 1070.129
450 | 22.5 | 0.06600773 | 2852.146 | 41282.13 | 76.25346033 | 525.7493 | 5.28061835 | 43282.13 | 1071.81
451 | 22.55 | 0.06620102 | 2855.368 | 41430.32 | 76.3395854 | 526.3431 | 5.29608135 | 43430.32 | 1075.678
452 | 22.6 | 0.06446143 | 2869.864 | 41423.87 | 76.72714824 | 529.0153 | 5.15691434 | 43423.87 | 1075.51
453 | 22.65 | 0.0663943 | 2852.952 | 41655.81 | 76.2749916 | 525.8978 | 5.31154435 | 43655.81 | 1081.563
454 | 22.7 | 0.06562115 | 2861.81 | 41849.1 | 76.51183555 | 527.5307 | 5.24969235 | 43849.1 | 1086.608
455 | 22.75 | 0.06687752 | 2838.455 | 41816.88 | 75.88742877 | 523.2256 | 5.35020185 | 43816.88 | 1085.767
456 | 22.8 | 0.06774732 | 2863.421 | 42023.05 | 76.55489809 | 527.8276 | 5.41978535 | 44023.05 | 1091.148
457 | 22.85 | 0.06745739 | 2880.333 | 42106.81 | 77.00705473 | 530.9452 | 5.39659085 | 44106.81 | 1093.334
458 | 22.9 | 0.06513794 | 2844.898 | 42171.24 | 76.05967891 | 524.4132 | 5.21103485 | 44171.24 | 1095.016
459 | 22.95 | 0.06368828 | 2861.005 | 42345.19 | 76.49030428 | 527.3823 | 5.09506234 | 44345.19 | 1099.556
460 | 23 | 0.06678088 | 2868.253 | 42441.83 | 76.6840857 | 528.7184 | 5.34247035 | 44441.83 | 1102.078
461 | 23.05 | 0.06977684 | 2873.891 | 42390.29 | 76.83480458 | 529.7575 | 5.58214684 | 44390.29 | 1100.733
462 | 23.1 | 0.06813389 | 2861.81 | 42609.34 | 76.51183555 | 527.5307 | 5.45071135 | 44609.34 | 1106.45
463 | 23.15 | 0.06803725 | 2867.448 | 42834.84 | 76.66255443 | 528.5699 | 5.44297985 | 44834.84 | 1112.336
464 | 23.2 | 0.06745739 | 2862.616 | 42873.5 | 76.53336682 | 527.6792 | 5.39659085 | 44873.5 | 1113.345
465 | 23.25 | 0.06755403 | 2875.501 | 42944.37 | 76.87786712 | 530.0544 | 5.40432235 | 44944.37 | 1115.195
466 | 23.3 | 0.06620102 | 2861.81 | 43041.01 | 76.51183555 | 527.5307 | 5.29608135 | 45041.01 | 1117.717
467 | 23.35 | 0.06736074 | 2858.589 | 43214.97 | 76.42571048 | 526.9369 | 5.38885935 | 45214.97 | 1122.257
468 | 23.4 | 0.07006677 | 2854.562 | 43376.03 | 76.31805413 | 526.1947 | 5.60534134 | 45376.03 | 1126.461
469 | 23.45 | 0.07170971 | 2872.28 | 43453.35 | 76.79174204 | 529.4606 | 5.73677682 | 45453.35 | 1128.479
470 | 23.5 | 0.06697417 | 2871.475 | 43543.55 | 76.77021078 | 529.3122 | 5.35793335 | 45543.55 | 1130.833
471 | 23.55 | 0.06765067 | 2861.005 | 43691.73 | 76.49030428 | 527.3823 | 5.41205385 | 45691.73 | 1134.701
472 | 23.6 | 0.07064663 | 2865.837 | 43698.17 | 76.61949189 | 528.273 | 5.65173033 | 45698.17 | 1134.869
473 | 23.65 | 0.07045334 | 2862.616 | 43910.78 | 76.53336682 | 527.6792 | 5.63626733 | 45910.78 | 1140.418
474 | 23.7 | 0.06803725 | 2873.085 | 44046.08 | 76.81327331 | 529.6091 | 5.44297985 | 46046.08 | 1143.949
475 | 23.75 | 0.07122649 | 2873.085 | 44123.4 | 76.81327331 | 529.6091 | 5.69811933 | 46123.4 | 1145.967
476 | 23.8 | 0.07026005 | 2869.059 | 44316.68 | 76.70561697 | 528.8668 | 5.62080434 | 46316.68 | 1151.012
477 | 23.85 | 0.0710332 | 2865.837 | 44406.88 | 76.61949189 | 528.273 | 5.68265633 | 46406.88 | 1153.366
478 | 23.9 | 0.06784396 | 2865.032 | 44400.44 | 76.59796063 | 528.1246 | 5.42751685 | 46400.44 | 1153.198
479 | 23.95 | 0.06929362 | 2877.112 | 44690.36 | 76.92092966 | 530.3513 | 5.54348934 | 46690.36 | 1160.765
480 | 24 | 0.07083992 | 2877.917 | 44735.46 | 76.94246093 | 530.4998 | 5.66719333 | 46735.46 | 1161.942
481 | 24.05 | 0.07064663 | 2869.864 | 44741.9 | 76.72714824 | 529.0153 | 5.65173033 | 46741.9 | 1162.11
482 | 24.1 | 0.07122649 | 2862.616 | 44993.17 | 76.53336682 | 527.6792 | 5.69811933 | 46993.17 | 1168.668
483 | 24.15 | 0.06939026 | 2872.28 | 44986.73 | 76.79174204 | 529.4606 | 5.55122084 | 46986.73 | 1168.5
484 | 24.2 | 0.0703567 | 2872.28 | 45128.47 | 76.79174204 | 529.4606 | 5.62853583 | 47128.47 | 1172.2
485 | 24.25 | 0.07219293 | 2883.555 | 45238 | 77.09317981 | 531.539 | 5.77543432 | 47238 | 1175.058
486 | 24.3 | 0.07151642 | 2873.891 | 45411.95 | 76.83480458 | 529.7575 | 5.72131383 | 47411.95 | 1179.598
487 | 24.35 | 0.07064663 | 2871.475 | 45444.16 | 76.77021078 | 529.3122 | 5.65173033 | 47444.16 | 1180.439
488 | 24.4 | 0.07180635 | 2873.085 | 45663.22 | 76.81327331 | 529.6091 | 5.74450832 | 47663.22 | 1186.157
489 | 24.45 | 0.071903 | 2879.528 | 45688.99 | 76.98552346 | 530.7967 | 5.75223982 | 47688.99 | 1186.829
490 | 24.5 | 0.06968019 | 2884.36 | 45766.3 | 77.11471108 | 531.6874 | 5.57441534 | 47766.3 | 1188.847
491 | 24.55 | 0.07132314 | 2881.139 | 46049.79 | 77.028586 | 531.0936 | 5.70585083 | 48049.79 | 1196.246
492 | 24.6 | 0.07093656 | 2885.165 | 46107.77 | 77.13624235 | 531.8359 | 5.67492483 | 48107.77 | 1197.759
493 | 24.65 | 0.0749956 | 2881.139 | 46210.85 | 77.028586 | 531.0936 | 5.99964779 | 48210.85 | 1200.45
494 | 24.7 | 0.07248286 | 2881.139 | 46204.41 | 77.028586 | 531.0936 | 5.79862882 | 48204.41 | 1200.282
495 | 24.75 | 0.07083992 | 2871.475 | 46397.7 | 76.77021078 | 529.3122 | 5.66719333 | 48397.7 | 1205.326
496 | 24.8 | 0.07296608 | 2873.891 | 46500.78 | 76.83480458 | 529.7575 | 5.83728631 | 48500.78 | 1208.017
497 | 24.85 | 0.07286944 | 2877.112 | 46674.73 | 76.92092966 | 530.3513 | 5.82955481 | 48674.73 | 1212.557
498 | 24.9 | 0.07625197 | 2892.414 | 46797.15 | 77.33002377 | 533.172 | 6.10015727 | 48797.15 | 1215.752
499 | 24.95 | 0.07335265 | 2885.165 | 46913.12 | 77.13624235 | 531.8359 | 5.86821231 | 48913.12 | 1218.779
500 | 25 | 0.07480231 | 2855.368 | 46919.56 | 76.3395854 | 526.3431 | 5.98418479 | 48919.56 | 1218.947
501 | 25.05 | 0.0725795 | 2877.112 | 47003.32 | 76.92092966 | 530.3513 | 5.80636032 | 49003.32 | 1221.133
502 | 25.1 | 0.07315937 | 2889.192 | 47299.68 | 77.24389869 | 532.5781 | 5.85274931 | 49299.68 | 1228.868
503 | 25.15 | 0.0734493 | 2876.307 | 47377 | 76.89939839 | 530.2029 | 5.87594381 | 49377 | 1230.886
504 | 25.2 | 0.07064663 | 2873.891 | 47460.75 | 76.83480458 | 529.7575 | 5.65173033 | 49460.75 | 1233.072
505 | 25.25 | 0.07634861 | 2887.581 | 47692.69 | 77.20083615 | 532.2812 | 6.10788876 | 49692.69 | 1239.126
506 | 25.3 | 0.07837813 | 2892.414 | 47724.91 | 77.33002377 | 533.172 | 6.27025023 | 49724.91 | 1239.967
507 | 25.35 | 0.07364259 | 2891.608 | 47795.78 | 77.3084925 | 533.0235 | 5.8914068 | 49795.78 | 1241.816
508 | 25.4 | 0.07451238 | 2873.891 | 47885.98 | 76.83480458 | 529.7575 | 5.96099029 | 49885.98 | 1244.17
509 | 25.45 | 0.07451238 | 2887.581 | 48079.26 | 77.20083615 | 532.2812 | 5.96099029 | 50079.26 | 1249.215
510 | 25.5 | 0.07364259 | 2885.971 | 48182.34 | 77.15777361 | 531.9843 | 5.8914068 | 50182.34 | 1251.906
511 | 25.55 | 0.07576875 | 2877.112 | 48233.89 | 76.92092966 | 530.3513 | 6.06149977 | 50233.89 | 1253.251
512 | 25.6 | 0.07518888 | 2885.971 | 48336.97 | 77.15777361 | 531.9843 | 6.01511078 | 50336.97 | 1255.941
513 | 25.65 | 0.07528553 | 2881.139 | 48568.91 | 77.028586 | 531.0936 | 6.02284228 | 50568.91 | 1261.995
514 | 25.7 | 0.07219293 | 2876.307 | 48472.27 | 76.89939839 | 530.2029 | 5.77543432 | 50472.27 | 1259.473
515 | 25.75 | 0.07325601 | 2901.272 | 48807.29 | 77.56686773 | 534.8049 | 5.86048081 | 50807.29 | 1268.217
516 | 25.8 | 0.07644525 | 2884.36 | 48826.62 | 77.11471108 | 531.6874 | 6.11562026 | 50826.62 | 1268.721
517 | 25.85 | 0.07644525 | 2881.139 | 49065.01 | 77.028586 | 531.0936 | 6.11562026 | 51065.01 | 1274.943
518 | 25.9 | 0.07702512 | 2898.051 | 49045.68 | 77.48074265 | 534.2111 | 6.16200925 | 51045.68 | 1274.439
519 | 25.95 | 0.07702512 | 2894.024 | 49180.98 | 77.37308631 | 533.4689 | 6.16200925 | 51180.98 | 1277.97
520 | 26 | 0.0765419 | 2901.272 | 49303.39 | 77.56686773 | 534.8049 | 6.12335176 | 51303.39 | 1281.165
521 | 26.05 | 0.07605868 | 2879.528 | 49464.46 | 76.98552346 | 530.7967 | 6.08469427 | 51464.46 | 1285.369
522 | 26.1 | 0.07576875 | 2889.192 | 49393.59 | 77.24389869 | 532.5781 | 6.06149977 | 51393.59 | 1283.519
523 | 26.15 | 0.07702512 | 2894.83 | 49644.86 | 77.39461757 | 533.6173 | 6.16200925 | 51644.86 | 1290.077
524 | 26.2 | 0.07692847 | 2881.944 | 49773.71 | 77.05011727 | 531.2421 | 6.15427775 | 51773.71 | 1293.44
525 | 26.25 | 0.0772184 | 2885.971 | 49921.89 | 77.15777361 | 531.9843 | 6.17747225 | 51921.89 | 1297.308
526 | 26.3 | 0.07431909 | 2891.608 | 50018.54 | 77.3084925 | 533.0235 | 5.9455273 | 52018.54 | 1299.83
527 | 26.35 | 0.07683183 | 2877.917 | 50140.95 | 76.94246093 | 530.4998 | 6.14654626 | 52140.95 | 1303.025
528 | 26.4 | 0.07847477 | 2895.635 | 50198.93 | 77.41614884 | 533.7658 | 6.27798172 | 52198.93 | 1304.539
529 | 26.45 | 0.07538217 | 2894.83 | 50269.8 | 77.39461757 | 533.6173 | 6.03057378 | 52269.8 | 1306.388
530 | 26.5 | 0.07576875 | 2889.192 | 50424.43 | 77.24389869 | 532.5781 | 6.06149977 | 52424.43 | 1310.424
531 | 26.55 | 0.07818484 | 2902.078 | 50656.37 | 77.588399 | 534.9534 | 6.25478723 | 52656.37 | 1316.478
532 | 26.6 | 0.07702512 | 2892.414 | 50727.24 | 77.33002377 | 533.172 | 6.16200925 | 52727.24 | 1318.328
533 | 26.65 | 0.07847477 | 2900.467 | 50888.31 | 77.54533646 | 534.6565 | 6.27798172 | 52888.31 | 1322.531
534 | 26.7 | 0.08002107 | 2905.299 | 50830.33 | 77.67452407 | 535.5472 | 6.40168569 | 52830.33 | 1321.018
535 | 26.75 | 0.0787647 | 2900.467 | 51197.56 | 77.54533646 | 534.6565 | 6.30117622 | 53197.56 | 1330.603
536 | 26.8 | 0.07818484 | 2889.192 | 51120.25 | 77.24389869 | 532.5781 | 6.25478723 | 53120.25 | 1328.585
537 | 26.85 | 0.07905463 | 2903.688 | 51165.35 | 77.63146154 | 535.2503 | 6.32437071 | 53165.35 | 1329.762
538 | 26.9 | 0.07818484 | 2894.024 | 51352.19 | 77.37308631 | 533.4689 | 6.25478723 | 53352.19 | 1334.639
539 | 26.95 | 0.08098751 | 2902.883 | 51526.15 | 77.60993027 | 535.1018 | 6.47900067 | 53526.15 | 1339.179
540 | 27 | 0.07770162 | 2901.272 | 51616.35 | 77.56686773 | 534.8049 | 6.21612974 | 53616.35 | 1341.533
541 | 27.05 | 0.07857142 | 2901.272 | 51816.07 | 77.56686773 | 534.8049 | 6.28571322 | 53816.07 | 1346.746
542 | 27.1 | 0.07837813 | 2898.856 | 51790.3 | 77.50227392 | 534.3596 | 6.27025023 | 53790.3 | 1346.073
543 | 27.15 | 0.07992443 | 2889.192 | 51983.58 | 77.24389869 | 532.5781 | 6.39395419 | 53983.58 | 1351.118
544 | 27.2 | 0.07828148 | 2892.414 | 52060.9 | 77.33002377 | 533.172 | 6.26251873 | 54060.9 | 1353.136
545 | 27.25 | 0.08108415 | 2887.581 | 52254.18 | 77.20083615 | 532.2812 | 6.48673216 | 54254.18 | 1358.181
546 | 27.3 | 0.07982778 | 2914.963 | 52312.17 | 77.93289931 | 537.3286 | 6.38622269 | 54312.17 | 1359.694
547 | 27.35 | 0.07837813 | 2905.299 | 52466.79 | 77.67452407 | 535.5472 | 6.27025023 | 54466.79 | 1363.73
548 | 27.4 | 0.08040765 | 2906.91 | 52660.08 | 77.71758661 | 535.8441 | 6.43261168 | 54660.08 | 1368.774
549 | 27.45 | 0.08147073 | 2906.91 | 52679.4 | 77.71758661 | 535.8441 | 6.51765815 | 54679.4 | 1369.279
550 | 27.5 | 0.08243716 | 2906.104 | 52782.49 | 77.69605534 | 535.6957 | 6.59497313 | 54782.49 | 1371.969
551 | 27.55 | 0.08263045 | 2901.272 | 52892.02 | 77.56686773 | 534.8049 | 6.61043612 | 54892.02 | 1374.828
552 | 27.6 | 0.07992443 | 2904.494 | 53059.53 | 77.6529928 | 535.3987 | 6.39395419 | 55059.53 | 1379.2
553 | 27.65 | 0.08127744 | 2894.024 | 53143.28 | 77.37308631 | 533.4689 | 6.50219516 | 55143.28 | 1381.386
554 | 27.7 | 0.08369353 | 2900.467 | 53207.71 | 77.54533646 | 534.6565 | 6.69548259 | 55207.71 | 1383.068
555 | 27.75 | 0.08079422 | 2922.211 | 53510.52 | 78.12668073 | 538.6647 | 6.46353767 | 55510.52 | 1390.971
556 | 27.8 | 0.08176066 | 2891.608 | 53330.13 | 77.3084925 | 533.0235 | 6.54085265 | 55330.13 | 1386.263
557 | 27.85 | 0.08205059 | 2913.353 | 53542.74 | 77.88983677 | 537.0317 | 6.56404714 | 55542.74 | 1391.812
558 | 27.9 | 0.08166401 | 2898.051 | 53774.68 | 77.48074265 | 534.2111 | 6.53312115 | 55774.68 | 1397.866
559 | 27.95 | 0.08060093 | 2911.742 | 53748.91 | 77.84677423 | 536.7348 | 6.44807468 | 55748.91 | 1397.193
560 | 28 | 0.08195395 | 2903.688 | 53942.19 | 77.63146154 | 535.2503 | 6.55631564 | 55942.19 | 1402.238
561 | 28.05 | 0.08176066 | 2910.131 | 54071.05 | 77.80371169 | 536.4379 | 6.54085265 | 56071.05 | 1405.601
562 | 28.1 | 0.08156737 | 2915.769 | 54225.67 | 77.95443058 | 537.4771 | 6.52538965 | 56225.67 | 1409.637
563 | 28.15 | 0.08282374 | 2909.326 | 54277.21 | 77.78218042 | 536.2895 | 6.62589912 | 56277.21 | 1410.982
564 | 28.2 | 0.08456333 | 2911.742 | 54328.76 | 77.84677423 | 536.7348 | 6.76506607 | 56328.76 | 1412.327
565 | 28.25 | 0.08060093 | 2906.104 | 54612.24 | 77.69605534 | 535.6957 | 6.44807468 | 56612.24 | 1419.726
566 | 28.3 | 0.08330696 | 2895.635 | 54734.65 | 77.41614884 | 533.7658 | 6.6645566 | 56734.65 | 1422.921
567 | 28.35 | 0.08456333 | 2885.165 | 54689.55 | 77.13624235 | 531.8359 | 6.76506607 | 56689.55 | 1421.744
568 | 28.4 | 0.08350024 | 2896.44 | 54799.08 | 77.43768011 | 533.9142 | 6.6800196 | 56799.08 | 1424.602
569 | 28.45 | 0.08562641 | 2889.192 | 54927.94 | 77.24389869 | 532.5781 | 6.85011253 | 56927.94 | 1427.966
570 | 28.5 | 0.08243716 | 2914.963 | 55063.23 | 77.93289931 | 537.3286 | 6.59497313 | 57063.23 | 1431.497
571 | 28.55 | 0.08523983 | 2902.078 | 55230.75 | 77.588399 | 534.9534 | 6.81918655 | 57230.75 | 1435.869
572 | 28.6 | 0.0849499 | 2904.494 | 55320.95 | 77.6529928 | 535.3987 | 6.79599205 | 57320.95 | 1438.223
573 | 28.65 | 0.08427339 | 2894.83 | 55243.63 | 77.39461757 | 533.6173 | 6.74187158 | 57243.63 | 1436.205
574 | 28.7 | 0.08533648 | 2891.608 | 55540 | 77.3084925 | 533.0235 | 6.82691804 | 57540 | 1443.94
575 | 28.75 | 0.08572305 | 2902.883 | 55617.31 | 77.60993027 | 535.1018 | 6.85784403 | 57617.31 | 1445.958
576 | 28.8 | 0.08437004 | 2902.078 | 55707.51 | 77.588399 | 534.9534 | 6.74960307 | 57707.51 | 1448.313
577 | 28.85 | 0.08581969 | 2904.494 | 55900.8 | 77.6529928 | 535.3987 | 6.86557553 | 57900.8 | 1453.357
578 | 28.9 | 0.08398346 | 2906.91 | 55971.67 | 77.71758661 | 535.8441 | 6.71867708 | 57971.67 | 1455.207
579 | 28.95 | 0.08610963 | 2915.769 | 56126.29 | 77.95443058 | 537.4771 | 6.88877002 | 58126.29 | 1459.243
580 | 29 | 0.08630291 | 2898.051 | 56177.84 | 77.48074265 | 534.2111 | 6.90423301 | 58177.84 | 1460.588
581 | 29.05 | 0.08910558 | 2909.326 | 56377.56 | 77.78218042 | 536.2895 | 7.12844641 | 58377.56 | 1465.801
582 | 29.1 | 0.08659284 | 2908.52 | 56429.1 | 77.76064915 | 536.141 | 6.9274275 | 58429.1 | 1467.146
583 | 29.15 | 0.08775257 | 2922.211 | 56396.89 | 78.12668073 | 538.6647 | 7.02020546 | 58396.89 | 1466.305
584 | 29.2 | 0.08678613 | 2918.185 | 56661.04 | 78.01902438 | 537.9224 | 6.94289049 | 58661.04 | 1473.2
585 | 29.25 | 0.08726935 | 2898.051 | 56854.33 | 77.48074265 | 534.2111 | 6.98154798 | 58854.33 | 1478.244
586 | 29.3 | 0.08659284 | 2915.769 | 57034.73 | 77.95443058 | 537.4771 | 6.9274275 | 59034.73 | 1482.953
587 | 29.35 | 0.08523983 | 2911.742 | 57047.61 | 77.84677423 | 536.7348 | 6.81918655 | 59047.61 | 1483.289
588 | 29.4 | 0.08794586 | 2891.608 | 57060.5 | 77.3084925 | 533.0235 | 7.03566845 | 59060.5 | 1483.625
589 | 29.45 | 0.08726935 | 2918.99 | 57273.11 | 78.04055565 | 538.0709 | 6.98154798 | 59273.11 | 1489.175
590 | 29.5 | 0.08562641 | 2918.185 | 57434.18 | 78.01902438 | 537.9224 | 6.85011253 | 59434.18 | 1493.379
591 | 29.55 | 0.08581969 | 2908.52 | 57530.82 | 77.76064915 | 536.141 | 6.86557553 | 59530.82 | 1495.901
592 | 29.6 | 0.08726935 | 2910.131 | 57505.05 | 77.80371169 | 536.4379 | 6.98154798 | 59505.05 | 1495.228
593 | 29.65 | 0.08833243 | 2916.574 | 57782.09 | 77.97596184 | 537.6255 | 7.06659444 | 59782.09 | 1502.459
594 | 29.7 | 0.08639956 | 2899.662 | 57775.65 | 77.52380519 | 534.508 | 6.91196451 | 59775.65 | 1502.291
595 | 29.75 | 0.08881565 | 2899.662 | 57962.49 | 77.52380519 | 534.508 | 7.10525192 | 59962.49 | 1507.167
596 | 29.8 | 0.08736599 | 2902.883 | 58091.34 | 77.60993027 | 535.1018 | 6.98927947 | 60091.34 | 1510.531
597 | 29.85 | 0.08784921 | 2910.131 | 58239.53 | 77.80371169 | 536.4379 | 7.02793696 | 60239.53 | 1514.398
598 | 29.9 | 0.08775257 | 2887.581 | 58258.86 | 77.20083615 | 532.2812 | 7.02020546 | 60258.86 | 1514.903
599 | 29.95 | 0.08891229 | 2906.104 | 58400.6 | 77.69605534 | 535.6957 | 7.11298342 | 60400.6 | 1518.602
600 | 30 | 0.08920222 | 2904.494 | 58664.75 | 77.6529928 | 535.3987 | 7.1361779 | 60664.75 | 1525.497
601 | 30.05 | 0.08765592 | 2921.406 | 58684.08 | 78.10514946 | 538.5163 | 7.01247396 | 60684.08 | 1526.001
602 | 30.1 | 0.08591634 | 2900.467 | 58935.35 | 77.54533646 | 534.6565 | 6.87330702 | 60935.35 | 1532.559
603 | 30.15 | 0.08765592 | 2918.99 | 59044.88 | 78.04055565 | 538.0709 | 7.01247396 | 61044.88 | 1535.418
604 | 30.2 | 0.08949215 | 2895.635 | 58999.78 | 77.41614884 | 533.7658 | 7.15937239 | 60999.78 | 1534.241
605 | 30.25 | 0.08920222 | 2918.185 | 59186.62 | 78.01902438 | 537.9224 | 7.1361779 | 61186.62 | 1539.117
606 | 30.3 | 0.08881565 | 2899.662 | 59309.03 | 77.52380519 | 534.508 | 7.10525192 | 61309.03 | 1542.312
607 | 30.35 | 0.08968544 | 2908.52 | 59399.23 | 77.76064915 | 536.141 | 7.17483539 | 61399.23 | 1544.666
608 | 30.4 | 0.09016866 | 2908.52 | 59502.31 | 77.76064915 | 536.141 | 7.21349287 | 61502.31 | 1547.357
609 | 30.45 | 0.0911351 | 2914.963 | 59586.07 | 77.93289931 | 537.3286 | 7.29080783 | 61586.07 | 1549.543
610 | 30.5 | 0.08929887 | 2906.91 | 59766.47 | 77.71758661 | 535.8441 | 7.1439094 | 61766.47 | 1554.251
611 | 30.55 | 0.08852572 | 2926.238 | 59843.78 | 78.23433708 | 539.407 | 7.08205743 | 61843.78 | 1556.269
612 | 30.6 | 0.09123174 | 2920.601 | 59985.52 | 78.08361819 | 538.3678 | 7.29853932 | 61985.52 | 1559.969
613 | 30.65 | 0.09045859 | 2918.185 | 60165.92 | 78.01902438 | 537.9224 | 7.23668735 | 62165.92 | 1564.677
614 | 30.7 | 0.08920222 | 2914.158 | 60230.35 | 77.91136804 | 537.1802 | 7.1361779 | 62230.35 | 1566.359
615 | 30.75 | 0.09055524 | 2909.326 | 60372.09 | 77.78218042 | 536.2895 | 7.24441885 | 62372.09 | 1570.058
616 | 30.8 | 0.09103845 | 2929.459 | 60378.53 | 78.32046216 | 540.0008 | 7.28307633 | 62378.53 | 1570.226
617 | 30.85 | 0.09094181 | 2895.635 | 60655.57 | 77.41614884 | 533.7658 | 7.27534483 | 62655.57 | 1577.457
618 | 30.9 | 0.09277804 | 2922.211 | 60720 | 78.12668073 | 538.6647 | 7.42224325 | 62720 | 1579.139
619 | 30.95 | 0.09316462 | 2898.856 | 60758.66 | 77.50227392 | 534.3596 | 7.45316924 | 62758.66 | 1580.147
620 | 31 | 0.09152167 | 2915.769 | 60932.61 | 77.95443058 | 537.4771 | 7.32173381 | 62932.61 | 1584.688
621 | 31.05 | 0.09316462 | 2927.043 | 61106.57 | 78.25586835 | 539.5554 | 7.45316924 | 63106.57 | 1589.228
622 | 31.1 | 0.09161832 | 2907.715 | 61261.19 | 77.73911788 | 535.9926 | 7.32946531 | 63261.19 | 1593.264
623 | 31.15 | 0.09055524 | 2930.265 | 61299.85 | 78.34199343 | 540.1492 | 7.24441885 | 63299.85 | 1594.273
624 | 31.2 | 0.09239147 | 2929.459 | 61377.17 | 78.32046216 | 540.0008 | 7.39131727 | 63377.17 | 1596.291
625 | 31.25 | 0.09210153 | 2898.856 | 61512.46 | 77.50227392 | 534.3596 | 7.36812278 | 63512.46 | 1599.822
626 | 31.3 | 0.09326126 | 2904.494 | 61679.98 | 77.6529928 | 535.3987 | 7.46090073 | 63679.98 | 1604.194
627 | 31.35 | 0.09210153 | 2904.494 | 61770.18 | 77.6529928 | 535.3987 | 7.36812278 | 63770.18 | 1606.548
628 | 31.4 | 0.0933579 | 2895.635 | 61770.18 | 77.41614884 | 533.7658 | 7.46863223 | 63770.18 | 1606.548
629 | 31.45 | 0.09393777 | 2917.379 | 62047.22 | 77.99749311 | 537.774 | 7.5150212 | 64047.22 | 1613.779
630 | 31.5 | 0.09355119 | 2908.52 | 62124.53 | 77.76064915 | 536.141 | 7.48409522 | 64124.53 | 1615.797
631 | 31.55 | 0.09248811 | 2936.708 | 62143.86 | 78.51424358 | 541.3369 | 7.39904877 | 64143.86 | 1616.301
632 | 31.6 | 0.0942277 | 2910.131 | 62504.65 | 77.80371169 | 536.4379 | 7.53821569 | 64504.65 | 1625.718
633 | 31.65 | 0.09287468 | 2900.467 | 62433.78 | 77.54533646 | 534.6565 | 7.42997475 | 64433.78 | 1623.868
634 | 31.7 | 0.09413105 | 2945.566 | 62704.38 | 78.75108755 | 542.9698 | 7.53048419 | 64704.38 | 1630.931
635 | 31.75 | 0.09364783 | 2900.467 | 62665.72 | 77.54533646 | 534.6565 | 7.49182671 | 64665.72 | 1629.922
636 | 31.8 | 0.09374448 | 2927.043 | 62813.91 | 78.25586835 | 539.5554 | 7.49955821 | 64813.91 | 1633.789
637 | 31.85 | 0.0926814 | 2920.601 | 63116.72 | 78.08361819 | 538.3678 | 7.41451176 | 65116.72 | 1641.693
638 | 31.9 | 0.09142503 | 2910.131 | 62968.53 | 77.80371169 | 536.4379 | 7.31400231 | 64968.53 | 1637.825
639 | 31.95 | 0.09413105 | 2889.998 | 63367.99 | 77.26542996 | 532.7266 | 7.53048419 | 65367.99 | 1648.251
640 | 32 | 0.09355119 | 2911.742 | 63400.2 | 77.84677423 | 536.7348 | 7.48409522 | 65400.2 | 1649.092
641 | 32.05 | 0.09442098 | 2914.963 | 63477.52 | 77.93289931 | 537.3286 | 7.55367868 | 65477.52 | 1651.11
642 | 32.1 | 0.09413105 | 2917.379 | 63645.03 | 77.99749311 | 537.774 | 7.53048419 | 65645.03 | 1655.482
643 | 32.15 | 0.09587064 | 2896.44 | 63844.75 | 77.43768011 | 533.9142 | 7.66965111 | 65844.75 | 1660.695
644 | 32.2 | 0.09210153 | 2907.715 | 63799.65 | 77.73911788 | 535.9926 | 7.36812278 | 65799.65 | 1659.517
645 | 32.25 | 0.0942277 | 2918.99 | 64012.27 | 78.04055565 | 538.0709 | 7.53821569 | 66012.27 | 1665.067
646 | 32.3 | 0.09403441 | 2910.131 | 64154.01 | 77.80371169 | 536.4379 | 7.5227527 | 66154.01 | 1668.766
647 | 32.35 | 0.09451763 | 2918.99 | 64257.09 | 78.04055565 | 538.0709 | 7.56141017 | 66257.09 | 1671.457
648 | 32.4 | 0.0949042 | 2923.017 | 64218.44 | 78.148212 | 538.8132 | 7.59233615 | 66218.44 | 1670.448
649 | 32.45 | 0.09500085 | 2916.574 | 64585.68 | 77.97596184 | 537.6255 | 7.60006765 | 66585.68 | 1680.033
650 | 32.5 | 0.09548406 | 2912.547 | 64547.02 | 77.8683055 | 536.8833 | 7.63872513 | 66547.02 | 1679.024
651 | 32.55 | 0.09654714 | 2911.742 | 64643.66 | 77.84677423 | 536.7348 | 7.72377157 | 66643.66 | 1681.546
652 | 32.6 | 0.0979968 | 2893.219 | 64849.83 | 77.35155504 | 533.3204 | 7.839744 | 66849.83 | 1686.927
653 | 32.65 | 0.09374448 | 2932.681 | 65043.11 | 78.40658724 | 540.5946 | 7.49955821 | 67043.11 | 1691.972
654 | 32.7 | 0.09616057 | 2909.326 | 64991.57 | 77.78218042 | 536.2895 | 7.69284559 | 66991.57 | 1690.627
655 | 32.75 | 0.09500085 | 2902.078 | 65384.58 | 77.588399 | 534.9534 | 7.60006765 | 67384.58 | 1700.884
656 | 32.8 | 0.09538742 | 2929.459 | 65313.71 | 78.32046216 | 540.0008 | 7.63099363 | 67313.71 | 1699.034
657 | 32.85 | 0.09876995 | 2914.963 | 65500.55 | 77.93289931 | 537.3286 | 7.90159595 | 67500.55 | 1703.911
658 | 32.9 | 0.09780351 | 2915.769 | 65687.39 | 77.95443058 | 537.4771 | 7.82428101 | 67687.39 | 1708.787
659 | 32.95 | 0.0964505 | 2898.856 | 65726.05 | 77.50227392 | 534.3596 | 7.71604008 | 67726.05 | 1709.796
660 | 33 | 0.09606393 | 2917.379 | 65835.58 | 77.99749311 | 537.774 | 7.6851141 | 67835.58 | 1712.655
661 | 33.05 | 0.09983303 | 2908.52 | 66125.5 | 77.76064915 | 536.141 | 7.98664239 | 68125.5 | 1720.222
662 | 33.1 | 0.09992967 | 2901.272 | 66202.82 | 77.56686773 | 534.8049 | 7.99437389 | 68202.82 | 1722.24
663 | 33.15 | 0.09867331 | 2910.131 | 66318.79 | 77.80371169 | 536.4379 | 7.89386446 | 68318.79 | 1725.267
664 | 33.2 | 0.09780351 | 2915.769 | 66357.44 | 77.95443058 | 537.4771 | 7.82428101 | 68357.44 | 1726.276
665 | 33.25 | 0.09732029 | 2918.99 | 66550.73 | 78.04055565 | 538.0709 | 7.78562353 | 68550.73 | 1731.32
666 | 33.3 | 0.09770687 | 2926.238 | 66582.94 | 78.23433708 | 539.407 | 7.81654951 | 68582.94 | 1732.161
667 | 33.35 | 0.09741694 | 2941.54 | 66634.48 | 78.6434312 | 542.2276 | 7.79335503 | 68634.48 | 1733.507
668 | 33.4 | 0.09886659 | 2913.353 | 66950.18 | 77.88983677 | 537.0317 | 7.90932745 | 68950.18 | 1741.746
669 | 33.45 | 0.09992967 | 2919.795 | 66963.07 | 78.06208692 | 538.2194 | 7.99437389 | 68963.07 | 1742.083
670 | 33.5 | 0.09712701 | 2908.52 | 67291.65 | 77.76064915 | 536.141 | 7.77016054 | 69291.65 | 1750.659
671 | 33.55 | 0.09751358 | 2917.379 | 67195.01 | 77.99749311 | 537.774 | 7.80108652 | 69195.01 | 1748.136
672 | 33.6 | 0.09732029 | 2912.547 | 67310.98 | 77.8683055 | 536.8833 | 7.78562353 | 69310.98 | 1751.163
673 | 33.65 | 0.09992967 | 2923.017 | 67600.9 | 78.148212 | 538.8132 | 7.99437389 | 69600.9 | 1758.73
674 | 33.7 | 0.09654714 | 2917.379 | 67781.3 | 77.99749311 | 537.774 | 7.72377157 | 69781.3 | 1763.438
675 | 33.75 | 0.09915652 | 2915.769 | 67807.07 | 77.95443058 | 537.4771 | 7.93252193 | 69807.07 | 1764.111
676 | 33.8 | 0.10050954 | 2920.601 | 67903.72 | 78.08361819 | 538.3678 | 8.04076285 | 69903.72 | 1766.633
677 | 33.85 | 0.09693372 | 2924.627 | 67993.91 | 78.19127454 | 539.1101 | 7.75469755 | 69993.91 | 1768.988
678 | 33.9 | 0.09751358 | 2912.547 | 68161.43 | 77.8683055 | 536.8833 | 7.80108652 | 70161.43 | 1773.36
679 | 33.95 | 0.1017659 | 2920.601 | 68283.84 | 78.08361819 | 538.3678 | 8.14127228 | 70283.84 | 1776.555
680 | 34 | 0.09973639 | 2898.051 | 68470.68 | 77.48074265 | 534.2111 | 7.9789109 | 70470.68 | 1781.431
681 | 34.05 | 0.09973639 | 2929.459 | 68567.32 | 78.32046216 | 540.0008 | 7.9789109 | 70567.32 | 1783.954
682 | 34.1 | 0.09934981 | 2930.265 | 68760.61 | 78.34199343 | 540.1492 | 7.94798492 | 70760.61 | 1788.998
683 | 34.15 | 0.10079947 | 2923.822 | 68831.48 | 78.16974327 | 538.9616 | 8.06395734 | 70831.48 | 1790.848
684 | 34.2 | 0.10244241 | 2923.822 | 69037.65 | 78.16974327 | 538.9616 | 8.19539274 | 71037.65 | 1796.229
685 | 34.25 | 0.10215248 | 2922.211 | 69179.39 | 78.12668073 | 538.6647 | 8.17219826 | 71179.39 | 1799.929
686 | 34.3 | 0.10147597 | 2907.715 | 69179.39 | 77.73911788 | 535.9926 | 8.1180778 | 71179.39 | 1799.929
687 | 34.35 | 0.10379542 | 2919.795 | 69321.13 | 78.06208692 | 538.2194 | 8.30363365 | 71321.13 | 1803.628
688 | 34.4 | 0.10166926 | 2918.185 | 69527.3 | 78.01902438 | 537.9224 | 8.13354079 | 71527.3 | 1809.009
689 | 34.45 | 0.10195919 | 2923.822 | 69520.86 | 78.16974327 | 538.9616 | 8.15673527 | 71520.86 | 1808.841
690 | 34.5 | 0.10273234 | 2932.681 | 69720.58 | 78.40658724 | 540.5946 | 8.21858722 | 71720.58 | 1814.054
691 | 34.55 | 0.10089611 | 2917.379 | 69881.65 | 77.99749311 | 537.774 | 8.07168883 | 71881.65 | 1818.258
692 | 34.6 | 0.10099275 | 2927.849 | 69933.2 | 78.27739962 | 539.7039 | 8.07942033 | 71933.2 | 1819.603
693 | 34.65 | 0.10273234 | 2924.627 | 70107.15 | 78.19127454 | 539.1101 | 8.21858722 | 72107.15 | 1824.143
694 | 34.7 | 0.10273234 | 2908.52 | 70203.79 | 77.76064915 | 536.141 | 8.21858722 | 72203.79 | 1826.666
695 | 34.75 | 0.10282898 | 2931.070096 | 70416.41 | 78.3635247 | 540.2977 | 8.22631872 | 72416.41 | 1832.215
696 | 34.8 | 0.10282898 | 2928.654 | 70635.46 | 78.29893089 | 539.8523 | 8.22631872 | 72635.46 | 1837.932
697 | 34.85 | 0.10398871 | 2898.051 | 70603.25 | 77.48074265 | 534.2111 | 8.31909664 | 72603.25 | 1837.091
698 | 34.9 | 0.10224912 | 2924.627 | 70654.79 | 78.19127454 | 539.1101 | 8.17992975 | 72654.79 | 1838.437
699 | 34.95 | 0.10369878 | 2903.688 | 70796.53 | 77.63146154 | 535.2503 | 8.29590216 | 72796.53 | 1842.136
700 | 35 | 0.10321556 | 2928.654 | 70880.29 | 78.29893089 | 539.8523 | 8.25724469 | 72880.29 | 1844.322
701 | 35.05 | 0.1033122 | 2928.654 | 71157.33 | 78.29893089 | 539.8523 | 8.26497618 | 73157.33 | 1851.553
702 | 35.1 | 0.10379542 | 2902.883 | 71292.63 | 77.60993027 | 535.1018 | 8.30363365 | 73292.63 | 1855.084
703 | 35.15 | 0.10166926 | 2926.238 | 71376.38 | 78.23433708 | 539.407 | 8.13354079 | 73376.38 | 1857.27
704 | 35.2 | 0.10534172 | 2910.131 | 71421.48 | 77.80371169 | 536.4379 | 8.42733755 | 73421.48 | 1858.447
705 | 35.25 | 0.10389206 | 2926.238 | 71589 | 78.23433708 | 539.407 | 8.31136515 | 73589 | 1862.819
706 | 35.3 | 0.10505179 | 2927.043 | 71756.51 | 78.25586835 | 539.5554 | 8.40414307 | 73756.51 | 1867.191
707 | 35.35 | 0.10408535 | 2927.043 | 72039.99 | 78.25586835 | 539.5554 | 8.32682814 | 74039.99 | 1874.59
708 | 35.4 | 0.10447193 | 2926.238 | 72007.78 | 78.23433708 | 539.407 | 8.35775411 | 74007.78 | 1873.75
709 | 35.45 | 0.10611487 | 2922.211 | 72085.09 | 78.12668073 | 538.6647 | 8.4891895 | 74085.09 | 1875.767
710 | 35.5 | 0.10524508 | 2923.017 | 72317.03 | 78.148212 | 538.8132 | 8.41960606 | 74317.03 | 1881.821
711 | 35.55 | 0.10572829 | 2927.849 | 72471.66 | 78.27739962 | 539.7039 | 8.45826353 | 74471.66 | 1885.857
712 | 35.6 | 0.10766117 | 2910.131 | 72658.5 | 77.80371169 | 536.4379 | 8.61289339 | 74658.5 | 1890.733
713 | 35.65 | 0.10621151 | 2919.795 | 72742.26 | 78.06208692 | 538.2194 | 8.496921 | 74742.26 | 1892.919
714 | 35.7 | 0.10466521 | 2935.902 | 72871.11 | 78.49271232 | 541.1884 | 8.3732171 | 74871.11 | 1896.283
715 | 35.75 | 0.10650144 | 2913.353 | 72877.56 | 77.88983677 | 537.0317 | 8.52011548 | 74877.56 | 1896.451
716 | 35.8 | 0.10766117 | 2906.104 | 73038.63 | 77.69605534 | 535.6957 | 8.61289339 | 75038.63 | 1900.655
717 | 35.85 | 0.10650144 | 2926.238 | 73128.83 | 78.23433708 | 539.407 | 8.52011548 | 75128.83 | 1903.009
718 | 35.9 | 0.10553501 | 2938.318 | 73309.22 | 78.55730612 | 541.6338 | 8.44280054 | 75309.22 | 1907.717
719 | 35.95 | 0.10582494 | 2918.185 | 73489.62 | 78.01902438 | 537.9224 | 8.46599502 | 75489.62 | 1912.426
720 | 36 | 0.10775781 | 2914.963 | 73528.28 | 77.93289931 | 537.3286 | 8.62062489 | 75528.28 | 1913.435
721 | 36.05 | 0.10698466 | 2917.379 | 73708.68 | 77.99749311 | 537.774 | 8.55877294 | 75708.68 | 1918.143
722 | 36.1 | 0.10688802 | 2929.459 | 73818.21 | 78.32046216 | 540.0008 | 8.55104145 | 75818.21 | 1921.002
723 | 36.15 | 0.10592158 | 2925.433 | 74037.26 | 78.21280581 | 539.2585 | 8.47372651 | 76037.26 | 1926.719
724 | 36.2 | 0.10688802 | 2921.406 | 74050.15 | 78.10514946 | 538.5163 | 8.55104145 | 76050.15 | 1927.055
725 | 36.25 | 0.10621151 | 2917.379 | 74224.1 | 77.99749311 | 537.774 | 8.496921 | 76224.1 | 1931.596
726 | 36.3 | 0.10843432 | 2925.433 | 74365.84 | 78.21280581 | 539.2585 | 8.67474534 | 76365.84 | 1935.295
727 | 36.35 | 0.10408535 | 2909.326 | 74398.06 | 77.78218042 | 536.2895 | 8.32682814 | 76398.06 | 1936.136
728 | 36.4 | 0.10592158 | 2924.627 | 74636.44 | 78.19127454 | 539.1101 | 8.47372651 | 76636.44 | 1942.358
729 | 36.45 | 0.10833767 | 2902.078 | 74829.73 | 77.588399 | 534.9534 | 8.66701385 | 76829.73 | 1947.402
730 | 36.5 | 0.10601823 | 2921.406 | 75023.01 | 78.10514946 | 538.5163 | 8.48145801 | 77023.01 | 1952.447
731 | 36.55 | 0.10872425 | 2910.936 | 75023.01 | 77.82524296 | 536.5864 | 8.69793982 | 77023.01 | 1952.447
732 | 36.6 | 0.10843432 | 2927.849 | 75164.75 | 78.27739962 | 539.7039 | 8.67474534 | 77164.75 | 1956.147
733 | 36.65 | 0.10824103 | 2904.494 | 75254.95 | 77.6529928 | 535.3987 | 8.65928235 | 77254.95 | 1958.501
734 | 36.7 | 0.10882089 | 2916.574 | 75306.49 | 77.97596184 | 537.6255 | 8.70567131 | 77306.49 | 1959.846
735 | 36.75 | 0.1086276 | 2929.459 | 75583.54 | 78.32046216 | 540.0008 | 8.69020833 | 77583.54 | 1967.077
736 | 36.8 | 0.10679137 | 2911.742 | 75680.18 | 77.84677423 | 536.7348 | 8.54330996 | 77680.18 | 1969.599
737 | 36.85 | 0.10920747 | 2921.406 | 75912.12 | 78.10514946 | 538.5163 | 8.73659728 | 77912.12 | 1975.653
738 | 36.9 | 0.10872425 | 2928.654 | 75892.79 | 78.29893089 | 539.8523 | 8.69793982 | 77892.79 | 1975.148
739 | 36.95 | 0.10920747 | 2926.238 | 76144.06 | 78.23433708 | 539.407 | 8.73659728 | 78144.06 | 1981.706
740 | 37 | 0.10920747 | 2920.601 | 76227.82 | 78.08361819 | 538.3678 | 8.73659728 | 78227.82 | 1983.892
741 | 37.05 | 0.10959404 | 2918.185 | 76408.21 | 78.01902438 | 537.9224 | 8.76752326 | 78408.21 | 1988.601
742 | 37.1 | 0.11152691 | 2920.601 | 76491.97 | 78.08361819 | 538.3678 | 8.92215311 | 78491.97 | 1990.787
743 | 37.15 | 0.10988397 | 2911.742 | 76607.94 | 77.84677423 | 536.7348 | 8.79071773 | 78607.94 | 1993.814
744 | 37.2 | 0.10824103 | 2903.688 | 76672.37 | 77.63146154 | 535.2503 | 8.65928235 | 78672.37 | 1995.495
745 | 37.25 | 0.10901418 | 2917.379 | 76878.54 | 77.99749311 | 537.774 | 8.7211343 | 78878.54 | 2000.876
746 | 37.3 | 0.10959404 | 2924.627 | 77020.28 | 78.19127454 | 539.1101 | 8.76752326 | 79020.28 | 2004.576
747 | 37.35 | 0.10824103 | 2913.353 | 77187.79 | 77.88983677 | 537.0317 | 8.65928235 | 79187.79 | 2008.948
748 | 37.4 | 0.11036719 | 2899.662 | 77265.11 | 77.52380519 | 534.508 | 8.8293752 | 79265.11 | 2010.966
749 | 37.45 | 0.11094705 | 2912.547 | 77393.96 | 77.8683055 | 536.8833 | 8.87576415 | 79393.96 | 2014.329
750 | 37.5 | 0.11249335 | 2917.379 | 77471.28 | 77.99749311 | 537.774 | 8.99946803 | 79471.28 | 2016.347
751 | 37.55 | 0.11230006 | 2927.043 | 77754.76 | 78.25586835 | 539.5554 | 8.98400505 | 79754.76 | 2023.746
752 | 37.6 | 0.11210678 | 2921.406 | 77851.4 | 78.10514946 | 538.5163 | 8.96854206 | 79851.4 | 2026.268
753 | 37.65 | 0.11162356 | 2925.433 | 77864.29 | 78.21280581 | 539.2585 | 8.9298846 | 79864.29 | 2026.604
754 | 37.7 | 0.11316986 | 2923.017 | 78147.77 | 78.148212 | 538.8132 | 9.05358848 | 80147.77 | 2034.003
755 | 37.75 | 0.11094705 | 2906.104 | 78263.74 | 77.69605534 | 535.6957 | 8.87576415 | 80263.74 | 2037.03
756 | 37.8 | 0.11152691 | 2918.99 | 78379.71 | 78.04055565 | 538.0709 | 8.92215311 | 80379.71 | 2040.057
757 | 37.85 | 0.11065712 | 2910.936 | 78457.03 | 77.82524296 | 536.5864 | 8.85256968 | 80457.03 | 2042.075
758 | 37.9 | 0.11230006 | 2926.238 | 78682.53 | 78.23433708 | 539.407 | 8.98400505 | 80682.53 | 2047.96
759 | 37.95 | 0.10930411 | 2915.769 | 78779.17 | 77.95443058 | 537.4771 | 8.74432878 | 80779.17 | 2050.483
760 | 38 | 0.11249335 | 2914.158 | 78824.27 | 77.91136804 | 537.1802 | 8.99946803 | 80824.27 | 2051.66
761 | 38.05 | 0.11220342 | 2925.433 | 78978.9 | 78.21280581 | 539.2585 | 8.97627356 | 80978.9 | 2055.696
762 | 38.1 | 0.11316986 | 2919.795 | 79197.95 | 78.06208692 | 538.2194 | 9.05358848 | 81197.95 | 2061.413
763 | 38.15 | 0.11345979 | 2911.742 | 79249.49 | 77.84677423 | 536.7348 | 9.07678296 | 81249.49 | 2062.758
764 | 38.2 | 0.11094705 | 2927.849 | 79410.56 | 78.27739962 | 539.7039 | 8.87576415 | 81410.56 | 2066.962
765 | 38.25 | 0.11336314 | 2910.131 | 79532.98 | 77.80371169 | 536.4379 | 9.06905147 | 81532.98 | 2070.157
766 | 38.3 | 0.11442622 | 2928.654 | 79668.28 | 78.29893089 | 539.8523 | 9.15409788 | 81668.28 | 2073.689
767 | 38.35 | 0.11394301 | 2914.963 | 79797.13 | 77.93289931 | 537.3286 | 9.11544042 | 81797.13 | 2077.052
768 | 38.4 | 0.11394301 | 2914.158 | 79983.97 | 77.91136804 | 537.1802 | 9.11544042 | 81983.97 | 2081.928
769 | 38.45 | 0.11403965 | 2927.043 | 80080.62 | 78.25586835 | 539.5554 | 9.12317191 | 82080.62 | 2084.451
770 | 38.5 | 0.11471615 | 2918.99 | 80338.33 | 78.04055565 | 538.0709 | 9.17729236 | 82338.33 | 2091.177
771 | 38.55 | 0.11500609 | 2922.211 | 80306.11 | 78.12668073 | 538.6647 | 9.20048683 | 82306.11 | 2090.336
772 | 38.6 | 0.11307321 | 2929.459 | 80402.76 | 78.32046216 | 540.0008 | 9.04585699 | 82402.76 | 2092.858
773 | 38.65 | 0.11500609 | 2931.875 | 80486.51 | 78.38505597 | 540.4461 | 9.20048683 | 82486.51 | 2095.044
774 | 38.7 | 0.11606917 | 2923.017 | 80724.9 | 78.148212 | 538.8132 | 9.28553324 | 82724.9 | 2101.266
775 | 38.75 | 0.11519937 | 2926.238 | 80827.98 | 78.23433708 | 539.407 | 9.21594982 | 82827.98 | 2103.957
776 | 38.8 | 0.11597252 | 2909.326 | 81001.94 | 77.78218042 | 536.2895 | 9.27780175 | 83001.94 | 2108.497
777 | 38.85 | 0.11471615 | 2921.406 | 81143.68 | 78.10514946 | 538.5163 | 9.17729236 | 83143.68 | 2112.197
778 | 38.9 | 0.11471615 | 2923.017 | 81369.18 | 78.148212 | 538.8132 | 9.17729236 | 83369.18 | 2118.082
779 | 38.95 | 0.11230006 | 2927.043 | 81414.28 | 78.25586835 | 539.5554 | 8.98400505 | 83414.28 | 2119.259
780 | 39 | 0.11664903 | 2935.097 | 81742.86 | 78.47118105 | 541.04 | 9.33192219 | 83742.86 | 2127.835
781 | 39.05 | 0.1170356 | 2905.299 | 81865.28 | 77.67452407 | 535.5472 | 9.36284816 | 83865.28 | 2131.03
782 | 39.1 | 0.11558595 | 2912.547 | 81865.28 | 77.8683055 | 536.8833 | 9.24687578 | 83865.28 | 2131.03
783 | 39.15 | 0.11442622 | 2920.601 | 81942.59 | 78.08361819 | 538.3678 | 9.15409788 | 83942.59 | 2133.048
784 | 39.2 | 0.11529602 | 2917.379 | 82071.45 | 77.99749311 | 537.774 | 9.22368131 | 84071.45 | 2136.411
785 | 39.25 | 0.11539266 | 2920.601 | 82290.5 | 78.08361819 | 538.3678 | 9.2314128 | 84290.5 | 2142.129
786 | 39.3 | 0.1163591 | 2910.936 | 82329.16 | 77.82524296 | 536.5864 | 9.30872772 | 84329.16 | 2143.138
787 | 39.35 | 0.11732553 | 2902.883 | 82573.99 | 77.60993027 | 535.1018 | 9.38604264 | 84573.99 | 2149.528
788 | 39.4 | 0.11432958 | 2928.654 | 82522.44 | 78.29893089 | 539.8523 | 9.14636639 | 84522.44 | 2148.182
789 | 39.45 | 0.11771211 | 2915.769 | 82767.27 | 77.95443058 | 537.4771 | 9.4169686 | 84767.27 | 2154.572
790 | 39.5 | 0.11568259 | 2923.822 | 82883.24 | 78.16974327 | 538.9616 | 9.25460728 | 84883.24 | 2157.599
791 | 39.55 | 0.11771211 | 2920.601 | 83082.97 | 78.08361819 | 538.3678 | 9.4169686 | 85082.97 | 2162.812
792 | 39.6 | 0.11780875 | 2902.883 | 83289.14 | 77.60993027 | 535.1018 | 9.42470009 | 85289.14 | 2168.193
793 | 39.65 | 0.1170356 | 2918.99 | 83514.64 | 78.04055565 | 538.0709 | 9.36284816 | 85514.64 | 2174.079
794 | 39.7 | 0.11577923 | 2906.91 | 83385.78 | 77.71758661 | 535.8441 | 9.26233877 | 85385.78 | 2170.715
795 | 39.75 | 0.1170356 | 2925.433 | 83675.71 | 78.21280581 | 539.2585 | 9.36284816 | 85675.71 | 2178.282
796 | 39.8 | 0.11771211 | 2923.017 | 83714.36 | 78.148212 | 538.8132 | 9.4169686 | 85714.36 | 2179.291
797 | 39.85 | 0.11771211 | 2935.097 | 83830.33 | 78.47118105 | 541.04 | 9.4169686 | 85830.33 | 2182.318
798 | 39.9 | 0.11916176 | 2922.211 | 83939.86 | 78.12668073 | 538.6647 | 9.53294097 | 85939.86 | 2185.177
799 | 39.95 | 0.11790539 | 2922.211 | 84139.59 | 78.12668073 | 538.6647 | 9.43243158 | 86139.59 | 2190.39
800 | 40 | 0.11925841 | 2907.715 | 84313.55 | 77.73911788 | 535.9926 | 9.54067246 | 86313.55 | 2194.93
801 | 40.05 | 0.11790539 | 2934.291 | 84319.99 | 78.44964978 | 540.8915 | 9.43243158 | 86319.99 | 2195.098
802 | 40.1 | 0.11722889 | 2904.494 | 84609.92 | 77.6529928 | 535.3987 | 9.37831114 | 86609.92 | 2202.665
803 | 40.15 | 0.11877519 | 2901.272 | 84770.99 | 77.56686773 | 534.8049 | 9.50201501 | 86770.99 | 2206.869
804 | 40.2 | 0.11983827 | 2916.574 | 84880.51 | 77.97596184 | 537.6255 | 9.58706141 | 86880.51 | 2209.728
805 | 40.25 | 0.1216745 | 2910.936 | 84899.84 | 77.82524296 | 536.5864 | 9.73395974 | 86899.84 | 2210.232
806 | 40.3 | 0.11819533 | 2930.265 | 85157.55 | 78.34199343 | 540.1492 | 9.45562606 | 87157.55 | 2216.959
807 | 40.35 | 0.11964498 | 2928.654 | 85170.44 | 78.29893089 | 539.8523 | 9.57159843 | 87170.44 | 2217.295
808 | 40.4 | 0.12041813 | 2905.299 | 85537.68 | 77.67452407 | 535.5472 | 9.63345036 | 87537.68 | 2226.88
809 | 40.45 | 0.12022484 | 2913.353 | 85441.04 | 77.88983677 | 537.0317 | 9.61798738 | 87441.04 | 2224.358
810 | 40.5 | 0.11761546 | 2932.681 | 85582.78 | 78.40658724 | 540.5946 | 9.40923711 | 87582.78 | 2228.057
811 | 40.55 | 0.11983827 | 2922.211 | 85782.51 | 78.12668073 | 538.6647 | 9.58706141 | 87782.51 | 2233.27
812 | 40.6 | 0.11916176 | 2927.043 | 85898.48 | 78.25586835 | 539.5554 | 9.53294097 | 87898.48 | 2236.297
813 | 40.65 | 0.12051477 | 2914.158 | 86053.11 | 77.91136804 | 537.1802 | 9.64118185 | 88053.11 | 2240.333
814 | 40.7 | 0.11751882 | 2914.963 | 86227.06 | 77.93289931 | 537.3286 | 9.40150562 | 88227.06 | 2244.873
815 | 40.75 | 0.12003155 | 2895.635 | 86343.03 | 77.41614884 | 533.7658 | 9.60252439 | 88343.03 | 2247.9
816 | 40.8 | 0.12186778 | 2918.99 | 86484.78 | 78.04055565 | 538.0709 | 9.74942272 | 88484.78 | 2251.599
817 | 40.85 | 0.1208047 | 2898.051 | 86626.52 | 77.48074265 | 534.2111 | 9.66437632 | 88626.52 | 2255.299
818 | 40.9 | 0.12244765 | 2898.856 | 86665.17 | 77.50227392 | 534.3596 | 9.79581167 | 88665.17 | 2256.308
819 | 40.95 | 0.12109463 | 2895.635 | 86813.36 | 77.41614884 | 533.7658 | 9.6875708 | 88813.36 | 2260.175
820 | 41 | 0.11916176 | 2935.902 | 87045.3 | 78.49271232 | 541.1884 | 9.53294097 | 89045.3 | 2266.229
821 | 41.05 | 0.12061142 | 2914.158 | 87187.04 | 77.91136804 | 537.1802 | 9.64891334 | 89187.04 | 2269.928
822 | 41.1 | 0.12119128 | 2932.681 | 87238.59 | 78.40658724 | 540.5946 | 9.69530229 | 89238.59 | 2271.274
823 | 41.15 | 0.12322079 | 2898.856 | 87412.54 | 77.50227392 | 534.3596 | 9.85766359 | 89412.54 | 2275.814
824 | 41.2 | 0.12196443 | 2917.379 | 87612.27 | 77.99749311 | 537.774 | 9.75715421 | 89612.27 | 2281.027
825 | 41.25 | 0.12225436 | 2918.185 | 87670.26 | 78.01902438 | 537.9224 | 9.78034869 | 89670.26 | 2282.54
826 | 41.3 | 0.12128792 | 2912.547 | 87869.98 | 77.8683055 | 536.8833 | 9.70303378 | 89869.98 | 2287.753
827 | 41.35 | 0.12225436 | 2925.433 | 88005.28 | 78.21280581 | 539.2585 | 9.78034869 | 90005.28 | 2291.284
828 | 41.4 | 0.12186778 | 2928.654 | 88114.81 | 78.29893089 | 539.8523 | 9.74942272 | 90114.81 | 2294.143
829 | 41.45 | 0.12486374 | 2903.688 | 88250.11 | 77.63146154 | 535.2503 | 9.98909893 | 90250.11 | 2297.674
830 | 41.5 | 0.12428387 | 2922.211 | 88456.28 | 78.12668073 | 538.6647 | 9.94270999 | 90456.28 | 2303.055
831 | 41.55 | 0.122351 | 2914.158 | 88469.17 | 77.91136804 | 537.1802 | 9.78808018 | 90469.17 | 2303.392
832 | 41.6 | 0.12312415 | 2918.99 | 88713.99 | 78.04055565 | 538.0709 | 9.8499321 | 90713.99 | 2309.782
833 | 41.65 | 0.12380066 | 2923.822 | 88926.61 | 78.16974327 | 538.9616 | 9.90405254 | 90926.61 | 2315.331
834 | 41.7 | 0.12322079 | 2906.104 | 88965.26 | 77.69605534 | 535.6957 | 9.85766359 | 90965.26 | 2316.34
835 | 41.75 | 0.12380066 | 2910.936 | 89184.32 | 77.82524296 | 536.5864 | 9.90405254 | 91184.32 | 2322.057
836 | 41.8 | 0.12302751 | 2915.769 | 89242.3 | 77.95443058 | 537.4771 | 9.84220061 | 91242.3 | 2323.571
837 | 41.85 | 0.12418723 | 2898.856 | 89306.73 | 77.50227392 | 534.3596 | 9.9349785 | 91306.73 | 2325.252
838 | 41.9 | 0.12428387 | 2909.326 | 89538.67 | 77.78218042 | 536.2895 | 9.94270999 | 91538.67 | 2331.306
839 | 41.95 | 0.12351073 | 2913.353 | 89706.19 | 77.88983677 | 537.0317 | 9.88085807 | 91706.19 | 2335.678
840 | 42 | 0.12283422 | 2916.574 | 89744.84 | 77.97596184 | 537.6255 | 9.82673763 | 91744.84 | 2336.687
841 | 42.05 | 0.12447716 | 2936.708 | 89886.59 | 78.51424358 | 541.3369 | 9.95817297 | 91886.59 | 2340.386
842 | 42.1 | 0.12438052 | 2914.158 | 90034.77 | 77.91136804 | 537.1802 | 9.95044148 | 92034.77 | 2344.254
843 | 42.15 | 0.12399394 | 2893.219 | 90215.17 | 77.35155504 | 533.3204 | 9.91951552 | 92215.17 | 2348.962
844 | 42.2 | 0.12409059 | 2923.822 | 90337.58 | 78.16974327 | 538.9616 | 9.92724701 | 92337.58 | 2352.157
845 | 42.25 | 0.12351073 | 2912.547 | 90402.01 | 77.8683055 | 536.8833 | 9.88085807 | 92402.01 | 2353.839
846 | 42.3 | 0.12602346 | 2931.070096 | 90698.38 | 78.3635247 | 540.2977 | 10.08187682 | 92698.38 | 2361.574
847 | 42.35 | 0.1269899 | 2918.99 | 90743.48 | 78.04055565 | 538.0709 | 10.15919172 | 92743.48 | 2362.751
848 | 42.4 | 0.12534695 | 2907.715 | 90872.34 | 77.73911788 | 535.9926 | 10.02775638 | 92872.34 | 2366.115
849 | 42.45 | 0.12641003 | 2915.769 | 91020.52 | 77.95443058 | 537.4771 | 10.11280278 | 93020.52 | 2369.982
850 | 42.5 | 0.12322079 | 2921.406 | 91136.49 | 78.10514946 | 538.5163 | 9.85766359 | 93136.49 | 2373.009
851 | 42.55 | 0.12621675 | 2908.52 | 91291.12 | 77.76064915 | 536.141 | 10.0973398 | 93291.12 | 2377.045
852 | 42.6 | 0.12592682 | 2922.211 | 91484.41 | 78.12668073 | 538.6647 | 10.07414533 | 93484.41 | 2382.09
853 | 42.65 | 0.12554024 | 2910.131 | 91581.05 | 77.80371169 | 536.4379 | 10.04321937 | 93581.05 | 2384.612
854 | 42.7 | 0.12727983 | 2921.406 | 91722.79 | 78.10514946 | 538.5163 | 10.18238619 | 93722.79 | 2388.311
855 | 42.75 | 0.1261201 | 2917.379 | 91787.22 | 77.99749311 | 537.774 | 10.08960831 | 93787.22 | 2389.993
856 | 42.8 | 0.1269899 | 2920.601 | 91928.96 | 78.08361819 | 538.3678 | 10.15919172 | 93928.96 | 2393.692
857 | 42.85 | 0.12776305 | 2920.601 | 92225.33 | 78.08361819 | 538.3678 | 10.22104364 | 94225.33 | 2401.428
858 | 42.9 | 0.12641003 | 2909.326 | 92276.88 | 77.78218042 | 536.2895 | 10.11280278 | 94276.88 | 2402.773
859 | 42.95 | 0.12621675 | 2912.547 | 92444.39 | 77.8683055 | 536.8833 | 10.0973398 | 94444.39 | 2407.145
860 | 43 | 0.12843955 | 2914.963 | 92573.25 | 77.93289931 | 537.3286 | 10.27516407 | 94573.25 | 2410.508
861 | 43.05 | 0.12718318 | 2918.185 | 92592.57 | 78.01902438 | 537.9224 | 10.1746547 | 94592.57 | 2411.013
862 | 43.1 | 0.13104893 | 2910.936 | 92772.97 | 77.82524296 | 536.5864 | 10.48391429 | 94772.97 | 2415.721
863 | 43.15 | 0.12737647 | 2912.547 | 92985.59 | 77.8683055 | 536.8833 | 10.19011768 | 94985.59 | 2421.27
864 | 43.2 | 0.12679661 | 2917.379 | 93140.21477 | 77.99749311 | 537.774 | 10.14372874 | 95140.21477 | 2425.306
865 | 43.25 | 0.12650668 | 2906.104 | 93307.73 | 77.69605534 | 535.6957 | 10.12053427 | 95307.73 | 2429.678
866 | 43.3 | 0.12805298 | 2905.299 | 93352.83 | 77.67452407 | 535.5472 | 10.24423811 | 95352.83 | 2430.855
867 | 43.35 | 0.12998585 | 2918.185 | 93488.13 | 78.01902438 | 537.9224 | 10.3988679 | 95488.13 | 2434.387
868 | 43.4 | 0.12843955 | 2910.131 | 93784.5 | 77.80371169 | 536.4379 | 10.27516407 | 95784.5 | 2442.122
869 | 43.45 | 0.12814962 | 2910.131 | 93784.5 | 77.80371169 | 536.4379 | 10.2519696 | 95784.5 | 2442.122
870 | 43.5 | 0.12834291 | 2903.688 | 93958.45 | 77.63146154 | 535.2503 | 10.26743258 | 95958.45 | 2446.662
871 | 43.55 | 0.12872948 | 2910.131 | 94216.17 | 77.80371169 | 536.4379 | 10.29835854 | 96216.17 | 2453.388
872 | 43.6 | 0.12892277 | 2918.185 | 94254.82 | 78.01902438 | 537.9224 | 10.31382152 | 96254.82 | 2454.397
873 | 43.65 | 0.12824626 | 2915.769 | 94345.02 | 77.95443058 | 537.4771 | 10.25970109 | 96345.02 | 2456.752
874 | 43.7 | 0.12979256 | 2898.051 | 94544.75 | 77.48074265 | 534.2111 | 10.38340492 | 96544.75 | 2461.965
875 | 43.75 | 0.1314355 | 2924.627 | 94654.28 | 78.19127454 | 539.1101 | 10.51484024 | 96654.28 | 2464.823
876 | 43.8 | 0.1292127 | 2898.856 | 94770.25 | 77.50227392 | 534.3596 | 10.33701598 | 96770.25 | 2467.85
877 | 43.85 | 0.12940599 | 2919.795 | 94899.11 | 78.06208692 | 538.2194 | 10.35247896 | 96899.11 | 2471.213
878 | 43.9 | 0.12911606 | 2921.406 | 95118.16 | 78.10514946 | 538.5163 | 10.3292845 | 97118.16 | 2476.931
879 | 43.95 | 0.13162879 | 2902.883 | 95169.71 | 77.60993027 | 535.1018 | 10.53030322 | 97169.71 | 2478.276
880 | 44 | 0.12969592 | 2914.158 | 95511.18 | 77.91136804 | 537.1802 | 10.37567343 | 97511.18 | 2487.188
881 | 44.05 | 0.13356166 | 2896.44 | 95478.96 | 77.43768011 | 533.9142 | 10.684933 | 97478.96 | 2486.347
882 | 44.1 | 0.12930934 | 2891.608 | 95646.48 | 77.3084925 | 533.0235 | 10.34474747 | 97646.48 | 2490.72
883 | 44.15 | 0.13191872 | 2917.379 | 95865.53 | 77.99749311 | 537.774 | 10.55349769 | 97865.53 | 2496.437
884 | 44.2 | 0.13066235 | 2896.44 | 95975.06 | 77.43768011 | 533.9142 | 10.45298833 | 97975.06 | 2499.296
885 | 44.25 | 0.13085564 | 2912.547 | 96007.28 | 77.8683055 | 536.8833 | 10.46845131 | 98007.28 | 2500.136
886 | 44.3 | 0.13017914 | 2890.803 | 96400.29 | 77.28696123 | 532.875 | 10.41433088 | 98400.29 | 2510.394
887 | 44.35 | 0.1314355 | 2883.555 | 96355.19 | 77.09317981 | 531.539 | 10.51484024 | 98355.19 | 2509.217
888 | 44.4 | 0.130759 | 2899.662 | 96503.37 | 77.52380519 | 534.508 | 10.46071982 | 98503.37 | 2513.085
889 | 44.45 | 0.13095228 | 2901.272 | 96612.9 | 77.56686773 | 534.8049 | 10.4761828 | 98612.9 | 2515.943
890 | 44.5 | 0.13162879 | 2896.44 | 96825.52 | 77.43768011 | 533.9142 | 10.53030322 | 98825.52 | 2521.492
891 | 44.55 | 0.13046907 | 2900.467 | 96889.94 | 77.54533646 | 534.6565 | 10.43752535 | 98889.94 | 2523.174
892 | 44.6 | 0.13249858 | 2911.742 | 96973.7 | 77.84677423 | 536.7348 | 10.59988662 | 98973.7 | 2525.36
893 | 44.65 | 0.13211201 | 2905.299 | 97218.53 | 77.67452407 | 535.5472 | 10.56896067 | 99218.53 | 2531.75
894 | 44.7 | 0.13259523 | 2910.131 | 97450.47 | 77.80371169 | 536.4379 | 10.60761811 | 99450.47 | 2537.804
895 | 44.75 | 0.13249858 | 2894.024 | 97482.68 | 77.37308631 | 533.4689 | 10.59988662 | 99482.68 | 2538.645
896 | 44.8 | 0.1329818 | 2906.104 | 97617.98 | 77.69605534 | 535.6957 | 10.63854407 | 99617.98 | 2542.176
897 | 44.85 | 0.13220865 | 2918.99 | 97746.84 | 78.04055565 | 538.0709 | 10.57669216 | 99746.84 | 2545.539
898 | 44.9 | 0.13394824 | 2898.856 | 97940.13 | 77.50227392 | 534.3596 | 10.71585896 | 99940.13 | 2550.584
899 | 44.95 | 0.13249858 | 2904.494 | 98101.2 | 77.6529928 | 535.3987 | 10.59988662 | 100101.2 | 2554.788
900 | 45 | 0.13278851 | 2901.272 | 98255.83 | 77.56686773 | 534.8049 | 10.62308109 | 100255.8 | 2558.824
901 | 45.05 | 0.13288516 | 2902.883 | 98391.12 | 77.60993027 | 535.1018 | 10.63081258 | 100391.1 | 2562.355
902 | 45.1 | 0.13346502 | 2906.91 | 98455.55 | 77.71758661 | 535.8441 | 10.67720152 | 100455.6 | 2564.036
903 | 45.15 | 0.13472139 | 2897.246 | 98655.28 | 77.45921138 | 534.0627 | 10.77771087 | 100655.3 | 2569.249
904 | 45.2 | 0.1345281 | 2906.104 | 98739.04 | 77.69605534 | 535.6957 | 10.76224789 | 100739 | 2571.435
905 | 45.25 | 0.13501132 | 2907.715 | 98912.99 | 77.73911788 | 535.9926 | 10.80090534 | 100913 | 2575.976
906 | 45.3 | 0.13182208 | 2902.883 | 99086.95 | 77.60993027 | 535.1018 | 10.5457662 | 101087 | 2580.516
907 | 45.35 | 0.13423817 | 2906.104 | 99383.32 | 77.69605534 | 535.6957 | 10.73905343 | 101383.3 | 2588.251
908 | 45.4 | 0.13491467 | 2881.944 | 99338.22 | 77.05011727 | 531.2421 | 10.79317385 | 101338.2 | 2587.074
909 | 45.45 | 0.13491467 | 2907.715 | 99428.42 | 77.73911788 | 535.9926 | 10.79317385 | 101428.4 | 2589.428
910 | 45.5 | 0.13356166 | 2901.272 | 99557.28 | 77.56686773 | 534.8049 | 10.684933 | 101557.3 | 2592.791
911 | 45.55 | 0.13539789 | 2904.494 | 99737.68 | 77.6529928 | 535.3987 | 10.83183129 | 101737.7 | 2597.5
912 | 45.6 | 0.13539789 | 2905.299 | 100014.7 | 77.67452407 | 535.5472 | 10.83183129 | 102014.7 | 2604.731
913 | 45.65 | 0.13704083 | 2898.856 | 100072.7 | 77.50227392 | 534.3596 | 10.9632666 | 102072.7 | 2606.244
914 | 45.7 | 0.13423817 | 2909.326 | 100246.7 | 77.78218042 | 536.2895 | 10.73905343 | 102246.7 | 2610.784
915 | 45.75 | 0.13481803 | 2889.192 | 100414.2 | 77.24389869 | 532.5781 | 10.78544236 | 102414.2 | 2615.157
916 | 45.8 | 0.13356166 | 2899.662 | 100510.8 | 77.52380519 | 534.508 | 10.684933 | 102510.8 | 2617.679
917 | 45.85 | 0.13510796 | 2902.883 | 100575.2 | 77.60993027 | 535.1018 | 10.80863683 | 102575.2 | 2619.36
918 | 45.9 | 0.1360744 | 2904.494 | 100736.3 | 77.6529928 | 535.3987 | 10.88595171 | 102736.3 | 2623.564
919 | 45.95 | 0.13646097 | 2902.078 | 100884.5 | 77.588399 | 534.9534 | 10.91687767 | 102884.5 | 2627.432
920 | 46 | 0.13539789 | 2913.353 | 101077.8 | 77.88983677 | 537.0317 | 10.83183129 | 103077.8 | 2632.477
921 | 46.05 | 0.13752405 | 2906.104 | 101168 | 77.69605534 | 535.6957 | 11.00192404 | 103168 | 2634.831
922 | 46.1 | 0.13694419 | 2898.856 | 101374.2 | 77.50227392 | 534.3596 | 10.95553511 | 103374.2 | 2640.212
923 | 46.15 | 0.13684755 | 2897.246 | 101599.7 | 77.45921138 | 534.0627 | 10.94780362 | 103599.7 | 2646.098
924 | 46.2 | 0.13578447 | 2894.83 | 101664.1 | 77.39461757 | 533.6173 | 10.86275725 | 103664.1 | 2647.779
925 | 46.25 | 0.13694419 | 2902.078 | 101651.2 | 77.588399 | 534.9534 | 10.95553511 | 103651.2 | 2647.443
926 | 46.3 | 0.13742741 | 2906.104 | 101876.7 | 77.69605534 | 535.6957 | 10.99419255 | 103876.7 | 2653.328
927 | 46.35 | 0.13800727 | 2907.715 | 101992.7 | 77.73911788 | 535.9926 | 11.04058148 | 103992.7 | 2656.355
928 | 46.4 | 0.13713748 | 2889.998 | 102205.3 | 77.26542996 | 532.7266 | 10.97099809 | 104205.3 | 2661.904
929 | 46.45 | 0.13781398 | 2911.742 | 102289 | 77.84677423 | 536.7348 | 11.0251185 | 104289 | 2664.091
930 | 46.5 | 0.13974685 | 2915.769 | 102450.1 | 77.95443058 | 537.4771 | 11.17974827 | 104450.1 | 2668.295
931 | 46.55 | 0.13916699 | 2902.078 | 102746.5 | 77.588399 | 534.9534 | 11.13335934 | 104746.5 | 2676.03
932 | 46.6 | 0.13839384 | 2902.883 | 102624.1 | 77.60993027 | 535.1018 | 11.07150743 | 104624.1 | 2672.835
933 | 46.65 | 0.13849049 | 2914.158 | 102914 | 77.91136804 | 537.1802 | 11.07923892 | 104914 | 2680.402
934 | 46.7 | 0.14023007 | 2896.44 | 103113.7 | 77.43768011 | 533.9142 | 11.21840571 | 105113.7 | 2685.615
935 | 46.75 | 0.1398435 | 2882.749 | 103126.6 | 77.07164854 | 531.3905 | 11.18747975 | 105126.6 | 2685.951
936 | 46.8 | 0.13723412 | 2908.52 | 103384.3 | 77.76064915 | 536.141 | 10.97872957 | 105384.3 | 2692.677
937 | 46.85 | 0.13858713 | 2908.52 | 103390.8 | 77.76064915 | 536.141 | 11.08697041 | 105390.8 | 2692.846
938 | 46.9 | 0.14023007 | 2889.998 | 103571.2 | 77.26542996 | 532.7266 | 11.21840571 | 105571.2 | 2697.554
939 | 46.95 | 0.1398435 | 2889.192 | 103680.7 | 77.24389869 | 532.5781 | 11.18747975 | 105680.7 | 2700.413
940 | 47 | 0.13916699 | 2890.803 | 103893.3 | 77.28696123 | 532.875 | 11.13335934 | 105893.3 | 2705.962
941 | 47.05 | 0.14177637 | 2913.353 | 104163.9 | 77.88983677 | 537.0317 | 11.34210951 | 106163.9 | 2713.025
942 | 47.1 | 0.13887706 | 2888.387 | 104170.4 | 77.22236742 | 532.4297 | 11.11016487 | 106170.4 | 2713.193
943 | 47.15 | 0.13916699 | 2900.467 | 104402.3 | 77.54533646 | 534.6565 | 11.13335934 | 106402.3 | 2719.246
944 | 47.2 | 0.14023007 | 2910.131 | 104544 | 77.80371169 | 536.4379 | 11.21840571 | 106544 | 2722.946
945 | 47.25 | 0.14003678 | 2902.078 | 104576.3 | 77.588399 | 534.9534 | 11.20294273 | 106576.3 | 2723.787
946 | 47.3 | 0.14023007 | 2904.494 | 104737.3 | 77.6529928 | 535.3987 | 11.21840571 | 106737.3 | 2727.991
947 | 47.35 | 0.14100322 | 2909.326 | 104885.5 | 77.78218042 | 536.2895 | 11.28025761 | 106885.5 | 2731.858
948 | 47.4 | 0.13781398 | 2882.749 | 105078.8 | 77.07164854 | 531.3905 | 11.0251185 | 107078.8 | 2736.903
949 | 47.45 | 0.14109986 | 2923.017 | 105323.6 | 78.148212 | 538.8132 | 11.2879891 | 107323.6 | 2743.293
950 | 47.5 | 0.14138979 | 2913.353 | 105504 | 77.88983677 | 537.0317 | 11.31118356 | 107504 | 2748.002
951 | 47.55 | 0.14090658 | 2879.528 | 105439.6 | 76.98552346 | 530.7967 | 11.27252612 | 107439.6 | 2746.32
952 | 47.6 | 0.14457903 | 2887.581 | 105536.2 | 77.20083615 | 532.2812 | 11.56632265 | 107536.2 | 2748.842
953 | 47.65 | 0.14332267 | 2896.44 | 105858.4 | 77.43768011 | 533.9142 | 11.46581331 | 107858.4 | 2757.25
954 | 47.7 | 0.14303274 | 2923.017 | 105884.2 | 78.148212 | 538.8132 | 11.44261885 | 107884.2 | 2757.923
955 | 47.75 | 0.14071329 | 2905.299 | 106161.2 | 77.67452407 | 535.5472 | 11.25706315 | 108161.2 | 2765.154
956 | 47.8 | 0.14264616 | 2897.246 | 106290.1 | 77.45921138 | 534.0627 | 11.4116929 | 108290.1 | 2768.517
957 | 47.85 | 0.14409582 | 2885.165 | 106425.4 | 77.13624235 | 531.8359 | 11.52766521 | 108425.4 | 2772.048
958 | 47.9 | 0.14109986 | 2890.803 | 106470.5 | 77.28696123 | 532.875 | 11.2879891 | 108470.5 | 2773.225
959 | 47.95 | 0.14332267 | 2891.608 | 106631.5 | 77.3084925 | 533.0235 | 11.46581331 | 108631.5 | 2777.429
960 | 48 | 0.14390253 | 2902.883 | 106773.3 | 77.60993027 | 535.1018 | 11.51220223 | 108773.3 | 2781.129
961 | 48.05 | 0.14167973 | 2887.581 | 106869.9 | 77.20083615 | 532.2812 | 11.33437802 | 108869.9 | 2783.651
962 | 48.1 | 0.14254952 | 2890.803 | 107121.2 | 77.28696123 | 532.875 | 11.40396141 | 109121.2 | 2790.209
963 | 48.15 | 0.14245287 | 2901.272 | 107192.1 | 77.56686773 | 534.8049 | 11.39622992 | 109192.1 | 2792.059
964 | 48.2 | 0.14303274 | 2892.414 | 107411.1 | 77.33002377 | 533.172 | 11.44261885 | 109411.1 | 2797.776
965 | 48.25 | 0.14177637 | 2904.494 | 107540 | 77.6529928 | 535.3987 | 11.34210951 | 109540 | 2801.14
966 | 48.3 | 0.14216294 | 2900.467 | 107630.2 | 77.54533646 | 534.6565 | 11.37303546 | 109630.2 | 2803.494
967 | 48.35 | 0.14293609 | 2881.139 | 107829.9 | 77.028586 | 531.0936 | 11.43488736 | 109829.9 | 2808.707
968 | 48.4 | 0.14322602 | 2883.555 | 107933 | 77.09317981 | 531.539 | 11.45808182 | 109933 | 2811.397
969 | 48.45 | 0.1436126 | 2889.998 | 108081.2 | 77.26542996 | 532.7266 | 11.48900777 | 110081.2 | 2815.265
970 | 48.5 | 0.14477232 | 2886.776 | 108210 | 77.17930488 | 532.1328 | 11.58178562 | 110210 | 2818.628
971 | 48.55 | 0.14341931 | 2899.662 | 108319.6 | 77.52380519 | 534.508 | 11.4735448 | 110319.6 | 2821.487
972 | 48.6 | 0.14593204 | 2882.749 | 108538.6 | 77.07164854 | 531.3905 | 11.67456346 | 110538.6 | 2827.204
973 | 48.65 | 0.14293609 | 2896.44 | 108667.5 | 77.43768011 | 533.9142 | 11.43488736 | 110667.5 | 2830.567
974 | 48.7 | 0.14515889 | 2904.494 | 108783.4 | 77.6529928 | 535.3987 | 11.61271157 | 110783.4 | 2833.594
975 | 48.75 | 0.14515889 | 2905.299 | 109015.4 | 77.67452407 | 535.5472 | 11.61271157 | 111015.4 | 2839.648
976 | 48.8 | 0.14419246 | 2894.83 | 109137.8 | 77.39461757 | 533.6173 | 11.5353967 | 111137.8 | 2842.843
977 | 48.85 | 0.14496561 | 2892.414 | 109228 | 77.33002377 | 533.172 | 11.59724859 | 111228 | 2845.197
978 | 48.9 | 0.14544883 | 2914.158 | 109344 | 77.91136804 | 537.1802 | 11.63590603 | 111344 | 2848.224
979 | 48.95 | 0.14544883 | 2891.608 | 109543.7 | 77.3084925 | 533.0235 | 11.63590603 | 111543.7 | 2853.437
980 | 49 | 0.14448239 | 2892.414 | 109595.2 | 77.33002377 | 533.172 | 11.55859116 | 111595.2 | 2854.782
981 | 49.05 | 0.14322602 | 2887.581 | 109904.5 | 77.20083615 | 532.2812 | 11.45808182 | 111904.5 | 2862.854
982 | 49.1 | 0.14660855 | 2889.192 | 110110.7 | 77.24389869 | 532.5781 | 11.72868387 | 112110.7 | 2868.235
983 | 49.15 | 0.14631862 | 2902.883 | 110117.1 | 77.60993027 | 535.1018 | 11.70548941 | 112117.1 | 2868.403
984 | 49.2 | 0.1465119 | 2897.246 | 110368.4 | 77.45921138 | 534.0627 | 11.72095239 | 112368.4 | 2874.961
985 | 49.25 | 0.14660855 | 2884.36 | 110310.4 | 77.11471108 | 531.6874 | 11.72868387 | 112310.4 | 2873.448
986 | 49.3 | 0.14399917 | 2881.139 | 110606.8 | 77.028586 | 531.0936 | 11.51993372 | 112606.8 | 2881.183
987 | 49.35 | 0.14631862 | 2887.581 | 110697 | 77.20083615 | 532.2812 | 11.70548941 | 112697 | 2883.537
988 | 49.4 | 0.14689848 | 2894.024 | 110909.6 | 77.37308631 | 533.4689 | 11.75187833 | 112909.6 | 2889.087
989 | 49.45 | 0.14689848 | 2880.333 | 111096.4 | 77.00705473 | 530.9452 | 11.75187833 | 113096.4 | 2893.963
990 | 49.5 | 0.14718841 | 2896.44 | 111199.5 | 77.43768011 | 533.9142 | 11.77507279 | 113199.5 | 2896.654
991 | 49.55 | 0.14602869 | 2897.246 | 111354.1 | 77.45921138 | 534.0627 | 11.68229495 | 113354.1 | 2900.689
992 | 49.6 | 0.14641526 | 2890.803 | 111392.8 | 77.28696123 | 532.875 | 11.7132209 | 113392.8 | 2901.698
993 | 49.65 | 0.14767163 | 2881.944 | 111521.7 | 77.05011727 | 531.2421 | 11.81373023 | 113521.7 | 2905.062
994 | 49.7 | 0.14728505 | 2914.158 | 111695.6 | 77.91136804 | 537.1802 | 11.78280428 | 113695.6 | 2909.602
995 | 49.75 | 0.14834813 | 2884.36 | 111863.1 | 77.11471108 | 531.6874 | 11.86785063 | 113863.1 | 2913.974
996 | 49.8 | 0.14767163 | 2898.051 | 112062.9 | 77.48074265 | 534.2111 | 11.81373023 | 114062.9 | 2919.187
997 | 49.85 | 0.14786492 | 2867.448 | 112075.7 | 76.66255443 | 528.5699 | 11.8291932 | 114075.7 | 2919.523
998 | 49.9 | 0.14602869 | 2878.723 | 112397.9 | 76.96399219 | 530.6483 | 11.68229495 | 114397.9 | 2927.931
999 | 49.95 | 0.14834813 | 2906.104 | 112365.7 | 77.69605534 | 535.6957 | 11.86785063 | 114365.7 | 2927.09
1000 | 50 | 0.14844478 | 2897.246 | 112597.6 | 77.45921138 | 534.0627 | 11.87558212 | 114597.6 | 2933.144
1001 | 50.05 | 0.14863806 | 2874.696 | 112752.2 | 76.85633585 | 529.906 | 11.89104509 | 114752.2 | 2937.18
1002 | 50.1 | 0.14854142 | 2882.749 | 112932.6 | 77.07164854 | 531.3905 | 11.88331361 | 114932.6 | 2941.888
1003 | 50.15 | 0.14641526 | 2888.387 | 113074.4 | 77.22236742 | 532.4297 | 11.7132209 | 115074.4 | 2945.588
1004 | 50.2 | 0.14892799 | 2894.024 | 113183.9 | 77.37308631 | 533.4689 | 11.91423955 | 115183.9 | 2948.447
1005 | 50.25 | 0.14834813 | 2885.971 | 113415.9 | 77.15777361 | 531.9843 | 11.86785063 | 115415.9 | 2954.5
1006 | 50.3 | 0.15298702 | 2898.051 | 113403 | 77.48074265 | 534.2111 | 12.23896197 | 115403 | 2954.164
1007 | 50.35 | 0.1496045 | 2894.024 | 113660.7 | 77.37308631 | 533.4689 | 11.96835996 | 115660.7 | 2960.89
1008 | 50.4 | 0.14941121 | 2885.971 | 113783.1 | 77.15777361 | 531.9843 | 11.95289699 | 115783.1 | 2964.085
1009 | 50.45 | 0.15008772 | 2870.669 | 113963.5 | 76.74867951 | 529.1637 | 12.00701739 | 115963.5 | 2968.794
1010 | 50.5 | 0.14989443 | 2892.414 | 114015 | 77.33002377 | 533.172 | 11.99155442 | 116015 | 2970.139
1011 | 50.55 | 0.14912128 | 2885.165 | 114247 | 77.13624235 | 531.8359 | 11.92970253 | 116247 | 2976.193
1012 | 50.6 | 0.15086087 | 2884.36 | 114433.8 | 77.11471108 | 531.6874 | 12.06886928 | 116433.8 | 2981.069
1013 | 50.65 | 0.15202059 | 2884.36 | 114549.8 | 77.11471108 | 531.6874 | 12.16164711 | 116549.8 | 2984.096
1014 | 50.7 | 0.14921793 | 2873.085 | 114633.6 | 76.81327331 | 529.6091 | 11.93743401 | 116633.6 | 2986.282
1015 | 50.75 | 0.14680184 | 2876.307 | 114678.7 | 76.89939839 | 530.2029 | 11.74414685 | 116678.7 | 2987.459
1016 | 50.8 | 0.15076422 | 2888.387 | 114975 | 77.22236742 | 532.4297 | 12.06113779 | 116975 | 2995.195
1017 | 50.85 | 0.15144073 | 2887.581 | 115110.3 | 77.20083615 | 532.2812 | 12.1152582 | 117110.3 | 2998.726
1018 | 50.9 | 0.15192395 | 2893.219 | 115245.6 | 77.35155504 | 533.3204 | 12.15391563 | 117245.6 | 3002.257
1019 | 50.95 | 0.1496045 | 2906.91 | 115400.3 | 77.71758661 | 535.8441 | 11.96835996 | 117400.3 | 3006.293
1020 | 51 | 0.15260045 | 2874.696 | 115670.9 | 76.85633585 | 529.906 | 12.20803603 | 117670.9 | 3013.356
1021 | 51.05 | 0.15086087 | 2878.723 | 115670.9 | 76.96399219 | 530.6483 | 12.06886928 | 117670.9 | 3013.356
1022 | 51.1 | 0.15008772 | 2869.059 | 115728.8 | 76.70561697 | 528.8668 | 12.00701739 | 117728.8 | 3014.869
1023 | 51.15 | 0.15250381 | 2893.219 | 115973.7 | 77.35155504 | 533.3204 | 12.20030454 | 117973.7 | 3021.259
1024 | 51.2 | 0.15095751 | 2890.803 | 116141.2 | 77.28696123 | 532.875 | 12.07660077 | 118141.2 | 3025.631
1025 | 51.25 | 0.1518273 | 2869.864 | 116321.6 | 76.72714824 | 529.0153 | 12.14618414 | 118321.6 | 3030.34
1026 | 51.3 | 0.15231052 | 2893.219 | 116328 | 77.35155504 | 533.3204 | 12.18484157 | 118328 | 3030.508
1027 | 51.35 | 0.15356689 | 2899.662 | 116643.7 | 77.52380519 | 534.508 | 12.28535089 | 118643.7 | 3038.748
1028 | 51.4 | 0.1511508 | 2868.253 | 116630.8 | 76.6840857 | 528.7184 | 12.09206374 | 118630.8 | 3038.411
1029 | 51.45 | 0.15356689 | 2885.971 | 116914.3 | 77.15777361 | 531.9843 | 12.28535089 | 118914.3 | 3045.81
1030 | 51.5 | 0.15105415 | 2883.555 | 117120.5 | 77.09317981 | 531.539 | 12.08433225 | 119120.5 | 3051.192
1031 | 51.55 | 0.15221388 | 2879.528 | 117288 | 76.98552346 | 530.7967 | 12.17711009 | 119288 | 3055.564
1032 | 51.6 | 0.15356689 | 2892.414 | 117307.3 | 77.33002377 | 533.172 | 12.28535089 | 119307.3 | 3056.068
1033 | 51.65 | 0.15279374 | 2879.528 | 117436.2 | 76.98552346 | 530.7967 | 12.223499 | 119436.2 | 3059.431
1034 | 51.7 | 0.15298702 | 2871.475 | 117758.3 | 76.77021078 | 529.3122 | 12.23896197 | 119758.3 | 3067.839
1035 | 51.75 | 0.15569304 | 2885.165 | 117803.4 | 77.13624235 | 531.8359 | 12.45544357 | 119803.4 | 3069.016
1036 | 51.8 | 0.15221388 | 2890.803 | 117919.4 | 77.28696123 | 532.875 | 12.17711009 | 119919.4 | 3072.043
1037 | 51.85 | 0.1540501 | 2885.165 | 117945.2 | 77.13624235 | 531.8359 | 12.32400832 | 119945.2 | 3072.716
1038 | 51.9 | 0.15462997 | 2869.864 | 118009.6 | 76.72714824 | 529.0153 | 12.37039723 | 120009.6 | 3074.397
1039 | 51.95 | 0.15472661 | 2877.917 | 118402.6 | 76.94246093 | 530.4998 | 12.37812871 | 120402.6 | 3084.655
1040 | 52 | 0.15578969 | 2897.246 | 118608.8 | 77.45921138 | 534.0627 | 12.46317505 | 120608.8 | 3090.036
1041 | 52.05 | 0.15482325 | 2872.28 | 118679.7 | 76.79174204 | 529.4606 | 12.3858602 | 120679.7 | 3091.886
1042 | 52.1 | 0.15511318 | 2895.635 | 118757 | 77.41614884 | 533.7658 | 12.40905466 | 120757 | 3093.904
1043 | 52.15 | 0.15318031 | 2898.856 | 118821.4 | 77.50227392 | 534.3596 | 12.25442494 | 120821.4 | 3095.586
1044 | 52.2 | 0.15414675 | 2877.917 | 119021.1 | 76.94246093 | 530.4998 | 12.3317398 | 121021.1 | 3100.798
1045 | 52.25 | 0.15501654 | 2877.112 | 119137.1 | 76.92092966 | 530.3513 | 12.40132317 | 121137.1 | 3103.825
1046 | 52.3 | 0.15704605 | 2866.643 | 119497.9 | 76.64102316 | 528.4215 | 12.56368436 | 121497.9 | 3113.242
1047 | 52.35 | 0.15656284 | 2889.192 | 119478.6 | 77.24389869 | 532.5781 | 12.52502694 | 121478.6 | 3112.738
1048 | 52.4 | 0.15279374 | 2878.723 | 119729.9 | 76.96399219 | 530.6483 | 12.223499 | 121729.9 | 3119.296
1049 | 52.45 | 0.15530647 | 2863.421 | 119787.8 | 76.55489809 | 527.8276 | 12.42451763 | 121787.8 | 3120.809
1050 | 52.5 | 0.15549976 | 2873.085 | 119923.1 | 76.81327331 | 529.6091 | 12.4399806 | 121923.1 | 3124.341
1051 | 52.55 | 0.15665948 | 2885.165 | 120058.4 | 77.13624235 | 531.8359 | 12.53275842 | 122058.4 | 3127.872
1052 | 52.6 | 0.15588633 | 2877.112 | 120226 | 76.92092966 | 530.3513 | 12.47090654 | 122226 | 3132.244
1053 | 52.65 | 0.15656284 | 2881.139 | 120329.1 | 77.028586 | 531.0936 | 12.52502694 | 122329.1 | 3134.935
1054 | 52.7 | 0.15366353 | 2865.837 | 120548.1 | 76.61949189 | 528.273 | 12.29308237 | 122548.1 | 3140.652
1055 | 52.75 | 0.15569304 | 2880.333 | 120689.9 | 77.00705473 | 530.9452 | 12.45544357 | 122689.9 | 3144.352
1056 | 52.8 | 0.1571427 | 2878.723 | 120786.5 | 76.96399219 | 530.6483 | 12.57141585 | 122786.5 | 3146.874
1057 | 52.85 | 0.15859235 | 2854.562 | 121102.2 | 76.31805413 | 526.1947 | 12.68738812 | 123102.2 | 3155.114
1058 | 52.9 | 0.15656284 | 2865.032 | 121102.2 | 76.59796063 | 528.1246 | 12.52502694 | 123102.2 | 3155.114
1059 | 52.95 | 0.15791585 | 2867.448 | 121250.4 | 76.66255443 | 528.5699 | 12.63326773 | 123250.4 | 3158.981
1060 | 53 | 0.1571427 | 2883.555 | 121443.7 | 77.09317981 | 531.539 | 12.57141585 | 123443.7 | 3164.026
1061 | 53.05 | 0.15646619 | 2873.085 | 121585.4 | 76.81327331 | 529.6091 | 12.51729545 | 123585.4 | 3167.726
1062 | 53.1 | 0.15820578 | 2879.528 | 121662.7 | 76.98552346 | 530.7967 | 12.65646218 | 123662.7 | 3169.744
1063 | 53.15 | 0.158689 | 2871.475 | 121804.5 | 76.77021078 | 529.3122 | 12.69511961 | 123804.5 | 3173.443
1064 | 53.2 | 0.16042858 | 2891.608 | 122107.3 | 77.3084925 | 533.0235 | 12.83428634 | 124107.3 | 3181.347
1065 | 53.25 | 0.15723934 | 2873.891 | 122242.6 | 76.83480458 | 529.7575 | 12.57914733 | 124242.6 | 3184.878
1066 | 53.3 | 0.16013865 | 2877.112 | 122384.3 | 76.92092966 | 530.3513 | 12.81109188 | 124384.3 | 3188.577
1067 | 53.35 | 0.1593655 | 2882.749 | 122435.9 | 77.07164854 | 531.3905 | 12.74924 | 124435.9 | 3189.923
1068 | 53.4 | 0.15569304 | 2867.448 | 122654.9 | 76.66255443 | 528.5699 | 12.45544357 | 124654.9 | 3195.64
1069 | 53.45 | 0.16023529 | 2861.81 | 122745.1 | 76.51183555 | 527.5307 | 12.81882337 | 124745.1 | 3197.994
1070 | 53.5 | 0.15820578 | 2861.005 | 122938.4 | 76.49030428 | 527.3823 | 12.65646218 | 124938.4 | 3203.039
1071 | 53.55 | 0.15839906 | 2863.421 | 123138.1 | 76.55489809 | 527.8276 | 12.67192515 | 125138.1 | 3208.252
1072 | 53.6 | 0.15859235 | 2897.246 | 123273.4 | 77.45921138 | 534.0627 | 12.68738812 | 125273.4 | 3211.783
1073 | 53.65 | 0.16187823 | 2859.394 | 123331.4 | 76.44724175 | 527.0854 | 12.9502586 | 125331.4 | 3213.297
1074 | 53.7 | 0.15791585 | 2873.891 | 123556.9 | 76.83480458 | 529.7575 | 12.63326773 | 125556.9 | 3219.182
1075 | 53.75 | 0.16023529 | 2861.005 | 123698.7 | 76.49030428 | 527.3823 | 12.81882337 | 125698.7 | 3222.882
1076 | 53.8 | 0.158689 | 2877.112 | 123892 | 76.92092966 | 530.3513 | 12.69511961 | 125892 | 3227.927
1077 | 53.85 | 0.16120173 | 2867.448 | 124007.9 | 76.66255443 | 528.5699 | 12.89613821 | 126007.9 | 3230.954
1078 | 53.9 | 0.15820578 | 2867.448 | 124136.8 | 76.66255443 | 528.5699 | 12.65646218 | 126136.8 | 3234.317
1079 | 53.95 | 0.16013865 | 2864.226 | 124375.2 | 76.57642936 | 527.9761 | 12.81109188 | 126375.2 | 3240.539
1080 | 54 | 0.15955879 | 2855.368 | 124362.3 | 76.3395854 | 526.3431 | 12.76470297 | 126362.3 | 3240.202
1081 | 54.05 | 0.15946214 | 2859.394 | 124510.5 | 76.44724175 | 527.0854 | 12.75697149 | 126510.5 | 3244.07
1082 | 54.1 | 0.16100844 | 2882.749 | 124690.9 | 77.07164854 | 531.3905 | 12.88067524 | 126690.9 | 3248.778
1083 | 54.15 | 0.15926886 | 2872.28 | 124729.5 | 76.79174204 | 529.4606 | 12.74150852 | 126729.5 | 3249.787
1084 | 54.2 | 0.16033194 | 2873.085 | 124871.3 | 76.81327331 | 529.6091 | 12.82655485 | 126871.3 | 3253.487
1085 | 54.25 | 0.16236145 | 2875.501 | 125064.6 | 76.87786712 | 530.0544 | 12.98891603 | 127064.6 | 3258.532
1086 | 54.3 | 0.16149166 | 2854.562 | 125296.5 | 76.31805413 | 526.1947 | 12.91933267 | 127296.5 | 3264.585
1087 | 54.35 | 0.15926886 | 2860.2 | 125373.8 | 76.46877301 | 527.2338 | 12.74150852 | 127373.8 | 3266.603
1088 | 54.4 | 0.1615883 | 2868.253 | 125605.8 | 76.6840857 | 528.7184 | 12.92706415 | 127605.8 | 3272.657
1089 | 54.45 | 0.16110508 | 2874.696 | 125734.6 | 76.85633585 | 529.906 | 12.88840673 | 127734.6 | 3276.02
1090 | 54.5 | 0.16149166 | 2858.589 | 125902.1 | 76.42571048 | 526.9369 | 12.91933267 | 127902.1 | 3280.392
1091 | 54.55 | 0.16100844 | 2865.032 | 126011.7 | 76.59796063 | 528.1246 | 12.88067524 | 128011.7 | 3283.251
1092 | 54.6 | 0.16419768 | 2865.837 | 126031 | 76.61949189 | 528.273 | 13.13581422 | 128031 | 3283.756
1093 | 54.65 | 0.16226481 | 2852.952 | 126340.3 | 76.2749916 | 525.8978 | 12.98118454 | 128340.3 | 3291.827
1094 | 54.7 | 0.16294131 | 2870.669 | 126469.1 | 76.74867951 | 529.1637 | 13.03530493 | 128469.1 | 3295.19
1095 | 54.75 | 0.16497083 | 2869.864 | 126598 | 76.72714824 | 529.0153 | 13.1976661 | 128598 | 3298.554
1096 | 54.8 | 0.16332789 | 2867.448 | 126778.4 | 76.66255443 | 528.5699 | 13.06623087 | 128778.4 | 3303.262
1097 | 54.85 | 0.16274802 | 2869.059 | 126965.2 | 76.70561697 | 528.8668 | 13.01984196 | 128965.2 | 3308.139
1098 | 54.9 | 0.16371446 | 2862.616 | 127023.2 | 76.53336682 | 527.6792 | 13.0971568 | 129023.2 | 3309.652
1099 | 54.95 | 0.16178159 | 2862.616 | 127351.8 | 76.53336682 | 527.6792 | 12.94252712 | 129351.8 | 3318.228
1100 | 55 | 0.16361782 | 2844.898 | 127319.6 | 76.05967891 | 524.4132 | 13.08942532 | 129319.6 | 3317.387
1101 | 55.05 | 0.16497083 | 2859.394 | 127558 | 76.44724175 | 527.0854 | 13.1976661 | 129558 | 3323.609
1102 | 55.1 | 0.16323124 | 2857.784 | 127712.6 | 76.40417921 | 526.7885 | 13.05849938 | 129712.6 | 3327.645
1103 | 55.15 | 0.16410103 | 2861.005 | 127854.3 | 76.49030428 | 527.3823 | 13.12808274 | 129854.3 | 3331.345
1104 | 55.2 | 0.1653574 | 2861.005 | 127912.3 | 76.49030428 | 527.3823 | 13.22859203 | 129912.3 | 3332.858
1105 | 55.25 | 0.16632384 | 2870.669 | 128021.9 | 76.74867951 | 529.1637 | 13.30590687 | 130021.9 | 3335.717
1106 | 55.3 | 0.16332789 | 2858.589 | 128363.3 | 76.42571048 | 526.9369 | 13.06623087 | 130363.3 | 3344.629
1107 | 55.35 | 0.16477754 | 2858.589 | 128382.7 | 76.42571048 | 526.9369 | 13.18220313 | 130382.7 | 3345.134
1108 | 55.4 | 0.16555069 | 2869.059 | 128556.6 | 76.70561697 | 528.8668 | 13.244055 | 130556.6 | 3349.674
1109 | 55.45 | 0.16516411 | 2857.784 | 128737 | 76.40417921 | 526.7885 | 13.21312906 | 130737 | 3354.383
1110 | 55.5 | 0.16410103 | 2859.394 | 128911 | 76.44724175 | 527.0854 | 13.12808274 | 130911 | 3358.923
1111 | 55.55 | 0.1646809 | 2864.226 | 129020.5 | 76.57642936 | 527.9761 | 13.17447164 | 131020.5 | 3361.782
1112 | 55.6 | 0.16555069 | 2862.616 | 129200.9 | 76.53336682 | 527.6792 | 13.244055 | 131200.9 | 3366.49
1113 | 55.65 | 0.16448761 | 2854.562 | 129316.9 | 76.31805413 | 526.1947 | 13.15900868 | 131316.9 | 3369.517
1114 | 55.7 | 0.16168495 | 2850.536 | 129458.6 | 76.21039779 | 525.4524 | 12.93479563 | 131458.6 | 3373.216
1115 | 55.75 | 0.16729027 | 2860.2 | 129716.3 | 76.46877301 | 527.2338 | 13.38322171 | 131716.3 | 3379.943
1116 | 55.8 | 0.1653574 | 2861.81 | 129722.8 | 76.51183555 | 527.5307 | 13.22859203 | 131722.8 | 3380.111
1117 | 55.85 | 0.16651712 | 2865.032 | 129967.6 | 76.59796063 | 528.1246 | 13.32136984 | 131967.6 | 3386.501
1118 | 55.9 | 0.16487418 | 2852.952 | 130128.7 | 76.2749916 | 525.8978 | 13.18993461 | 132128.7 | 3390.705
1119 | 55.95 | 0.16651712 | 2847.314 | 130322 | 76.12427272 | 524.8586 | 13.32136984 | 132322 | 3395.75
1120 | 56 | 0.16622719 | 2852.146 | 130380 | 76.25346033 | 525.7493 | 13.29817539 | 132380 | 3397.263
1121 | 56.05 | 0.16410103 | 2853.757 | 130515.3 | 76.29652287 | 526.0462 | 13.12808274 | 132515.3 | 3400.795
1122 | 56.1 | 0.16680705 | 2856.978 | 130586.1 | 76.38264794 | 526.64 | 13.34456429 | 132586.1 | 3402.644
1123 | 56.15 | 0.16680705 | 2850.536 | 130843.8 | 76.21039779 | 525.4524 | 13.34456429 | 132843.8 | 3409.371
1124 | 56.2 | 0.16661377 | 2852.146 | 130901.8 | 76.25346033 | 525.7493 | 13.32910132 | 132901.8 | 3410.884
1125 | 56.25 | 0.16632384 | 2854.562 | 131178.9 | 76.31805413 | 526.1947 | 13.30590687 | 133178.9 | 3418.115
1126 | 56.3 | 0.16738691 | 2855.368 | 131333.5 | 76.3395854 | 526.3431 | 13.39095319 | 133333.5 | 3422.151
1127 | 56.35 | 0.16642048 | 2848.12 | 131417.3 | 76.14580399 | 525.007 | 13.31363835 | 133417.3 | 3424.337
1128 | 56.4 | 0.16526076 | 2832.013 | 131526.8 | 75.71517862 | 522.038 | 13.22086055 | 133526.8 | 3427.196
1129 | 56.45 | 0.16835335 | 2856.173 | 131810.3 | 76.36111667 | 526.4916 | 13.46826802 | 133810.3 | 3434.595
1130 | 56.5 | 0.1669037 | 2841.677 | 131913.4 | 75.97355384 | 523.8194 | 13.35229577 | 133913.4 | 3437.285
1131 | 56.55 | 0.16796678 | 2845.704 | 131977.8 | 76.08121018 | 524.5617 | 13.43734209 | 133977.8 | 3438.967
1132 | 56.6 | 0.17028622 | 2847.314 | 132132.4 | 76.12427272 | 524.8586 | 13.62289769 | 134132.4 | 3443.003
1133 | 56.65 | 0.16970636 | 2842.482 | 132357.9 | 75.99508511 | 523.9679 | 13.57650879 | 134357.9 | 3448.888
1134 | 56.7 | 0.16796678 | 2848.12 | 132467.4 | 76.14580399 | 525.007 | 13.43734209 | 134467.4 | 3451.747
1135 | 56.75 | 0.16680705 | 2860.2 | 132628.5 | 76.46877301 | 527.2338 | 13.34456429 | 134628.5 | 3455.951
1136 | 56.8 | 0.16835335 | 2838.455 | 132750.9 | 75.88742877 | 523.2256 | 13.46826802 | 134750.9 | 3459.146
1137 | 56.85 | 0.16835335 | 2856.173 | 132892.7 | 76.36111667 | 526.4916 | 13.46826802 | 134892.7 | 3462.845
1138 | 56.9 | 0.16999629 | 2846.509 | 133053.8 | 76.10274145 | 524.7101 | 13.59970324 | 135053.8 | 3467.049
1139 | 56.95 | 0.1691265 | 2838.455 | 133214.8 | 75.88742877 | 523.2256 | 13.53011989 | 135214.8 | 3471.253
1140 | 57 | 0.16941643 | 2843.288 | 133350.1 | 76.01661638 | 524.1163 | 13.55331434 | 135350.1 | 3474.785
1141 | 57.05 | 0.17009293 | 2847.314 | 133524.1 | 76.12427272 | 524.8586 | 13.60743472 | 135524.1 | 3479.325
1142 | 57.1 | 0.16902986 | 2831.207 | 133717.4 | 75.69364735 | 521.8895 | 13.52238841 | 135717.4 | 3484.37
1143 | 57.15 | 0.16893321 | 2851.341 | 133717.4 | 76.23192906 | 525.6009 | 13.51465692 | 135717.4 | 3484.37
1144 | 57.2 | 0.16883657 | 2848.12 | 134007.3 | 76.14580399 | 525.007 | 13.50692544 | 136007.3 | 3491.937
1145 | 57.25 | 0.17125266 | 2840.066 | 134136.2 | 75.9304913 | 523.5225 | 13.70021252 | 136136.2 | 3495.3
1146 | 57.3 | 0.16999629 | 2851.341 | 134200.6 | 76.23192906 | 525.6009 | 13.59970324 | 136200.6 | 3496.982
1147 | 57.35 | 0.16883657 | 2840.066 | 134419.6 | 75.9304913 | 523.5225 | 13.50692544 | 136419.6 | 3502.699
1148 | 57.4 | 0.17125266 | 2844.093 | 134580.7 | 76.03814765 | 524.2648 | 13.70021252 | 136580.7 | 3506.903
1149 | 57.45 | 0.16854664 | 2823.154 | 134735.3 | 75.47833467 | 520.405 | 13.48373099 | 136735.3 | 3510.939
1150 | 57.5 | 0.17163923 | 2852.146 | 134857.8 | 76.25346033 | 525.7493 | 13.73113845 | 136857.8 | 3514.134
1151 | 57.55 | 0.16999629 | 2852.146 | 135102.6 | 76.25346033 | 525.7493 | 13.59970324 | 137102.6 | 3520.524
1152 | 57.6 | 0.17009293 | 2816.711 | 135057.5 | 75.30608453 | 519.2174 | 13.60743472 | 137057.5 | 3519.347
1153 | 57.65 | 0.16854664 | 2824.765 | 135347.4 | 75.52139721 | 520.7019 | 13.48373099 | 137347.4 | 3526.914
1154 | 57.7 | 0.1706728 | 2843.288 | 135566.5 | 76.01661638 | 524.1163 | 13.65382362 | 137566.5 | 3532.632
1155 | 57.75 | 0.17502175 | 2832.818 | 135579.4 | 75.73670989 | 522.1864 | 14.00174034 | 137579.4 | 3532.968
1156 | 57.8 | 0.17115601 | 2844.898 | 135850 | 76.05967891 | 524.4132 | 13.69248104 | 137850 | 3540.031
1157 | 57.85 | 0.17125266 | 2840.066 | 136004.6 | 75.9304913 | 523.5225 | 13.70021252 | 138004.6 | 3544.067
1158 | 57.9 | 0.1728956 | 2827.986 | 136088.4 | 75.60752228 | 521.2957 | 13.83164773 | 138088.4 | 3546.253
1159 | 57.95 | 0.1706728 | 2857.784 | 136255.9 | 76.40417921 | 526.7885 | 13.65382362 | 138255.9 | 3550.625
1160 | 58 | 0.17347546 | 2844.898 | 136352.5 | 76.05967891 | 524.4132 | 13.87803662 | 138352.5 | 3553.147
1161 | 58.05 | 0.17028622 | 2836.845 | 136578 | 75.84436623 | 522.9287 | 13.62289769 | 138578 | 3559.033
1162 | 58.1 | 0.17250902 | 2862.616 | 136629.6 | 76.53336682 | 527.6792 | 13.80072179 | 138629.6 | 3560.378
1163 | 58.15 | 0.17328217 | 2832.818 | 136900.2 | 75.73670989 | 522.1864 | 13.86257366 | 138900.2 | 3567.441
1164 | 58.2 | 0.17395868 | 2825.57 | 136964.6 | 75.54292848 | 520.8504 | 13.91669403 | 138964.6 | 3569.122
1165 | 58.25 | 0.17057615 | 2833.623 | 137067.7 | 75.75824116 | 522.3349 | 13.64609214 | 139067.7 | 3571.813
1166 | 58.3 | 0.17212245 | 2848.925 | 137248.1 | 76.16733526 | 525.1555 | 13.76979586 | 139248.1 | 3576.521
1167 | 58.35 | 0.1735721 | 2844.898 | 137544.5 | 76.05967891 | 524.4132 | 13.8857681 | 139544.5 | 3584.257
1168 | 58.4 | 0.17192916 | 2840.871 | 137718.4 | 75.95202257 | 523.671 | 13.7543329 | 139718.4 | 3588.797
1169 | 58.45 | 0.17260567 | 2844.093 | 137718.4 | 76.03814765 | 524.2648 | 13.80845328 | 139718.4 | 3588.797
1170 | 58.5 | 0.17434525 | 2848.925 | 137911.7 | 76.16733526 | 525.1555 | 13.94761996 | 139911.7 | 3593.842
1171 | 58.55 | 0.17521504 | 2834.429 | 138053.4 | 75.77977243 | 522.4833 | 14.0172033 | 140053.4 | 3597.541
1172 | 58.6 | 0.17308888 | 2834.429 | 138169.4 | 75.77977243 | 522.4833 | 13.84711069 | 140169.4 | 3600.568
1173 | 58.65 | 0.1735721 | 2827.181 | 138459.3 | 75.58599101 | 521.1473 | 13.8857681 | 140459.3 | 3608.136
1174 | 58.7 | 0.17405532 | 2849.73 | 138549.5 | 76.18886652 | 525.3039 | 13.92442552 | 140549.5 | 3610.49
1175 | 58.75 | 0.17395868 | 2844.093 | 138697.7 | 76.03814765 | 524.2648 | 13.91669403 | 140697.7 | 3614.357
1176 | 58.8 | 0.17502175 | 2836.039 | 138787.9 | 75.82283496 | 522.7802 | 14.00174034 | 140787.9 | 3616.712
1177 | 58.85 | 0.17473182 | 2825.57 | 138942.6 | 75.54292848 | 520.8504 | 13.97854589 | 140942.6 | 3620.748
1178 | 58.9 | 0.17318553 | 2838.455 | 139174.5 | 75.88742877 | 523.2256 | 13.85484217 | 141174.5 | 3626.801
1179 | 58.95 | 0.17589155 | 2824.765 | 139251.8 | 75.52139721 | 520.7019 | 14.07132368 | 141251.8 | 3628.819
1180 | 59 | 0.17444189 | 2840.871 | 139458 | 75.95202257 | 523.671 | 13.95535145 | 141458 | 3634.2
1181 | 59.05 | 0.17415196 | 2832.818 | 139593.3 | 75.73670989 | 522.1864 | 13.932157 | 141593.3 | 3637.732
1182 | 59.1 | 0.17666469 | 2836.845 | 139632 | 75.84436623 | 522.9287 | 14.13317554 | 141632 | 3638.741
1183 | 59.15 | 0.17444189 | 2843.288 | 139889.7 | 76.01661638 | 524.1163 | 13.95535145 | 141889.7 | 3645.467
1184 | 59.2 | 0.1757949 | 2836.039 | 139973.4 | 75.82283496 | 522.7802 | 14.0635922 | 141973.4 | 3647.653
1185 | 59.25 | 0.17637476 | 2829.597 | 140192.5 | 75.65058482 | 521.5926 | 14.10998109 | 142192.5 | 3653.371
1186 | 59.3 | 0.17840428 | 2831.207 | 140385.8 | 75.69364735 | 521.8895 | 14.27234221 | 142385.8 | 3658.415
1187 | 59.35 | 0.17569826 | 2809.463 | 140418 | 75.11230312 | 517.8813 | 14.05586072 | 142418 | 3659.256
1188 | 59.4 | 0.17463518 | 2833.623 | 140675.7 | 75.75824116 | 522.3349 | 13.97081441 | 142675.7 | 3665.983
1189 | 59.45 | 0.1788875 | 2830.402 | 140772.4 | 75.67211609 | 521.7411 | 14.31099962 | 142772.4 | 3668.505
1190 | 59.5 | 0.17782442 | 2815.906 | 140927 | 75.28455326 | 519.0689 | 14.22595332 | 142927 | 3672.541
1191 | 59.55 | 0.17830763 | 2826.375 | 141062.3 | 75.56445975 | 520.9988 | 14.26461073 | 143062.3 | 3676.072
1192 | 59.6 | 0.17434525 | 2819.933 | 141049.4 | 75.3922096 | 519.8112 | 13.94761996 | 143049.4 | 3675.736
1193 | 59.65 | 0.17753449 | 2827.986 | 141416.6 | 75.60752228 | 521.2957 | 14.20275887 | 143416.6 | 3685.321
1194 | 59.7 | 0.17618148 | 2817.516 | 141564.8 | 75.3276158 | 519.3658 | 14.09451813 | 143564.8 | 3689.189
1195 | 59.75 | 0.17676134 | 2812.684 | 141687.2 | 75.19842819 | 518.4751 | 14.14090702 | 143687.2 | 3692.384
1196 | 59.8 | 0.17618148 | 2828.791 | 141816.1 | 75.62905355 | 521.4442 | 14.09451813 | 143816.1 | 3695.747
1197 | 59.85 | 0.179564 | 2812.684 | 141906.3 | 75.19842819 | 518.4751 | 14.36511999 | 143906.3 | 3698.101
1198 | 59.9 | 0.17879085 | 2827.181 | 142093.2 | 75.58599101 | 521.1473 | 14.30326814 | 144093.2 | 3702.978
1199 | 59.95 | 0.17772777 | 2830.402 | 142338 | 75.67211609 | 521.7411 | 14.21822184 | 144338 | 3709.368
1200 | 60 | 0.1788875 | 2810.268 | 142357.3 | 75.13383439 | 518.0298 | 14.31099962 | 144357.3 | 3709.872
1201 | 60.05 | 0.17695462 | 2825.57 | 142563.5 | 75.54292848 | 520.8504 | 14.15636998 | 144563.5 | 3715.253
1202 | 60.1 | 0.17859756 | 2792.551 | 142524.8 | 74.6601465 | 514.7638 | 14.28780517 | 144524.8 | 3714.245
1203 | 60.15 | 0.18043379 | 2819.933 | 142892.1 | 75.3922096 | 519.8112 | 14.43470333 | 144892.1 | 3723.83
1204 | 60.2 | 0.17946736 | 2823.154 | 143143.3 | 75.47833467 | 520.405 | 14.35738851 | 145143.3 | 3730.388
1205 | 60.25 | 0.17840428 | 2812.684 | 143201.3 | 75.19842819 | 518.4751 | 14.27234221 | 145201.3 | 3731.901
1206 | 60.3 | 0.179564 | 2813.49 | 143401.1 | 75.21995946 | 518.6236 | 14.36511999 | 145401.1 | 3737.114
1207 | 60.35 | 0.18120694 | 2831.207 | 143523.5 | 75.69364735 | 521.8895 | 14.49655518 | 145523.5 | 3740.309
1208 | 60.4 | 0.18053044 | 2811.879 | 143678.1 | 75.17689692 | 518.3267 | 14.44243481 | 145678.1 | 3744.345
1209 | 60.45 | 0.17830763 | 2833.623 | 143871.4 | 75.75824116 | 522.3349 | 14.26461073 | 145871.4 | 3749.39
1210 | 60.5 | 0.1802405 | 2827.181 | 144026 | 75.58599101 | 521.1473 | 14.41924036 | 146026 | 3753.426
1211 | 60.55 | 0.17859756 | 2803.826 | 143987.4 | 74.96158425 | 516.8421 | 14.28780517 | 145987.4 | 3752.417
1212 | 60.6 | 0.18014386 | 2798.188 | 144161.3 | 74.81086537 | 515.803 | 14.41150888 | 146161.3 | 3756.957
1213 | 60.65 | 0.179564 | 2816.711 | 144380.4 | 75.30608453 | 519.2174 | 14.36511999 | 146380.4 | 3762.675
1214 | 60.7 | 0.17917743 | 2815.906 | 144541.5 | 75.28455326 | 519.0689 | 14.33419406 | 146541.5 | 3766.879
1215 | 60.75 | 0.1811103 | 2815.906 | 144651 | 75.28455326 | 519.0689 | 14.48882369 | 146651 | 3769.737
1216 | 60.8 | 0.18159351 | 2825.57 | 144986 | 75.54292848 | 520.8504 | 14.5274811 | 146986 | 3778.482
1217 | 60.85 | 0.18053044 | 2813.49 | 144850.7 | 75.21995946 | 518.6236 | 14.44243481 | 146850.7 | 3774.95
1218 | 60.9 | 0.17927407 | 2797.383 | 145160 | 74.7893341 | 515.6545 | 14.34192555 | 147160 | 3783.022
1219 | 60.95 | 0.1811103 | 2803.02 | 145276 | 74.94005298 | 516.6937 | 14.48882369 | 147276 | 3786.049
1220 | 61 | 0.18227002 | 2811.879 | 145449.9 | 75.17689692 | 518.3267 | 14.58160147 | 147449.9 | 3790.589
1221 | 61.05 | 0.18140023 | 2805.436 | 145701.2 | 75.00464678 | 517.139 | 14.51201814 | 147701.2 | 3797.148
1222 | 61.1 | 0.17937071 | 2835.234 | 145752.7 | 75.80130369 | 522.6318 | 14.34965703 | 147752.7 | 3798.493
1223 | 61.15 | 0.18149687 | 2819.933 | 146004 | 75.3922096 | 519.8112 | 14.51974962 | 148004 | 3805.051
1224 | 61.2 | 0.18082037 | 2798.994 | 146042.7 | 74.83239664 | 515.9514 | 14.46562925 | 148042.7 | 3806.06
1225 | 61.25 | 0.18159351 | 2814.295 | 146081.3 | 75.24149073 | 518.772 | 14.5274811 | 148081.3 | 3807.069
1226 | 61.3 | 0.18169016 | 2807.047 | 146377.7 | 75.04770932 | 517.4359 | 14.53521258 | 148377.7 | 3814.804
1227 | 61.35 | 0.18246331 | 2814.295 | 146590.3 | 75.24149073 | 518.772 | 14.59706443 | 148590.3 | 3820.354
1228 | 61.4 | 0.17995057 | 2807.852 | 146796.5 | 75.06924058 | 517.5844 | 14.39604592 | 148796.5 | 3825.735
1229 | 61.45 | 0.18188344 | 2807.852 | 146848 | 75.06924058 | 517.5844 | 14.55067555 | 148848 | 3827.08
1230 | 61.5 | 0.18313981 | 2801.41 | 147028.4 | 74.89699044 | 516.3968 | 14.6511848 | 149028.4 | 3831.789
1231 | 61.55 | 0.18410625 | 2808.658 | 147067.1 | 75.09077185 | 517.7329 | 14.72849961 | 149067.1 | 3832.798
1232 | 61.6 | 0.18410625 | 2828.791 | 147286.1 | 75.62905355 | 521.4442 | 14.72849961 | 149286.1 | 3838.515
1233 | 61.65 | 0.18439618 | 2794.967 | 147427.9 | 74.7247403 | 515.2092 | 14.75169405 | 149427.9 | 3842.215
1234 | 61.7 | 0.18410625 | 2803.02 | 147531 | 74.94005298 | 516.6937 | 14.72849961 | 149531 | 3844.905
1235 | 61.75 | 0.18362303 | 2803.02 | 147672.7 | 74.94005298 | 516.6937 | 14.6898422 | 149672.7 | 3848.605
1236 | 61.8 | 0.18439618 | 2808.658 | 147788.7 | 75.09077185 | 517.7329 | 14.75169405 | 149788.7 | 3851.631
1237 | 61.85 | 0.18516932 | 2806.242 | 147969.1 | 75.02617805 | 517.2875 | 14.8135459 | 149969.1 | 3856.34
1238 | 61.9 | 0.18371967 | 2815.906 | 148168.8 | 75.28455326 | 519.0689 | 14.69757369 | 150168.8 | 3861.553
1239 | 61.95 | 0.18478275 | 2794.967 | 148413.7 | 74.7247403 | 515.2092 | 14.78261997 | 150413.7 | 3867.943
1240 | 62 | 0.18198009 | 2790.94 | 148375 | 74.61708396 | 514.4669 | 14.55840703 | 150375 | 3866.934
1241 | 62.05 | 0.18420289 | 2805.436 | 148774.5 | 75.00464678 | 517.139 | 14.73623109 | 150774.5 | 3877.36
1242 | 62.1 | 0.18323645 | 2807.047 | 148729.4 | 75.04770932 | 517.4359 | 14.65891628 | 150729.4 | 3876.183
1243 | 62.15 | 0.18584583 | 2811.879 | 148813.1 | 75.17689692 | 518.3267 | 14.86766626 | 150813.1 | 3878.369
1244 | 62.2 | 0.18487939 | 2803.826 | 149058 | 74.96158425 | 516.8421 | 14.79035146 | 151058 | 3884.759
1245 | 62.25 | 0.18516932 | 2796.578 | 149302.8 | 74.76780284 | 515.5061 | 14.8135459 | 151302.8 | 3891.149
1246 | 62.3 | 0.18603912 | 2803.02 | 149283.5 | 74.94005298 | 516.6937 | 14.88312922 | 151283.5 | 3890.645
1247 | 62.35 | 0.18632905 | 2795.772 | 149586.3 | 74.74627157 | 515.3576 | 14.90632366 | 151586.3 | 3898.548
1248 | 62.4 | 0.18487939 | 2791.745 | 149631.4 | 74.63861523 | 514.6153 | 14.79035146 | 151631.4 | 3899.725
1249 | 62.45 | 0.18516932 | 2782.887 | 149889.1 | 74.40177129 | 512.9824 | 14.8135459 | 151889.1 | 3906.452
1250 | 62.5 | 0.18690891 | 2779.665 | 149992.2 | 74.31564622 | 512.3885 | 14.95271255 | 151992.2 | 3909.142
1251 | 62.55 | 0.18478275 | 2795.772 | 150198.4 | 74.74627157 | 515.3576 | 14.78261997 | 152198.4 | 3914.524
1252 | 62.6 | 0.18942164 | 2803.826 | 150333.7 | 74.96158425 | 516.8421 | 15.15373103 | 152333.7 | 3918.055
1253 | 62.65 | 0.18497604 | 2777.249 | 150417.4 | 74.25105242 | 511.9432 | 14.79808294 | 152417.4 | 3920.241
1254 | 62.7 | 0.18632905 | 2807.852 | 150707.3 | 75.06924058 | 517.5844 | 14.90632366 | 152707.3 | 3927.808
1255 | 62.75 | 0.18729548 | 2792.551 | 150816.9 | 74.6601465 | 514.7638 | 14.98363847 | 152816.9 | 3930.667
1256 | 62.8 | 0.18690891 | 2790.94 | 150971.5 | 74.61708396 | 514.4669 | 14.95271255 | 152971.5 | 3934.703
1257 | 62.85 | 0.18768205 | 2790.94 | 151126.1 | 74.61708396 | 514.4669 | 15.01456439 | 153126.1 | 3938.739
1258 | 62.9 | 0.18652233 | 2791.745 | 151242.1 | 74.63861523 | 514.6153 | 14.92178663 | 153242.1 | 3941.766
1259 | 62.95 | 0.18700555 | 2798.188 | 151390.3 | 74.81086537 | 515.803 | 14.96044403 | 153390.3 | 3945.633
1260 | 63 | 0.18613576 | 2760.337 | 151532 | 73.79889581 | 508.8257 | 14.8908607 | 153532 | 3949.333
1261 | 63.05 | 0.18932499 | 2790.94 | 151693.1 | 74.61708396 | 514.4669 | 15.14599955 | 153693.1 | 3953.537
1262 | 63.1 | 0.18642569 | 2787.719 | 151880 | 74.53095889 | 513.8731 | 14.91405515 | 153880 | 3958.413
1263 | 63.15 | 0.19009814 | 2781.276 | 151899.3 | 74.35870875 | 512.6855 | 15.20785139 | 153899.3 | 3958.918
1264 | 63.2 | 0.18874513 | 2799.799 | 152157 | 74.85392791 | 516.0999 | 15.09961067 | 154157 | 3965.644
1265 | 63.25 | 0.18864849 | 2797.383 | 152343.9 | 74.7893341 | 515.6545 | 15.09187919 | 154343.9 | 3970.521
1266 | 63.3 | 0.18884178 | 2783.692 | 152614.5 | 74.42330256 | 513.1308 | 15.10734215 | 154614.5 | 3977.584
1267 | 63.35 | 0.18864849 | 2777.249 | 152620.9 | 74.25105242 | 511.9432 | 15.09187919 | 154620.9 | 3977.752
1268 | 63.4 | 0.18681226 | 2801.41 | 152627.3 | 74.89699044 | 516.3968 | 14.94498107 | 154627.3 | 3977.92
1269 | 63.45 | 0.18884178 | 2766.78 | 152988.1 | 73.97114594 | 510.0133 | 15.10734215 | 154988.1 | 3987.337
1270 | 63.5 | 0.18893842 | 2786.913 | 153071.9 | 74.50942763 | 513.7246 | 15.11507363 | 155071.9 | 3989.523
1271 | 63.55 | 0.18884178 | 2791.745 | 153097.7 | 74.63861523 | 514.6153 | 15.10734215 | 155097.7 | 3990.196
1272 | 63.6 | 0.1884552 | 2790.94 | 153297.4 | 74.61708396 | 514.4669 | 15.07641623 | 155297.4 | 3995.409
1273 | 63.65 | 0.18922835 | 2765.974 | 153516.5 | 73.94961468 | 509.8648 | 15.13826807 | 155516.5 | 4001.126
1274 | 63.7 | 0.19029143 | 2772.417 | 153748.4 | 74.12186481 | 511.0525 | 15.22331435 | 155748.4 | 4007.18
1275 | 63.75 | 0.19077465 | 2782.081 | 153812.8 | 74.38024002 | 512.8339 | 15.26197175 | 155812.8 | 4008.862
1276 | 63.8 | 0.18855185 | 2794.967 | 154122.1 | 74.7247403 | 515.2092 | 15.08414771 | 156122.1 | 4016.933
1277 | 63.85 | 0.19164444 | 2774.028 | 154154.3 | 74.16492735 | 511.3494 | 15.33155507 | 156154.3 | 4017.774
1278 | 63.9 | 0.19357731 | 2790.94 | 154489.4 | 74.61708396 | 514.4669 | 15.48618466 | 156489.4 | 4026.519
1279 | 63.95 | 0.19009814 | 2771.612 | 154412 | 74.10033355 | 510.904 | 15.20785139 | 156412 | 4024.501
1280 | 64 | 0.19164444 | 2778.86 | 154528 | 74.29411495 | 512.2401 | 15.33155507 | 156528 | 4027.528
1281 | 64.05 | 0.19048472 | 2779.665 | 154766.4 | 74.31564622 | 512.3885 | 15.23877731 | 156766.4 | 4033.749
1282 | 64.1 | 0.19019479 | 2770.001 | 154959.7 | 74.05727101 | 510.6071 | 15.21558287 | 156959.7 | 4038.794
1283 | 64.15 | 0.190678 | 2782.081 | 155120.8 | 74.38024002 | 512.8339 | 15.25424027 | 157120.8 | 4042.998
1284 | 64.2 | 0.19232094 | 2770.806 | 155275.4 | 74.07880228 | 510.7556 | 15.38567543 | 157275.4 | 4047.034
1285 | 64.25 | 0.18971157 | 2770.806 | 155346.3 | 74.07880228 | 510.7556 | 15.17692547 | 157346.3 | 4048.884
1286 | 64.3 | 0.19232094 | 2771.612 | 155378.5 | 74.10033355 | 510.904 | 15.38567543 | 157378.5 | 4049.725
1287 | 64.35 | 0.19241759 | 2776.444 | 155655.5 | 74.22952115 | 511.7947 | 15.39340691 | 157655.5 | 4056.956
1288 | 64.4 | 0.19135451 | 2776.444 | 155848.8 | 74.22952115 | 511.7947 | 15.30836063 | 157848.8 | 4062.001
1289 | 64.45 | 0.19174108 | 2765.169 | 156029.2 | 73.92808341 | 509.7164 | 15.33928655 | 158029.2 | 4066.709
1290 | 64.5 | 0.19135451 | 2761.142 | 155906.8 | 73.82042707 | 508.9741 | 15.30836063 | 157906.8 | 4063.514
1291 | 64.55 | 0.19270752 | 2762.753 | 156280.5 | 73.86348961 | 509.271 | 15.41660135 | 158280.5 | 4073.267
1292 | 64.6 | 0.1944471 | 2785.303 | 156364.2 | 74.46636509 | 513.4277 | 15.55576797 | 158364.2 | 4075.453
1293 | 64.65 | 0.19135451 | 2753.089 | 156615.5 | 73.60511441 | 507.4896 | 15.30836063 | 158615.5 | 4082.012
1294 | 64.7 | 0.19087129 | 2761.948 | 156821.7 | 73.84195834 | 509.1226 | 15.26970323 | 158821.7 | 4087.393
1295 | 64.75 | 0.19299745 | 2767.585 | 156892.6 | 73.99267721 | 510.1618 | 15.43979578 | 158892.6 | 4089.243
1296 | 64.8 | 0.19280416 | 2768.39 | 157053.6 | 74.01420848 | 510.3102 | 15.42433282 | 159053.6 | 4093.447
1297 | 64.85 | 0.19241759 | 2771.612 | 157201.8 | 74.10033355 | 510.904 | 15.39340691 | 159201.8 | 4097.314
1298 | 64.9 | 0.18961492 | 2755.505 | 157350 | 73.66970821 | 507.935 | 15.16919399 | 159350 | 4101.182
1299 | 64.95 | 0.19232094 | 2759.532 | 157504.7 | 73.77736454 | 508.6772 | 15.38567543 | 159504.7 | 4105.218
1300 | 65 | 0.1951236 | 2747.451 | 157640 | 73.45439554 | 506.4504 | 15.60988833 | 159640 | 4108.749
1301 | 65.05 | 0.19367395 | 2765.169 | 157762.4 | 73.92808341 | 509.7164 | 15.49391614 | 159762.4 | 4111.944
1302 | 65.1 | 0.19522025 | 2770.001 | 158020.1 | 74.05727101 | 510.6071 | 15.61761981 | 160020.1 | 4118.671
1303 | 65.15 | 0.19386724 | 2764.364 | 158026.5 | 73.90655214 | 509.5679 | 15.5093791 | 160026.5 | 4118.839
1304 | 65.2 | 0.19464039 | 2762.753 | 158239.1 | 73.86348961 | 509.271 | 15.57123093 | 160239.1 | 4124.388
1305 | 65.25 | 0.19473703 | 2758.726 | 158503.3 | 73.75583327 | 508.5288 | 15.57896241 | 160503.3 | 4131.283
1306 | 65.3 | 0.19425381 | 2757.116 | 158561.3 | 73.71277074 | 508.2319 | 15.54030502 | 160561.3 | 4132.796
1307 | 65.35 | 0.19589675 | 2766.78 | 158709.5 | 73.97114594 | 510.0133 | 15.67174016 | 160709.5 | 4136.664
1308 | 65.4 | 0.19483367 | 2739.398 | 158793.2 | 73.23908287 | 504.9659 | 15.58669389 | 160793.2 | 4138.85
1309 | 65.45 | 0.1929008 | 2759.532 | 158941.4 | 73.77736454 | 508.6772 | 15.4320643 | 160941.4 | 4142.718
1310 | 65.5 | 0.19628333 | 2758.726 | 159108.9 | 73.75583327 | 508.5288 | 15.70266608 | 161108.9 | 4147.09
1311 | 65.55 | 0.19551018 | 2751.478 | 159405.3 | 73.56205187 | 507.1927 | 15.64081424 | 161405.3 | 4154.825
1312 | 65.6 | 0.1944471 | 2751.478 | 159495.5 | 73.56205187 | 507.1927 | 15.55576797 | 161495.5 | 4157.18
1313 | 65.65 | 0.19502696 | 2768.39 | 159611.5 | 74.01420848 | 510.3102 | 15.60215685 | 161611.5 | 4160.207
1314 | 65.7 | 0.19560682 | 2732.15 | 159759.7 | 73.04530147 | 503.6298 | 15.64854572 | 161759.7 | 4164.074
1315 | 65.75 | 0.19618668 | 2750.673 | 159920.8 | 73.5405206 | 507.0442 | 15.6949346 | 161920.8 | 4168.278
1316 | 65.8 | 0.19396388 | 2754.7 | 160036.7 | 73.64817694 | 507.7865 | 15.51711058 | 162036.7 | 4171.305
1317 | 65.85 | 0.19618668 | 2762.753 | 160210.7 | 73.86348961 | 509.271 | 15.6949346 | 162210.7 | 4175.846
1318 | 65.9 | 0.19541353 | 2761.948 | 160416.9 | 73.84195834 | 509.1226 | 15.63308277 | 162416.9 | 4181.227
1319 | 65.95 | 0.1973464 | 2738.593 | 160442.6 | 73.2175516 | 504.8174 | 15.78771234 | 162442.6 | 4181.899
1320 | 66 | 0.19541353 | 2748.257 | 160726.1 | 73.4759268 | 506.5989 | 15.63308277 | 162726.1 | 4189.298
1321 | 66.05 | 0.19531689 | 2751.478 | 160848.5 | 73.56205187 | 507.1927 | 15.62535129 | 162848.5 | 4192.494
1322 | 66.1 | 0.19676654 | 2743.425 | 161080.5 | 73.3467392 | 505.7082 | 15.74132347 | 163080.5 | 4198.547
1323 | 66.15 | 0.1973464 | 2733.761 | 161222.2 | 73.088364 | 503.9267 | 15.78771234 | 163222.2 | 4202.247
1324 | 66.2 | 0.19464039 | 2726.513 | 161286.7 | 72.8945826 | 502.5907 | 15.57123093 | 163286.7 | 4203.928
1325 | 66.25 | 0.19609004 | 2739.398 | 161402.6 | 73.23908287 | 504.9659 | 15.68720312 | 163402.6 | 4206.955
1326 | 66.3 | 0.1966699 | 2749.062 | 161705.5 | 73.49745807 | 506.7473 | 15.73359199 | 163705.5 | 4214.859
1327 | 66.35 | 0.19831284 | 2735.371 | 161840.8 | 73.13142654 | 504.2236 | 15.86502713 | 163840.8 | 4218.39
1328 | 66.4 | 0.19763633 | 2746.646 | 162040.5 | 73.43286427 | 506.302 | 15.81090678 | 164040.5 | 4223.603
1329 | 66.45 | 0.19676654 | 2743.425 | 162021.2 | 73.3467392 | 505.7082 | 15.74132347 | 164021.2 | 4223.099
1330 | 66.5 | 0.20005242 | 2741.814 | 162291.8 | 73.30367667 | 505.4113 | 16.00419374 | 164291.8 | 4230.162
1331 | 66.55 | 0.20092221 | 2730.539 | 162362.6 | 73.00223894 | 503.3329 | 16.07377705 | 164362.6 | 4232.011
1332 | 66.6 | 0.19879606 | 2745.035 | 162549.5 | 73.38980174 | 506.0051 | 15.90368452 | 164549.5 | 4236.888
1333 | 66.65 | 0.19773298 | 2741.814 | 162826.5 | 73.30367667 | 505.4113 | 15.81863826 | 164826.5 | 4244.119
1334 | 66.7 | 0.19860277 | 2739.398 | 162768.5 | 73.23908287 | 504.9659 | 15.88822157 | 164768.5 | 4242.606
1335 | 66.75 | 0.1982162 | 2720.875 | 163032.7 | 72.74386374 | 501.5515 | 15.85729565 | 165032.7 | 4249.5
1336 | 66.8 | 0.20188865 | 2734.566 | 163226 | 73.10989527 | 504.0752 | 16.15109183 | 165226 | 4254.545
1337 | 66.85 | 0.19937592 | 2740.203 | 163406.4 | 73.26061414 | 505.1144 | 15.95007339 | 165406.4 | 4259.254
1338 | 66.9 | 0.19995578 | 2730.539 | 163457.9 | 73.00223894 | 503.3329 | 15.99646226 | 165457.9 | 4260.599
1339 | 66.95 | 0.19840948 | 2741.009 | 163677 | 73.2821454 | 505.2628 | 15.87275861 | 165677 | 4266.316
1340 | 67 | 0.20014907 | 2727.318 | 163863.9 | 72.91611387 | 502.7391 | 16.01192522 | 165863.9 | 4271.193
1341 | 67.05 | 0.20101886 | 2735.371 | 163831.6 | 73.13142654 | 504.2236 | 16.08150853 | 165831.6 | 4270.352
1342 | 67.1 | 0.1982162 | 2715.238 | 164044.3 | 72.59314487 | 500.5123 | 15.85729565 | 166044.3 | 4275.902
1343 | 67.15 | 0.19840948 | 2724.096 | 164082.9 | 72.8299888 | 502.1453 | 15.87275861 | 166082.9 | 4276.911
1344 | 67.2 | 0.19782962 | 2728.929 | 164360 | 72.9591764 | 503.036 | 15.82636974 | 166360 | 4284.141
1345 | 67.25 | 0.20092221 | 2735.371 | 164553.2 | 73.13142654 | 504.2236 | 16.07377705 | 166553.2 | 4289.186
1346 | 67.3 | 0.20101886 | 2724.096 | 164649.9 | 72.8299888 | 502.1453 | 16.08150853 | 166649.9 | 4291.709
1347 | 67.35 | 0.20275844 | 2745.841 | 164869 | 73.411333 | 506.1535 | 16.22067513 | 166869 | 4297.426
1348 | 67.4 | 0.19850613 | 2700.741 | 164926.9 | 72.20558208 | 497.8402 | 15.88049009 | 166926.9 | 4298.94
1349 | 67.45 | 0.20034235 | 2726.513 | 165075.1 | 72.8945826 | 502.5907 | 16.02738818 | 167075.1 | 4302.807
1350 | 67.5 | 0.20072893 | 2726.513 | 165345.7 | 72.8945826 | 502.5907 | 16.05831409 | 167345.7 | 4309.87
1351 | 67.55 | 0.1995692 | 2715.238 | 165423 | 72.59314487 | 500.5123 | 15.96553635 | 167423 | 4311.888
1352 | 67.6 | 0.20053564 | 2725.707 | 165551.9 | 72.87305134 | 502.4422 | 16.04285113 | 167551.9 | 4315.251
1353 | 67.65 | 0.201792 | 2725.707 | 165829 | 72.87305134 | 502.4422 | 16.14336035 | 167829 | 4322.482
1354 | 67.7 | 0.20169536 | 2711.211 | 165854.7 | 72.48548854 | 499.77 | 16.13562887 | 167854.7 | 4323.155
1355 | 67.75 | 0.20130879 | 2717.654 | 166144.7 | 72.65773867 | 500.9577 | 16.10470296 | 168144.7 | 4330.722
1356 | 67.8 | 0.201792 | 2722.486 | 166209.1 | 72.78692627 | 501.8484 | 16.14336035 | 168209.1 | 4332.404
1357 | 67.85 | 0.20101886 | 2712.822 | 166408.8 | 72.52855107 | 500.067 | 16.08150853 | 168408.8 | 4337.617
1358 | 67.9 | 0.201792 | 2711.211 | 166505.5 | 72.48548854 | 499.77 | 16.14336035 | 168505.5 | 4340.139
1359 | 67.95 | 0.20295173 | 2721.68 | 166756.7 | 72.765395 | 501.6999 | 16.23613809 | 168756.7 | 4346.698
1360 | 68 | 0.20391816 | 2720.07 | 166866.3 | 72.72233247 | 501.403 | 16.31345286 | 168866.3 | 4349.556
1361 | 68.05 | 0.20169536 | 2718.459 | 166898.5 | 72.67926994 | 501.1061 | 16.13562887 | 168898.5 | 4350.397
1362 | 68.1 | 0.2026618 | 2714.432 | 167117.6 | 72.57161361 | 500.3639 | 16.21294365 | 169117.6 | 4356.115
1363 | 68.15 | 0.2026618 | 2704.768 | 167298 | 72.31323841 | 498.5824 | 16.21294365 | 169298 | 4360.823
1364 | 68.2 | 0.2026618 | 2714.432 | 167497.7 | 72.57161361 | 500.3639 | 16.21294365 | 169497.7 | 4366.036
1365 | 68.25 | 0.20343494 | 2703.963 | 167581.4 | 72.29170715 | 498.434 | 16.27479548 | 169581.4 | 4368.222
1366 | 68.3 | 0.20237187 | 2714.432 | 167749 | 72.57161361 | 500.3639 | 16.18974922 | 169749 | 4372.594
1367 | 68.35 | 0.20372487 | 2700.741 | 167852.1 | 72.20558208 | 497.8402 | 16.29798991 | 169852.1 | 4375.285
1368 | 68.4 | 0.20372487 | 2707.184 | 168026 | 72.37783221 | 499.0278 | 16.29798991 | 170026 | 4379.825
1369 | 68.45 | 0.2026618 | 2712.016 | 168258 | 72.50701981 | 499.9185 | 16.21294365 | 170258 | 4385.879
1370 | 68.5 | 0.20198529 | 2724.096 | 168354.6 | 72.8299888 | 502.1453 | 16.15882331 | 170354.6 | 4388.402
1371 | 68.55 | 0.20353159 | 2712.822 | 168547.9 | 72.52855107 | 500.067 | 16.28252695 | 170547.9 | 4393.446
1372 | 68.6 | 0.20140543 | 2680.608 | 168689.6 | 71.66730043 | 494.1288 | 16.11243444 | 170689.6 | 4397.146
1373 | 68.65 | 0.20440138 | 2703.158 | 168792.7 | 72.27017588 | 498.2855 | 16.35211025 | 170792.7 | 4399.837
1374 | 68.7 | 0.20391816 | 2705.574 | 169102 | 72.33476968 | 498.7309 | 16.31345286 | 171102 | 4407.908
1375 | 68.75 | 0.20565774 | 2704.768 | 169095.5 | 72.31323841 | 498.5824 | 16.45261946 | 171095.5 | 4407.74
1376 | 68.8 | 0.20507788 | 2690.272 | 169308.2 | 71.92567562 | 495.9103 | 16.4062306 | 171308.2 | 4413.29
1377 | 68.85 | 0.20546446 | 2698.325 | 169424.1 | 72.14098828 | 497.3948 | 16.43715651 | 171424.1 | 4416.316
1378 | 68.9 | 0.2055611 | 2691.077 | 169643.2 | 71.94720689 | 496.0587 | 16.44488798 | 171643.2 | 4422.034
1379 | 68.95 | 0.20314501 | 2707.184 | 169752.7 | 72.37783221 | 499.0278 | 16.25160104 | 171752.7 | 4424.893
1380 | 69 | 0.20411145 | 2699.131 | 169836.5 | 72.16251955 | 497.5433 | 16.32891582 | 171836.5 | 4427.079
1381 | 69.05 | 0.20411145 | 2699.936 | 170087.8 | 72.18405082 | 497.6917 | 16.32891582 | 172087.8 | 4433.637
1382 | 69.1 | 0.20459467 | 2698.325 | 170255.3 | 72.14098828 | 497.3948 | 16.36757321 | 172255.3 | 4438.009
1383 | 69.15 | 0.20691411 | 2699.936 | 170210.2 | 72.18405082 | 497.6917 | 16.55312867 | 172210.2 | 4436.832
1384 | 69.2 | 0.20701075 | 2691.077 | 170577.4 | 71.94720689 | 496.0587 | 16.56086014 | 172577.4 | 4446.417
1385 | 69.25 | 0.20759061 | 2672.554 | 170674.1 | 71.45198777 | 492.6443 | 16.60724901 | 172674.1 | 4448.94
1386 | 69.3 | 0.20546446 | 2700.741 | 170770.7 | 72.20558208 | 497.8402 | 16.43715651 | 172770.7 | 4451.462
1387 | 69.35 | 0.20730068 | 2697.52 | 170899.6 | 72.11945702 | 497.2463 | 16.58405458 | 172899.6 | 4454.826
1388 | 69.4 | 0.2055611 | 2694.299 | 171144.4 | 72.03333195 | 496.6525 | 16.44488798 | 173144.4 | 4461.216
1389 | 69.45 | 0.20681746 | 2694.299 | 171189.5 | 72.03333195 | 496.6525 | 16.54539719 | 173189.5 | 4462.393
1390 | 69.5 | 0.20478795 | 2685.44 | 171324.8 | 71.79648803 | 495.0196 | 16.38303616 | 173324.8 | 4465.924
1391 | 69.55 | 0.2055611 | 2684.635 | 171589 | 71.77495676 | 494.8711 | 16.44488798 | 173589 | 4472.819
1392 | 69.6 | 0.20643089 | 2686.245 | 171750.1 | 71.81801929 | 495.168 | 16.51447128 | 173750.1 | 4477.023
1393 | 69.65 | 0.20730068 | 2682.219 | 171814.5 | 71.71036296 | 494.4257 | 16.58405458 | 173814.5 | 4478.705
1394 | 69.7 | 0.20739733 | 2691.077 | 172001.3 | 71.94720689 | 496.0587 | 16.59178605 | 174001.3 | 4483.581
1395 | 69.75 | 0.20662418 | 2678.997 | 172065.8 | 71.6242379 | 493.8319 | 16.52993423 | 174065.8 | 4485.263
1396 | 69.8 | 0.20971677 | 2680.608 | 172407.2 | 71.66730043 | 494.1288 | 16.7773415 | 174407.2 | 4494.175
1397 | 69.85 | 0.20865369 | 2678.997 | 172523.2 | 71.6242379 | 493.8319 | 16.69229525 | 174523.2 | 4497.202
1398 | 69.9 | 0.20672082 | 2674.165 | 172613.4 | 71.49505031 | 492.9412 | 16.53766571 | 174613.4 | 4499.557
1399 | 69.95 | 0.20933019 | 2678.997 | 172858.2 | 71.6242379 | 493.8319 | 16.74641559 | 174858.2 | 4505.947
1400 | 70 | 0.20962013 | 2665.306 | 173070.9 | 71.25820638 | 491.3082 | 16.76961002 | 175070.9 | 4511.496
1401 | 70.05 | 0.20894362 | 2674.165 | 173122.4 | 71.49505031 | 492.9412 | 16.71548969 | 175122.4 | 4512.841
1402 | 70.1 | 0.20875033 | 2684.635 | 173199.7 | 71.77495676 | 494.8711 | 16.70002673 | 175199.7 | 4514.859
1403 | 70.15 | 0.20913691 | 2688.661 | 173367.2 | 71.88261309 | 495.6134 | 16.73095264 | 175367.2 | 4519.232
1404 | 70.2 | 0.20817047 | 2668.528 | 173547.6 | 71.34433145 | 491.902 | 16.65363787 | 175547.6 | 4523.94
1405 | 70.25 | 0.20875033 | 2667.722 | 173708.7 | 71.32280018 | 491.7536 | 16.70002673 | 175708.7 | 4528.144
1406 | 70.3 | 0.21029663 | 2686.245 | 173966.4 | 71.81801929 | 495.168 | 16.82373036 | 175966.4 | 4534.871
1407 | 70.35 | 0.21087649 | 2656.448 | 174024.4 | 71.02136246 | 489.6752 | 16.87011922 | 176024.4 | 4536.384
1408 | 70.4 | 0.20759061 | 2681.413 | 174204.8 | 71.6888317 | 494.2773 | 16.60724901 | 176204.8 | 4541.093
1409 | 70.45 | 0.21155299 | 2665.306 | 174301.5 | 71.25820638 | 491.3082 | 16.92423956 | 176301.5 | 4543.615
1410 | 70.5 | 0.21058656 | 2665.306 | 174475.4 | 71.25820638 | 491.3082 | 16.84692479 | 176475.4 | 4548.155
1411 | 70.55 | 0.21077985 | 2670.138 | 174604.3 | 71.38739398 | 492.1989 | 16.86238774 | 176604.3 | 4551.519
1412 | 70.6 | 0.21039327 | 2672.554 | 174797.6 | 71.45198777 | 492.6443 | 16.83146184 | 176797.6 | 4556.564
1413 | 70.65 | 0.21010334 | 2654.031 | 174868.5 | 70.95676867 | 489.2299 | 16.80826741 | 176868.5 | 4558.413
1414 | 70.7 | 0.20991006 | 2666.112 | 175177.7 | 71.27973765 | 491.4567 | 16.79280445 | 177177.7 | 4566.485
1415 | 70.75 | 0.20971677 | 2662.89 | 175242.2 | 71.19361259 | 490.8629 | 16.7773415 | 177242.2 | 4568.167
1416 | 70.8 | 0.20991006 | 2669.333 | 175441.9 | 71.36586271 | 492.0505 | 16.79280445 | 177441.9 | 4573.38
1417 | 70.85 | 0.21184292 | 2669.333 | 175673.8 | 71.36586271 | 492.0505 | 16.94743399 | 177673.8 | 4579.434
1418 | 70.9 | 0.21145635 | 2658.864 | 175667.4 | 71.08595626 | 490.1206 | 16.91650808 | 177667.4 | 4579.265
1419 | 70.95 | 0.21048992 | 2669.333 | 175789.8 | 71.36586271 | 492.0505 | 16.83919331 | 177789.8 | 4582.46
1420 | 71 | 0.20962013 | 2633.898 | 175912.2 | 70.41848703 | 485.5186 | 16.76961002 | 177912.2 | 4585.656
1421 | 71.05 | 0.21077985 | 2655.642 | 176124.8 | 70.9998312 | 489.5268 | 16.86238774 | 178124.8 | 4591.205
1422 | 71.1 | 0.21232614 | 2641.146 | 176427.7 | 70.61226842 | 486.8546 | 16.98609137 | 178427.7 | 4599.109
1423 | 71.15 | 0.21338922 | 2651.615 | 176485.7 | 70.89217487 | 488.7845 | 17.07113761 | 178485.7 | 4600.622
1424 | 71.2 | 0.20971677 | 2660.474 | 176614.5 | 71.12901879 | 490.4175 | 16.7773415 | 178614.5 | 4603.985
1425 | 71.25 | 0.2106832 | 2630.677 | 176736.9 | 70.33236197 | 484.9248 | 16.85465627 | 178736.9 | 4607.18
1426 | 71.3 | 0.21232614 | 2641.146 | 177007.5 | 70.61226842 | 486.8546 | 16.98609137 | 179007.5 | 4614.243
1427 | 71.35 | 0.21087649 | 2649.199 | 177065.5 | 70.82758107 | 488.3392 | 16.87011922 | 179065.5 | 4615.757
1428 | 71.4 | 0.21319593 | 2643.562 | 177213.7 | 70.67686222 | 487.3 | 17.05567466 | 179213.7 | 4619.624
1429 | 71.45 | 0.21416237 | 2652.421 | 177497.2 | 70.91370614 | 488.933 | 17.13298942 | 179497.2 | 4627.023
1430 | 71.5 | 0.21338922 | 2655.642 | 177587.4 | 70.9998312 | 489.5268 | 17.07113761 | 179587.4 | 4629.378
1431 | 71.55 | 0.21493552 | 2650.81 | 177742 | 70.87064361 | 488.6361 | 17.19484123 | 179742 | 4633.414
1432 | 71.6 | 0.21251943 | 2647.589 | 177935.3 | 70.78451854 | 488.0423 | 17.00155432 | 179935.3 | 4638.459
1433 | 71.65 | 0.21367915 | 2641.951 | 178077.1 | 70.63379969 | 487.0031 | 17.09433204 | 180077.1 | 4642.158
1434 | 71.7 | 0.21010334 | 2634.703 | 178096.4 | 70.4400183 | 485.667 | 16.80826741 | 180096.4 | 4642.663
1435 | 71.75 | 0.21387244 | 2643.562 | 178470.1 | 70.67686222 | 487.3 | 17.10979499 | 180470.1 | 4652.416
1436 | 71.8 | 0.21541873 | 2647.589 | 178444.3 | 70.78451854 | 488.0423 | 17.23349861 | 180444.3 | 4651.743
1437 | 71.85 | 0.21493552 | 2636.314 | 178702 | 70.48308083 | 485.9639 | 17.19484123 | 180702 | 4658.47
1438 | 71.9 | 0.21609524 | 2620.207 | 178772.9 | 70.05245553 | 482.9949 | 17.28761894 | 180772.9 | 4660.32
1439 | 71.95 | 0.21493552 | 2621.012 | 179017.8 | 70.07398679 | 483.1433 | 17.19484123 | 181017.8 | 4666.71
1440 | 72 | 0.21522545 | 2637.119 | 179120.8 | 70.5046121 | 486.1124 | 17.21803565 | 181120.8 | 4669.4
1441 | 72.05 | 0.21599859 | 2638.73 | 179294.8 | 70.54767463 | 486.4093 | 17.27988746 | 181294.8 | 4673.941
1442 | 72.1 | 0.21329258 | 2639.535 | 179455.9 | 70.56920589 | 486.5577 | 17.06340613 | 181455.9 | 4678.145
1443 | 72.15 | 0.21242279 | 2639.535 | 179694.3 | 70.56920589 | 486.5577 | 16.99382285 | 181694.3 | 4684.367
1444 | 72.2 | 0.21435565 | 2635.509 | 179790.9 | 70.46154957 | 485.8155 | 17.14845237 | 181790.9 | 4686.889
1445 | 72.25 | 0.21686838 | 2621.818 | 179829.6 | 70.09551806 | 483.2918 | 17.34947074 | 181829.6 | 4687.898
1446 | 72.3 | 0.21541873 | 2610.543 | 180068 | 69.79408035 | 481.2134 | 17.23349861 | 182068 | 4694.12
1447 | 72.35 | 0.21329258 | 2624.234 | 180106.6 | 70.16011185 | 483.7371 | 17.06340613 | 182106.6 | 4695.129
1448 | 72.4 | 0.21570866 | 2630.677 | 180325.7 | 70.33236197 | 484.9248 | 17.25669303 | 182325.7 | 4700.847
1449 | 72.45 | 0.2173516 | 2626.65 | 180403 | 70.22470565 | 484.1825 | 17.38812812 | 182403 | 4702.865
1450 | 72.5 | 0.21648181 | 2626.65 | 180660.7 | 70.22470565 | 484.1825 | 17.31854484 | 182660.7 | 4709.591
1451 | 72.55 | 0.21580531 | 2631.482 | 180873.3 | 70.35389324 | 485.0732 | 17.26442451 | 182873.3 | 4715.141
1452 | 72.6 | 0.21648181 | 2605.711 | 180899.1 | 69.66489276 | 480.3227 | 17.31854484 | 182899.1 | 4715.813
1453 | 72.65 | 0.21677174 | 2630.677 | 181021.5 | 70.33236197 | 484.9248 | 17.34173927 | 183021.5 | 4719.008
1454 | 72.7 | 0.21561202 | 2601.684 | 181227.7 | 69.55723644 | 479.5805 | 17.24896156 | 183227.7 | 4724.39
1455 | 72.75 | 0.21754489 | 2608.932 | 181414.5 | 69.75101782 | 480.9165 | 17.40359107 | 183414.5 | 4729.266
1456 | 72.8 | 0.21599859 | 2616.986 | 181652.9 | 69.96633047 | 482.4011 | 17.27988746 | 183652.9 | 4735.488
1457 | 72.85 | 0.21570866 | 2603.295 | 181865.6 | 69.60029897 | 479.8774 | 17.25669303 | 183865.6 | 4741.038
1458 | 72.9 | 0.21812475 | 2620.207 | 181975.1 | 70.05245553 | 482.9949 | 17.44997993 | 183975.1 | 4743.896
1459 | 72.95 | 0.21783482 | 2609.738 | 182207 | 69.77254909 | 481.065 | 17.4267855 | 184207 | 4749.95
1460 | 73 | 0.21677174 | 2607.322 | 182136.2 | 69.70795529 | 480.6196 | 17.34173927 | 184136.2 | 4748.1
1461 | 73.05 | 0.21715831 | 2615.375 | 182342.3 | 69.92326794 | 482.1042 | 17.37266517 | 184342.3 | 4753.482
1462 | 73.1 | 0.21822139 | 2608.127 | 182490.5 | 69.72948656 | 480.7681 | 17.4577114 | 184490.5 | 4757.349
1463 | 73.15 | 0.21715831 | 2618.596 | 182645.2 | 70.009393 | 482.698 | 17.37266517 | 184645.2 | 4761.385
1464 | 73.2 | 0.21522545 | 2605.711 | 182812.7 | 69.66489276 | 480.3227 | 17.21803565 | 184812.7 | 4765.758
1465 | 73.25 | 0.21599859 | 2597.657 | 183057.5 | 69.44958012 | 478.8382 | 17.27988746 | 185057.5 | 4772.148
1466 | 73.3 | 0.21812475 | 2594.436 | 183121.9 | 69.36345506 | 478.2444 | 17.44997993 | 185121.9 | 4773.829
1467 | 73.35 | 0.21831804 | 2604.905 | 183270.1 | 69.6433615 | 480.1743 | 17.46544288 | 185270.1 | 4777.697
1468 | 73.4 | 0.21918783 | 2608.127 | 183476.3 | 69.72948656 | 480.7681 | 17.53502616 | 185476.3 | 4783.078
1469 | 73.45 | 0.21938111 | 2616.18 | 183605.2 | 69.94479921 | 482.2526 | 17.55048911 | 185605.2 | 4786.442
1470 | 73.5 | 0.21986433 | 2587.188 | 183824.2 | 69.16967368 | 476.9083 | 17.58914648 | 185824.2 | 4792.159
1471 | 73.55 | 0.2166751 | 2598.463 | 183901.6 | 69.47111138 | 478.9866 | 17.33400779 | 185901.6 | 4794.177
1472 | 73.6 | 0.21880125 | 2592.02 | 184088.4 | 69.29886126 | 477.799 | 17.50410025 | 186088.4 | 4799.054
1473 | 73.65 | 0.22015426 | 2592.825 | 184249.5 | 69.32039253 | 477.9475 | 17.61234091 | 186249.5 | 4803.258
1474 | 73.7 | 0.21754489 | 2608.932 | 184410.6 | 69.75101782 | 480.9165 | 17.40359107 | 186410.6 | 4807.462
1475 | 73.75 | 0.21918783 | 2600.073 | 184462.1 | 69.51417391 | 479.2835 | 17.53502616 | 186462.1 | 4808.807
1476 | 73.8 | 0.21880125 | 2588.799 | 184603.8 | 69.21273621 | 477.2052 | 17.50410025 | 186603.8 | 4812.507
1477 | 73.85 | 0.21802811 | 2587.188 | 184855.1 | 69.16967368 | 476.9083 | 17.44224845 | 186855.1 | 4819.065
1478 | 73.9 | 0.22141063 | 2596.852 | 184835.8 | 69.42804885 | 478.6897 | 17.71285009 | 186835.8 | 4818.561
1479 | 73.95 | 0.22083077 | 2587.993 | 185145.1 | 69.19120494 | 477.0568 | 17.66646123 | 187145.1 | 4826.632
1480 | 74 | 0.22131398 | 2616.18 | 185428.5 | 69.94479921 | 482.2526 | 17.70511861 | 187428.5 | 4834.032
1481 | 74.05 | 0.22054084 | 2587.993 | 185441.4 | 69.19120494 | 477.0568 | 17.64326681 | 187441.4 | 4834.368
1482 | 74.1 | 0.22005762 | 2587.188 | 185621.8 | 69.16967368 | 476.9083 | 17.60460943 | 187621.8 | 4839.076
1483 | 74.15 | 0.22102405 | 2573.497 | 185718.5 | 68.80364218 | 474.3846 | 17.68192418 | 187718.5 | 4841.599
1484 | 74.2 | 0.22131398 | 2600.879 | 185795.8 | 69.53570518 | 479.432 | 17.70511861 | 187795.8 | 4843.617
1485 | 74.25 | 0.21938111 | 2592.825 | 186124.4 | 69.32039253 | 477.9475 | 17.55048911 | 188124.4 | 4852.193
1486 | 74.3 | 0.21899454 | 2590.409 | 186195.3 | 69.25579874 | 477.5021 | 17.51956321 | 188195.3 | 4854.043
1487 | 74.35 | 0.22160391 | 2572.692 | 186446.5 | 68.78211092 | 474.2361 | 17.72831304 | 188446.5 | 4860.601
1488 | 74.4 | 0.22421329 | 2589.604 | 186601.2 | 69.23426747 | 477.3537 | 17.93706285 | 188601.2 | 4864.637
1489 | 74.45 | 0.22228042 | 2583.161 | 186704.3 | 69.06201736 | 476.166 | 17.78243336 | 188704.3 | 4867.328
1490 | 74.5 | 0.2217972 | 2575.913 | 186820.2 | 68.86823598 | 474.83 | 17.74377598 | 188820.2 | 4870.355
1491 | 74.55 | 0.2211207 | 2582.356 | 186987.8 | 69.04048609 | 476.0176 | 17.68965566 | 188987.8 | 4874.727
1492 | 74.6 | 0.22228042 | 2572.692 | 187161.7 | 68.78211092 | 474.2361 | 17.78243336 | 189161.7 | 4879.267
1493 | 74.65 | 0.21938111 | 2571.886 | 187355 | 68.76057966 | 474.0877 | 17.55048911 | 189355 | 4884.312
1494 | 74.7 | 0.22421329 | 2567.86 | 187522.5 | 68.65292334 | 473.3454 | 17.93706285 | 189522.5 | 4888.685
1495 | 74.75 | 0.22315021 | 2578.329 | 187561.2 | 68.93282977 | 475.2753 | 17.85201663 | 189561.2 | 4889.694
1496 | 74.8 | 0.2217972 | 2578.329 | 187657.8 | 68.93282977 | 475.2753 | 17.74377598 | 189657.8 | 4892.216
1497 | 74.85 | 0.22295692 | 2570.276 | 187896.2 | 68.71751713 | 473.7908 | 17.83655368 | 189896.2 | 4898.438
1498 | 74.9 | 0.22208713 | 2579.94 | 188050.9 | 68.9758923 | 475.5722 | 17.76697041 | 190050.9 | 4902.474
1499 | 74.95 | 0.22257035 | 2554.974 | 188186.2 | 68.30842311 | 470.9702 | 17.80562778 | 190186.2 | 4906.005
1500 | 75 | 0.22450322 | 2569.47 | 188418.1 | 68.69598586 | 473.6423 | 17.96025728 | 190418.1 | 4912.059
1501 | 75.05 | 0.22402 | 2551.753 | 188637.2 | 68.22229805 | 470.3764 | 17.9215999 | 190637.2 | 4917.777
1502 | 75.1 | 0.22382671 | 2542.894 | 188650.1 | 67.98545415 | 468.7434 | 17.90613696 | 190650.1 | 4918.113
1503 | 75.15 | 0.22392336 | 2567.054 | 188933.6 | 68.63139207 | 473.197 | 17.91386843 | 190933.6 | 4925.512
1504 | 75.2 | 0.22083077 | 2544.505 | 189004.4 | 68.02851668 | 469.0403 | 17.66646123 | 191004.4 | 4927.362
1505 | 75.25 | 0.22199049 | 2550.947 | 189255.7 | 68.20076679 | 470.2279 | 17.75923893 | 191255.7 | 4933.92
1506 | 75.3 | 0.22440657 | 2555.779 | 189333 | 68.32995437 | 471.1186 | 17.9525258 | 191333 | 4935.938
1507 | 75.35 | 0.22402 | 2546.921 | 189410.3 | 68.09311047 | 469.4857 | 17.9215999 | 191410.3 | 4937.956
1508 | 75.4 | 0.22295692 | 2551.753 | 189738.9 | 68.22229805 | 470.3764 | 17.83655368 | 191738.9 | 4946.533
1509 | 75.45 | 0.22498643 | 2552.558 | 189784 | 68.24382932 | 470.5248 | 17.99891465 | 191784 | 4947.71
1510 | 75.5 | 0.22498643 | 2557.39 | 189900 | 68.3730169 | 471.4155 | 17.99891465 | 191900 | 4950.737
1511 | 75.55 | 0.22421329 | 2546.115 | 190099.7 | 68.07157921 | 469.3372 | 17.93706285 | 192099.7 | 4955.95
1512 | 75.6 | 0.22440657 | 2550.142 | 190202.8 | 68.17923553 | 470.0795 | 17.9525258 | 192202.8 | 4958.64
1513 | 75.65 | 0.22353678 | 2563.833 | 190441.2 | 68.54526701 | 472.6032 | 17.88294253 | 192441.2 | 4964.862
1514 | 75.7 | 0.22720923 | 2554.169 | 190505.7 | 68.28689185 | 470.8217 | 18.17673856 | 192505.7 | 4966.544
1515 | 75.75 | 0.22440657 | 2538.867 | 190647.4 | 67.87779783 | 468.0011 | 17.9525258 | 192647.4 | 4970.244
1516 | 75.8 | 0.2262428 | 2534.84 | 190802 | 67.77014152 | 467.2589 | 18.09942382 | 192802 | 4974.28
1517 | 75.85 | 0.22653273 | 2552.558 | 191034 | 68.24382932 | 470.5248 | 18.12261824 | 193034 | 4980.333
1518 | 75.9 | 0.22604951 | 2531.619 | 191240.2 | 67.68401646 | 466.665 | 18.08396087 | 193240.2 | 4985.715
1519 | 75.95 | 0.2269193 | 2530.008 | 191323.9 | 67.64095393 | 466.3681 | 18.15354413 | 193323.9 | 4987.901
1520 | 76 | 0.22653273 | 2526.787042 | 191381.9 | 67.55482888 | 465.7743 | 18.12261824 | 193381.9 | 4989.414
1521 | 76.05 | 0.22430993 | 2516.318 | 191646.1 | 67.27492245 | 463.8444 | 17.94479433 | 193646.1 | 4996.309
1522 | 76.1 | 0.22633944 | 2559.806 | 191903.8 | 68.43761069 | 471.8609 | 18.10715529 | 193903.8 | 5003.035
1523 | 76.15 | 0.22711259 | 2529.203 | 192013.3 | 67.61942267 | 466.2197 | 18.16900708 | 194013.3 | 5005.894
1524 | 76.2 | 0.22749916 | 2542.894 | 192006.9 | 67.98545415 | 468.7434 | 18.19993298 | 194006.9 | 5005.726
1525 | 76.25 | 0.22740252 | 2530.008 | 192348.4 | 67.64095393 | 466.3681 | 18.19220151 | 194348.4 | 5014.639
1526 | 76.3 | 0.22827231 | 2525.176 | 192341.9 | 67.51176635 | 465.4774 | 18.26178477 | 194341.9 | 5014.471
1527 | 76.35 | 0.22682266 | 2521.15 | 192515.9 | 67.40411004 | 464.7352 | 18.14581266 | 194515.9 | 5019.011
1528 | 76.4 | 0.22904546 | 2513.902 | 192702.7 | 67.21032866 | 463.3991 | 18.32363656 | 194702.7 | 5023.888
1529 | 76.45 | 0.22701595 | 2520.344 | 192805.8 | 67.38257877 | 464.5867 | 18.16127561 | 194805.8 | 5026.578
1530 | 76.5 | 0.22788574 | 2534.035 | 193070 | 67.74861025 | 467.1104 | 18.23085888 | 195070 | 5033.473
1531 | 76.55 | 0.22566294 | 2505.043 | 193218.2 | 66.97348477 | 461.7661 | 18.05303497 | 195218.2 | 5037.341
1532 | 76.6 | 0.22749916 | 2515.512 | 193359.9 | 67.25339119 | 463.696 | 18.19993298 | 195359.9 | 5041.040359
1533 | 76.65 | 0.22749916 | 2514.707 | 193533.9 | 67.23185993 | 463.5475 | 18.19993298 | 195533.9 | 5045.581
1534 | 76.7 | 0.22682266 | 2505.848 | 193637 | 66.99501603 | 461.9146 | 18.14581266 | 195637 | 5048.271
1535 | 76.75 | 0.22817567 | 2530.008 | 193875.4 | 67.64095393 | 466.3681 | 18.2540533 | 195875.4 | 5054.493
1536 | 76.8 | 0.2298186 | 2505.043 | 193939.8 | 66.97348477 | 461.7661 | 18.38548835 | 195939.8 | 5056.175
1537 | 76.85 | 0.22923874 | 2513.902 | 194094.4 | 67.21032866 | 463.3991 | 18.33909951 | 196094.4 | 5060.211
1538 | 76.9 | 0.22904546 | 2501.821 | 194287.7 | 66.88735972 | 461.1723 | 18.32363656 | 196287.7 | 5065.256
1539 | 76.95 | 0.23030182 | 2495.379 | 194481 | 66.71510961 | 459.9847 | 18.42414572 | 196481 | 5070.301
1540 | 77 | 0.2298186 | 2492.157 | 194584.1 | 66.62898456 | 459.3909 | 18.38548835 | 196584.1 | 5072.991
1541 | 77.05 | 0.22875553 | 2507.459 | 194874 | 67.03807856 | 462.2115 | 18.30044214 | 196874 | 5080.559
1542 | 77.1 | 0.2291421 | 2500.211 | 194957.8 | 66.84429719 | 460.8754 | 18.33136804 | 196957.8 | 5082.745
1543 | 77.15 | 0.22836895 | 2485.714 | 195144.6 | 66.45673445 | 458.2032 | 18.26951625 | 197144.6 | 5087.622
1544 | 77.2 | 0.22904546 | 2499.405 | 195234.8 | 66.82276593 | 460.7269 | 18.32363656 | 197234.8 | 5089.976
1545 | 77.25 | 0.23010853 | 2488.936 | 195189.7 | 66.54285951 | 458.797 | 18.40868277 | 197189.7 | 5088.799
1546 | 77.3 | 0.23184812 | 2507.459 | 195428.1 | 67.03807856 | 462.2115 | 18.5478493 | 197428.1 | 5095.021
1547 | 77.35 | 0.23049511 | 2501.821 | 195698.7 | 66.88735972 | 461.1723 | 18.43960867 | 197698.7 | 5102.084
1548 | 77.4 | 0.2306884 | 2488.131 | 195827.6 | 66.52132824 | 458.6486 | 18.45507161 | 197827.6 | 5105.447
1549 | 77.45 | 0.22904546 | 2494.573 | 196078.9 | 66.69357835 | 459.8362 | 18.32363656 | 198078.9 | 5112.005
1550 | 77.5 | 0.23146154 | 2470.413 | 196227.1 | 66.04764046 | 455.3826 | 18.5169234 | 198227.1 | 5115.873
1551 | 77.55 | 0.23184812 | 2493.768 | 196304.4 | 66.67204708 | 459.6878 | 18.5478493 | 198304.4 | 5117.891
1552 | 77.6 | 0.22817567 | 2489.741 | 196459 | 66.56439077 | 458.9455 | 18.2540533 | 198459 | 5121.927
1553 | 77.65 | 0.23175147 | 2474.44 | 196575 | 66.15529677 | 456.1249 | 18.54011782 | 198575 | 5124.954
1554 | 77.7 | 0.23291119 | 2479.272 | 196787.6 | 66.28448435 | 457.0156 | 18.6328955 | 198787.6 | 5130.503
1555 | 77.75 | 0.23271791 | 2482.493 | 196935.8 | 66.3706094 | 457.6094 | 18.61743256 | 198935.8 | 5134.371
1556 | 77.8 | 0.23155819 | 2477.661 | 196955.1 | 66.24142183 | 456.7187 | 18.52465488 | 198955.1 | 5134.876
1557 | 77.85 | 0.23184812 | 2472.829 | 197232.2 | 66.11223425 | 455.828 | 18.5478493 | 199232.2 | 5142.107
1558 | 77.9 | 0.23175147 | 2477.661 | 197380.4 | 66.24142183 | 456.7187 | 18.54011782 | 199380.4 | 5145.974
1559 | 77.95 | 0.23242798 | 2476.05 | 197431.9 | 66.1983593 | 456.4218 | 18.59423814 | 199431.9 | 5147.32
1560 | 78 | 0.23368434 | 2468.802 | 197554.3 | 66.00457794 | 455.0857 | 18.69474729 | 199554.3 | 5150.515
1561 | 78.05 | 0.23368434 | 2476.856 | 197850.7 | 66.21989056 | 456.5703 | 18.69474729 | 199850.7 | 5158.25
1562 | 78.1 | 0.23165483 | 2487.325 | 197966.7 | 66.49979698 | 458.5001 | 18.53238635 | 199966.7 | 5161.277
1563 | 78.15 | 0.23155819 | 2474.44 | 198172.9 | 66.15529677 | 456.1249 | 18.52465488 | 200172.9 | 5166.659
1564 | 78.2 | 0.23155819 | 2452.695 | 198340.4 | 65.57395268 | 452.1167 | 18.52465488 | 200340.4 | 5171.031
1565 | 78.25 | 0.23513399 | 2471.218 | 198675.4 | 66.06917172 | 455.5311 | 18.81071938 | 200675.4 | 5179.775
1566 | 78.3 | 0.23184812 | 2467.192 | 198565.9 | 65.96151541 | 454.7888 | 18.5478493 | 200565.9 | 5176.917
1567 | 78.35 | 0.23175147 | 2462.359 | 198830.1 | 65.83232783 | 453.8981 | 18.54011782 | 200830.1 | 5183.811
1568 | 78.4 | 0.23339441 | 2451.89 | 198920.3 | 65.55242142 | 451.9682 | 18.67155287 | 200920.3 | 5186.166
1569 | 78.45 | 0.23320112 | 2471.218 | 198991.1 | 66.06917172 | 455.5311 | 18.65608992 | 200991.1 | 5188.015
1570 | 78.5 | 0.23281455 | 2454.306 | 199255.3 | 65.61701521 | 452.4136 | 18.62516403 | 201255.3 | 5194.91
1571 | 78.55 | 0.23320112 | 2458.333 | 199332.6 | 65.72467152 | 453.1558 | 18.65608992 | 201332.6 | 5196.928
1572 | 78.6 | 0.23590714 | 2465.581 | 199616.1 | 65.91845288 | 454.4919 | 18.87257116 | 201616.1 | 5204.327
1573 | 78.65 | 0.2342642 | 2442.226 | 199661.2 | 65.29404627 | 450.1868 | 18.74113613 | 201661.2 | 5205.504
1574 | 78.7 | 0.23397427 | 2453.501 | 199803 | 65.59548395 | 452.2651 | 18.71794171 | 201803 | 5209.204
1575 | 78.75 | 0.23697022 | 2451.89 | 200000 | 65.55242142 | 451.9682 | 18.95761736 | 202000 | 5214.3465
1576 | 78.8 | 0.2358105 | 2435.783 | 200000 | 65.12179617 | 448.9992 | 18.86483969 | 202000 | 5214.3465
1577 | 78.85 | 0.23687357 | 2467.997 | 200000 | 65.98304667 | 454.9373 | 18.94988589 | 202000 | 5214.3465
1578 | 78.9 | 0.23494071 | 2440.615 | 200000 | 65.25098375 | 449.8899 | 18.79525644 | 202000 | 5214.3465
1579 | 78.95 | 0.23387763 | 2438.199 | 200000 | 65.18638996 | 449.4445 | 18.71021023 | 202000 | 5214.3465
1580 | 79 | 0.23455413 | 2447.863 | 200000 | 65.44476511 | 451.2259 | 18.76433054 | 202000 | 5214.3465
1581 | 79.05 | 0.23561721 | 2445.447 | 200000 | 65.38017132 | 450.7806 | 18.84937675 | 202000 | 5214.3465
1582 | 79.1 | 0.23329777 | 2449.474 | 200000 | 65.48782763 | 451.5229 | 18.66382139 | 202000 | 5214.3465
1583 | 79.15 | 0.23610043 | 2452.695 | 200000 | 65.57395268 | 452.1167 | 18.88803411 | 202000 | 5214.3465
1584 | 79.2 | 0.23590714 | 2432.562 | 200000 | 65.03567113 | 448.4053 | 18.87257116 | 202000 | 5214.3465
1585 | 79.25 | 0.23397427 | 2444.642 | 200000 | 65.35864006 | 450.6321 | 18.71794171 | 202000 | 5214.3465
1586 | 79.3 | 0.23523064 | 2427.73 | 200000 | 64.90648355 | 447.5146 | 18.81845085 | 202000 | 5214.3465
1587 | 79.35 | 0.23629371 | 2410.012 | 200000 | 64.43279579 | 444.2487 | 18.90349705 | 202000 | 5214.3465
1588 | 79.4 | 0.23890309 | 2432.562 | 200000 | 65.03567113 | 448.4053 | 19.11224681 | 202000 | 5214.3465
1589 | 79.45 | 0.23619707 | 2417.26 | 200000 | 64.62657715 | 445.5847 | 18.89576558 | 202000 | 5214.3465
1590 | 79.5 | 0.23619707 | 2414.844 | 200000 | 64.56198336 | 445.1394 | 18.89576558 | 202000 | 5214.3465
1591 | 79.55 | 0.23880644 | 2418.871 | 200000 | 64.66963967 | 445.8816 | 19.10451534 | 202000 | 5214.3465
1592 | 79.6 | 0.23745343 | 2390.684 | 200000 | 63.91604551 | 440.6858 | 18.99627473 | 202000 | 5214.3465
1593 | 79.65 | 0.23726015 | 2420.482 | 200000 | 64.71270219 | 446.1786 | 18.98081178 | 202000 | 5214.3465
1594 | 79.7 | 0.23841987 | 2411.623 | 200000 | 64.47585831 | 444.5456 | 19.07358945 | 202000 | 5214.3465
1595 | 79.75 | 0.2358105 | 2408.401 | 200000 | 64.38973327 | 443.9518 | 18.86483969 | 202000 | 5214.3465
1596 | 79.8 | 0.23687357 | 2426.119 | 200000 | 64.86342103 | 447.2177 | 18.94988589 | 202000 | 5214.3465
1597 | 79.85 | 0.23735679 | 2387.462 | 200000 | 63.82992046 | 440.092 | 18.98854325 | 202000 | 5214.3465
1598 | 79.9 | 0.23880644 | 2414.039 | 200000 | 64.5404521 | 444.9909 | 19.10451534 | 202000 | 5214.3465
1599 | 79.95 | 0.23803329 | 2421.287 | 200000 | 64.73423346 | 446.327 | 19.04266356 | 202000 | 5214.3465
1600 | 80 | 0.24035274 | 2395.516 | 200000 | 64.04523308 | 441.5765 | 19.22821889 | 202000 | 5214.3465
1601 | 80.05 | 0.23764672 | 2405.18 | 200000 | 64.30360822 | 443.3579 | 19.01173767 | 202000 | 5214.3465
1602 | 80.1 | 0.23706686 | 2410.817 | 200000 | 64.45432705 | 444.3971 | 18.96534884 | 202000 | 5214.3465
1603 | 80.15 | 0.2387098 | 2385.852 | 200000 | 63.78685794 | 439.7951 | 19.09678387 | 202000 | 5214.3465
1604 | 80.2 | 0.23986952 | 2398.737 | 200000 | 64.13135813 | 442.1703 | 19.18956153 | 202000 | 5214.3465
1605 | 80.25 | 0.24006281 | 2395.516 | 200000 | 64.04523308 | 441.5765 | 19.20502448 | 202000 | 5214.3465
1606 | 80.3 | 0.23861315 | 2388.268 | 200000 | 63.85145172 | 440.2404 | 19.08905239 | 202000 | 5214.3465
1607 | 80.35 | 0.24015945 | 2395.516 | 200000 | 64.04523308 | 441.5765 | 19.21275595 | 202000 | 5214.3465
1608 | 80.4 | 0.23986952 | 2381.825 | 200000 | 63.67920163 | 439.0528 | 19.18956153 | 202000 | 5214.3465
1609 | 80.45 | 0.23996616 | 2393.1 | 200000 | 63.98063929 | 441.1312 | 19.19729301 | 202000 | 5214.3465
1610 | 80.5 | 0.24189903 | 2396.321 | 200000 | 64.06676434 | 441.725 | 19.35192244 | 202000 | 5214.3465
1611 | 80.55 | 0.23735679 | 2387.462 | 200000 | 63.82992046 | 440.092 | 18.98854325 | 202000 | 5214.3465
1612 | 80.6 | 0.2416091 | 2375.382 | 200000 | 63.50695154 | 437.8652 | 19.32872803 | 202000 | 5214.3465
1613 | 80.65 | 0.23967623 | 2382.63 | 200000 | 63.70073289 | 439.2013 | 19.17409859 | 202000 | 5214.3465
1614 | 80.7 | 0.23784001 | 2373.772 | 200000 | 63.46388902 | 437.5683 | 19.02720062 | 202000 | 5214.3465
1615 | 80.75 | 0.2393863 | 2370.55 | 200000 | 63.37776397 | 436.9745 | 19.15090417 | 202000 | 5214.3465
1616 | 80.8 | 0.24054602 | 2363.302094 | 200000 | 63.18398262 | 435.6384 | 19.24368184 | 202000 | 5214.3465
1617 | 80.85 | 0.2409326 | 2378.604 | 200000 | 63.59307659 | 438.459 | 19.27460773 | 202000 | 5214.3465
1618 | 80.9 | 0.24470169 | 2388.268 | 200000 | 63.85145172 | 440.2404 | 19.57613512 | 202000 | 5214.3465
1619 | 80.95 | 0.23919302 | 2376.188 | 200000 | 63.5284828 | 438.0136 | 19.13544123 | 202000 | 5214.3465
1620 | 81 | 0.24305875 | 2352.833 | 200000 | 62.90407623 | 433.7085 | 19.4447001 | 202000 | 5214.3465
1621 | 81.05 | 0.24209232 | 2365.718 | 200000 | 63.24857641 | 436.0838 | 19.36738539 | 202000 | 5214.3465
1622 | 81.1 | 0.2422856 | 2358.47 | 200000 | 63.05479506 | 434.7477 | 19.38284833 | 202000 | 5214.3465
1623 | 81.15 | 0.24344532 | 2356.859 | 200000 | 63.01173253 | 434.4508 | 19.47562599 | 202000 | 5214.3465
1624 | 81.2 | 0.24421847 | 2361.691 | 200000 | 63.1409201 | 435.3415 | 19.53747776 | 202000 | 5214.3465
1625 | 81.25 | 0.24257553 | 2346.39 | 200000 | 62.73182614 | 432.5209 | 19.40604275 | 202000 | 5214.3465
1626 | 81.3 | 0.24276882 | 2351.222 | 200000 | 62.86101371 | 433.4116 | 19.42150569 | 202000 | 5214.3465
1627 | 81.35 | 0.24102924 | 2353.638 | 200000 | 62.92560749 | 433.857 | 19.2823392 | 202000 | 5214.3465
1628 | 81.4 | 0.24218896 | 2330.283 | 200000 | 62.30120092 | 429.5518 | 19.37511686 | 202000 | 5214.3465
1629 | 81.45 | 0.24421847 | 2343.974 | 200000 | 62.66723236 | 432.0755 | 19.53747776 | 202000 | 5214.3465
1630 | 81.5 | 0.24209232 | 2339.142 | 200000 | 62.53804479 | 431.1848 | 19.36738539 | 202000 | 5214.3465
1631 | 81.55 | 0.24122253 | 2340.752 | 200000 | 62.58110731 | 431.4817 | 19.29780214 | 202000 | 5214.3465
1632 | 81.6 | 0.24421847 | 2336.726 | 200000 | 62.47345101 | 430.7395 | 19.53747776 | 202000 | 5214.3465
1633 | 81.65 | 0.24305875 | 2331.088 | 200000 | 62.32273218 | 429.7003 | 19.4447001 | 202000 | 5214.3465
1634 | 81.7 | 0.24334868 | 2331.088 | 200000 | 62.32273218 | 429.7003 | 19.46789452 | 202000 | 5214.3465
1635 | 81.75 | 0.24344532 | 2328.672 | 200000 | 62.2581384 | 429.2549 | 19.47562599 | 202000 | 5214.3465
1636 | 81.8 | 0.24334868 | 2329.478 | 200000 | 62.27966966 | 429.4034 | 19.46789452 | 202000 | 5214.3465
1637 | 81.85 | 0.24363861 | 2314.176 | 200000 | 61.87057571 | 426.5828 | 19.49108893 | 202000 | 5214.3465
1638 | 81.9 | 0.24151246 | 2334.31 | 200000 | 62.40885723 | 430.2941 | 19.32099656 | 202000 | 5214.3465
1639 | 81.95 | 0.24576477 | 2312.565 | 200000 | 61.82751319 | 426.2859 | 19.6611813 | 202000 | 5214.3465
1640 | 82 | 0.24528155 | 2324.646 | 200000 | 62.1504821 | 428.5127 | 19.62252395 | 202000 | 5214.3465
1641 | 82.05 | 0.2445084 | 2316.592 | 200000 | 61.93516949 | 427.0281 | 19.56067218 | 202000 | 5214.3465
1642 | 82.1 | 0.24441176 | 2313.371 | 200000 | 61.84904445 | 426.4343 | 19.55294071 | 202000 | 5214.3465
1643 | 82.15 | 0.2460547 | 2289.21 | 200000 | 61.20310664 | 421.9807 | 19.68437572 | 202000 | 5214.3465
1644 | 82.2 | 0.24257553 | 2296.458 | 200000 | 61.39688798 | 423.3168 | 19.40604275 | 202000 | 5214.3465
1645 | 82.25 | 0.24808421 | 2295.653 | 200000 | 61.37535672 | 423.1684 | 19.84673661 | 202000 | 5214.3465
1646 | 82.3 | 0.24528155 | 2297.264 | 200000 | 61.41841924 | 423.4653 | 19.62252395 | 202000 | 5214.3465
1647 | 82.35 | 0.24702113 | 2298.069 | 200000 | 61.4399505 | 423.6137 | 19.76169043 | 202000 | 5214.3465
1648 | 82.4 | 0.2460547 | 2283.573 | 200000 | 61.05238782 | 420.9416 | 19.68437572 | 202000 | 5214.3465
1649 | 82.45 | 0.24431512 | 2285.989 | 200000 | 61.1169816 | 421.3869 | 19.54520923 | 202000 | 5214.3465
1650 | 82.5 | 0.24460505 | 2250.554 | 200000 | 60.16960617 | 414.855 | 19.56840365 | 202000 | 5214.3465
1651 | 82.55 | 0.24769763 | 2255.386 | 200000 | 60.29879373 | 415.7457 | 19.81581073 | 202000 | 5214.3465
1652 | 82.6 | 0.24721442 | 2237.668 | 200000 | 59.82510602 | 412.4797 | 19.77715337 | 202000 | 5214.3465
1653 | 82.65 | 0.24576477 | 2231.226 | 200000 | 59.65285594 | 411.2921 | 19.6611813 | 202000 | 5214.3465
1654 | 82.7 | 0.24518491 | 2183.71 | 200000 | 58.38251166 | 402.5334 | 19.61479248 | 202000 | 5214.3465
1655 | 82.75 | 0.2474077 | 2018.615 | 200000 | 53.96860386 | 372.1006 | 19.79261631 | 202000 | 5214.3465
1656 | 82.8 | 0.24731106 | 1864.794 | 200000 | 49.85613407 | 343.7461 | 19.78488484 | 202000 | 5214.3465
1657 | 82.85 | 0.24866407 | 576.2435 | 200000 | 15.406139 | 106.2216 | 19.89312543 | 202000 | 5214.3465

## H3
Data Point | Time [sec] | 3 inch [in] | load 25000lbs [lbs] | 200k microstrain [microstrain] | Stress [ksi] | Stress [Mpa] | Strain [%] | 0.2% offset x | Elastic y | Max Load (lbs) | Max Stress (ksi) | Max Strain (ue) | 0.2% Offset (ksi)
1 | 0.05 | 0 | 62.43426781 | 718.5276 | 1.67975161 | 11.58148 | 0 | 2718.528 | 3.974656 | 2960.063 | 79.63847347 | 200000 | 60.29
2 | 0.1 | 0.00222281 | -0.38253028 | 679.8711 | -0.01029172 | -0.07095894 | 0.17782475 | 2679.871 | 2.915468 |  | 549.0882 |  | 415.6850804
3 | 0.15 | 0.00077315 | 43.10602209 | 628.3291 | 1.15973828 | 7.996117 | 0.06185209 | 2628.329 | 1.503218
4 | 0.2 | 0.00260938 | 92.23198022 | 686.3139 | 2.48143885 | 17.10893 | 0.2087508 | 2686.314 | 3.092
5 | 0.25 | 0.00038658 | 134.1098 | 776.5123 | 3.60813444 | 24.87722 | 0.03092604 | 2776.512 | 5.563438
6 | 0.3 | 0.00289932 | 171.961 | 731.4131 | 4.62649393 | 31.89857 | 0.23194533 | 2731.413 | 4.327719
7 | 0.35 | 0.00096644 | 201.7587 | 770.0696 | 5.4281812 | 37.42601 | 0.07731511 | 2770.07 | 5.386907
8 | 0.4 | 0.00086979 | 245.2473 | 924.6956 | 6.59821128 | 45.49308 | 0.0695836 | 2924.696 | 9.623658
9 | 0.45 | 0.00193288 | 304.8427 | 866.7108 | 8.20158587 | 56.54797 | 0.15463022 | 2866.711 | 8.034876
10 | 0.5 | 0.0039624 | 310.4801 | 956.9092976 | 8.35325644 | 57.5937 | 0.31699194 | 2956.909 | 10.50631
11 | 0.55 | 0.00135301 | 351.552627 | 956.9092976 | 9.4582849 | 65.2126 | 0.10824115 | 2956.909 | 10.50631
12 | 0.6 | 0.00096644 | 377.3236 | 995.5658 | 10.1516361 | 69.99309 | 0.07731511 | 2995.566 | 11.5655
13 | 0.65 | 0.00212617 | 400.6786 | 1014.894 | 10.77998563 | 74.32541 | 0.17009324 | 3014.894 | 12.0951
14 | 0.7 | 0.00280267 | 424.0335579 | 1008.451 | 11.40833517 | 78.65773 | 0.22421382 | 3008.451 | 11.91857
15 | 0.75 | 0.00028993 | 457.858 | 1047.108 | 12.31835865 | 84.93213 | 0.02319453 | 3047.108 | 12.97775
16 | 0.8 | 0.00164295 | 524.7015 | 1163.077 | 14.11673842 | 97.33152 | 0.13143569 | 3163.077 | 16.15532
17 | 0.85 | 0.00135301 | 617.3161 | 1182.406 | 16.60846951 | 114.5114 | 0.10824115 | 3182.406 | 16.68491
18 | 0.9 | 0.00260938 | 640.671 | 1227.505 | 17.23681911 | 118.8437 | 0.2087508 | 3227.505 | 17.92063
19 | 0.95 | 0.00521877 | 677.7168 | 1246.833 | 18.23351158 | 125.7157 | 0.41750158 | 3246.833 | 18.45022
20 | 1 | 0.00328589 | 734.8962 | 1266.161 | 19.77188478 | 136.3224 | 0.26287137 | 3266.161 | 18.97982
21 | 1.05 | 0.00347918 | 762.2779 | 1356.36 | 20.50857055 | 141.4017 | 0.27833439 | 3356.36 | 21.45126
22 | 1.1 | 0.00415569 | 800.1291 | 1298.375 | 21.52693031 | 148.423 | 0.33245496 | 3298.375 | 19.86247
23 | 1.15 | 0.0024161 | 841.2016 | 1407.902 | 22.63195901 | 156.0419 | 0.19328777 | 3407.902 | 22.86351
24 | 1.2 | 0.00483219 | 889.5223 | 1433.673 | 23.93199279 | 165.0053 | 0.38657554 | 3433.673 | 23.56963
25 | 1.25 | 0.00463891 | 947.507 | 1414.344 | 25.49203337 | 175.7615 | 0.37111252 | 3414.344 | 23.04004
26 | 1.3 | 0.00531541 | 992.6063 | 1549.642 | 26.7053983 | 184.1273 | 0.42523309 | 3549.642 | 26.7472
27 | 1.35 | 0.00589528 | 1031.263 | 1491.657 | 27.7454254 | 191.298 | 0.47162215 | 3491.657 | 25.15841
28 | 1.4 | 0.00386576 | 1054.618 | 1665.612 | 28.37377512 | 195.6304 | 0.30926043 | 3665.612 | 29.92476
29 | 1.45 | 0.00753822 | 1075.557 | 1607.627 | 28.93712315 | 199.5145 | 0.60305782 | 3607.627 | 28.33598
30 | 1.5 | 0.00473555 | 1145.622 | 1697.825 | 30.82217236 | 212.5115 | 0.37884403 | 3697.825 | 30.80742
31 | 1.55 | 0.00425233 | 1170.587 | 1717.154 | 31.49385658 | 217.1426 | 0.34018648 | 3717.154 | 31.33701
32 | 1.6 | 0.0055087 | 1209.244 | 1678.497 | 32.53388378 | 224.3133 | 0.44069611 | 3678.497 | 30.27782
33 | 1.65 | 0.00531541 | 1249.511 | 1730.039 | 33.61724546 | 231.7828 | 0.42523309 | 3730.039 | 31.69007
34 | 1.7 | 0.00608856 | 1273.671 | 1781.581 | 34.26726248 | 236.2646 | 0.48708517 | 3781.581 | 33.10232
35 | 1.75 | 0.0055087 | 1305.885 | 1820.238 | 35.13395185 | 242.2402 | 0.44069611 | 3820.238 | 34.16151
36 | 1.8 | 0.00599192 | 1326.824 | 1775.138 | 35.69729995 | 246.1243 | 0.47935366 | 3775.138 | 32.92579
37 | 1.85 | 0.00686172 | 1365.481 | 1852.451 | 36.73732723 | 253.2951 | 0.54893725 | 3852.451 | 35.04417
38 | 1.9 | 0.00666843 | 1381.587 | 2026.406 | 37.17067194 | 256.2829 | 0.53347423 | 4026.406 | 39.81051
39 | 1.95 | 0.00608856 | 1396.084 | 1768.696 | 37.56068218 | 258.9719 | 0.48708517 | 3768.696 | 32.74926
40 | 2 | 0.00599192 | 1406.553 | 2045.734 | 37.84235624 | 260.914 | 0.47935366 | 4045.734 | 40.34011
41 | 2.05 | 0.00821473 | 1393.668 | 1781.581 | 37.49568047 | 258.5237 | 0.65717839 | 3781.581 | 33.10232
42 | 2.1 | 0.00541206 | 1412.19 | 1929.764 | 37.99402689 | 261.9597 | 0.4329646 | 3929.764 | 37.16254
43 | 2.15 | 0.007055 | 1417.828 | 1800.909 | 38.14569754 | 263.0054 | 0.56440027 | 3800.909 | 33.63192
44 | 2.2 | 0.00521877 | 1393.668 | 1910.436 | 37.49568047 | 258.5237 | 0.41750158 | 3910.436 | 36.63295
45 | 2.25 | 0.00715165 | 1421.049 | 1961.978 | 38.23236648 | 263.603 | 0.57213178 | 3961.978 | 38.0452
46 | 2.3 | 0.00802144 | 1457.29 | 1858.894 | 39.20739211 | 270.3256 | 0.64171537 | 3858.894 | 35.2207
47 | 2.35 | 0.00985768 | 1460.511 | 1974.864 | 39.29406105 | 270.9231 | 0.78861405 | 3974.864 | 38.39826
48 | 2.4 | 0.0055087 | 1490.309 | 2039.291 | 40.0957488 | 276.4506 | 0.44069611 | 4039.291 | 40.16358
49 | 2.45 | 0.00753822 | 1517.691 | 2123.047 | 40.83243485 | 281.5298 | 0.60305782 | 4123.047 | 42.45848
50 | 2.5 | 0.00860131 | 1537.019 | 2103.719 | 41.35244854 | 285.1152 | 0.68810443 | 4103.719 | 41.92889
51 | 2.55 | 0.007055 | 1563.595 | 2155.261 | 42.06746738 | 290.0451 | 0.56440027 | 4155.261 | 43.34114
52 | 2.6 | 0.00850466 | 1572.454 | 2116.604 | 42.30580699 | 291.6884 | 0.68037292 | 4116.604 | 42.28195
53 | 2.65 | 0.00918117 | 1599.836 | 2071.505 | 43.04249308 | 296.7677 | 0.73449349 | 4071.505 | 41.04623
54 | 2.7 | 0.00782815 | 1639.298 | 2213.245 | 44.10418775 | 304.0878 | 0.62625235 | 4213.245 | 44.92992
55 | 2.75 | 0.00918117 | 1657.015 | 2187.474 | 44.580867 | 307.3744 | 0.73449349 | 4187.474 | 44.2238
56 | 2.8 | 0.00898788 | 1710.168 | 2129.49 | 46.01090477 | 317.2341 | 0.71903047 | 4129.49 | 42.63502
57 | 2.85 | 0.01024425 | 1737.55 | 2090.833 | 46.74759092 | 322.3134 | 0.81954009 | 4090.833 | 41.57583
58 | 2.9 | 0.01179055 | 1747.214 | 2271.23 | 47.0075978 | 324.1061 | 0.94324424 | 4271.23 | 46.5187
59 | 2.95 | 0.00840802 | 1769.763 | 2264.787 | 47.61428051 | 328.289 | 0.67264141 | 4264.787 | 46.34217
60 | 3 | 0.0079248 | 1773.79 | 2335.658 | 47.72261671 | 329.036 | 0.63398386 | 4335.658 | 48.28402
61 | 3.05 | 0.00782815 | 1797.145 | 2445.184 | 48.35096668 | 333.3683 | 0.62625235 | 4445.184 | 51.28505
62 | 3.1 | 0.00995432 | 1822.916 | 2380.757 | 49.04431838 | 338.1488 | 0.79634556 | 4380.757 | 49.51974
63 | 3.15 | 0.01014761 | 1851.908 | 2335.658 | 49.82433906 | 343.5269 | 0.81180858 | 4335.658 | 48.28402
64 | 3.2 | 0.00889124 | 1890.565 | 2342.1 | 50.86436664 | 350.6976 | 0.71129896 | 4342.1 | 48.46055
65 | 3.25 | 0.00927781 | 1899.424 | 2451.627 | 51.1027063 | 352.3409 | 0.742225 | 4451.627 | 51.46158
66 | 3.3 | 0.00937446 | 1918.752 | 2490.284 | 51.62272011 | 355.9263 | 0.74995651 | 4490.284 | 52.52077
67 | 3.35 | 0.01169391 | 1945.328 | 2470.955 | 52.3377391 | 360.8562 | 0.93551273 | 4470.955 | 51.99118
68 | 3.4 | 0.01179055 | 1958.214 | 2586.925 | 52.68441498 | 363.2464 | 0.94324424 | 4586.925 | 55.16874
69 | 3.45 | 0.01092076 | 1979.958 | 2574.039 | 53.26943053 | 367.2799 | 0.87366066 | 4574.039 | 54.81568
70 | 3.5 | 0.01285364 | 1999.286 | 2541.826 | 53.78944436 | 370.8653 | 1.02829084 | 4541.826 | 53.93302
71 | 3.55 | 0.01275699 | 2007.34 | 2664.238 | 54.00611679 | 372.3592 | 1.02055933 | 4664.238 | 57.28712
72 | 3.6 | 0.01063083 | 2020.225 | 2593.368 | 54.35279269 | 374.7495 | 0.85046613 | 4593.368 | 55.34527
73 | 3.65 | 0.01014761 | 2046.801727 | 2773.765 | 55.06781172 | 379.6793 | 0.81180858 | 4773.765 | 60.28815
74 | 3.7 | 0.01266035 | 2045.191 | 2754.436 | 55.02447724 | 379.3806 | 1.01282782 | 4754.436 | 59.75855
75 | 3.75 | 0.01121069 | 2068.546 | 2735.108 | 55.65282731 | 383.7129 | 0.89685518 | 4735.108 | 59.22896
76 | 3.8 | 0.01333685 | 2066.935 | 2979.932 | 55.60949282 | 383.4141 | 1.06694838 | 4979.932 | 65.93715
77 | 3.85 | 0.01275699 | 2088.68 | 3005.703 | 56.19450841 | 387.4476 | 1.02055933 | 5005.703 | 66.64328
78 | 3.9 | 0.01275699 | 2096.733 | 3063.688241 | 56.41118085 | 388.9416 | 1.02055933 | 5063.688241 | 68.23206
79 | 3.95 | 0.01140398 | 2110.424 | 3050.803 | 56.77952401 | 391.4812 | 0.9123182 | 5050.803 | 67.879
80 | 4 | 0.0125637 | 2115.256 | 3198.986 | 56.90952748 | 392.3775 | 1.00509631 | 5198.986 | 71.93922
81 | 4.05 | 0.01246706 | 2132.168 | 3237.642 | 57.36453962 | 395.5147 | 0.9973648 | 5237.642 | 72.9984
82 | 4.1 | 0.01353014 | 2129.752 | 3211.871 | 57.29953788 | 395.0666 | 1.0824114 | 5211.871 | 72.29228
83 | 4.15 | 0.01391672 | 2154.718 | 3379.383 | 57.97122248 | 399.6977 | 1.11333744 | 5379.383 | 76.88209
84 | 4.2 | 0.01468987 | 2157.939 | 3482.467 | 58.05789146 | 400.2952 | 1.17518951 | 5482.467 | 79.70659
85 | 4.25 | 0.01353014 | 2168.409 | 3463.139 | 58.33956565 | 402.2373 | 1.0824114 | 5463.139 | 79.177
86 | 4.3 | 0.01449658 | 2181.294 | 3598.436 | 58.68624158 | 404.6276 | 1.15972649 | 5598.436 | 82.88416
87 | 4.35 | 0.01613953 | 2195.79 | 3662.864 | 59.076252 | 407.3166 | 1.29116213 | 5662.864 | 84.64947
88 | 4.4 | 0.01449658 | 2188.542 | 3714.406 | 58.88124679 | 405.9721 | 1.15972649 | 5714.406 | 86.06172
89 | 4.45 | 0.0125637 | 2194.18 | 3785.276 | 59.03291751 | 407.0178 | 1.00509631 | 5785.276 | 88.00357
90 | 4.5 | 0.01449658 | 2209.481 | 3836.818 | 59.44459518 | 409.8562 | 1.15972649 | 5836.818 | 89.41582
91 | 4.55 | 0.01478651 | 2212.703 | 3920.574 | 59.53126416 | 410.4538 | 1.18292102 | 5920.574 | 91.71073
92 | 4.6 | 0.01372343 | 2230.42 | 3991.444 | 60.00794357 | 413.7404 | 1.09787442 | 5991.444 | 93.65257
93 | 4.65 | 0.01526973 | 2233.642 | 4081.643 | 60.09461256 | 414.3379 | 1.22157856 | 6081.643 | 96.12401
94 | 4.7 | 0.01430329 | 2244.111 | 4184.727 | 60.37628676 | 416.28 | 1.14426347 | 6184.727 | 98.94851
95 | 4.75 | 0.01382007 | 2246.527 | 4242.711 | 60.4412885 | 416.7282 | 1.10560593 | 6242.711 | 100.5373
96 | 4.8 | 0.0134335 | 2257.802 | 4236.269 | 60.74462995 | 418.8196 | 1.07467989 | 6236.269 | 100.3608
97 | 4.85 | 0.0158496 | 2248.943 | 4294.253 | 60.50629024 | 417.1763 | 1.26796761 | 6294.253 | 101.9495
98 | 4.9 | 0.01546302 | 2265.05 | 4448.879 | 60.93963517 | 420.1642 | 1.23704158 | 6448.879 | 106.1863
99 | 4.95 | 0.01594624 | 2277.13 | 4603.505 | 61.26464387 | 422.405 | 1.27569912 | 6603.505 | 110.423
100 | 5 | 0.01536638 | 2271.493 | 4693.704 | 61.11297315 | 421.3593 | 1.22931007 | 6693.704 | 112.8945
101 | 5.05 | 0.0173959 | 2273.104 | 4674.376 | 61.15630764 | 421.6581 | 1.39167174 | 6674.376 | 112.3649
102 | 5.1 | 0.01575295 | 2285.184 | 4829.002 | 61.48131634 | 423.8989 | 1.2602361 | 6829.002 | 116.6016
103 | 5.15 | 0.01700932 | 2286.794 | 4880.544 | 61.52465084 | 424.1977 | 1.36074571 | 6880.544 | 118.0139
104 | 5.2 | 0.01768583 | 2285.184 | 4977.185 | 61.48131634 | 423.8989 | 1.41486627 | 6977.185 | 120.6619
105 | 5.25 | 0.01952206 | 2296.458 | 5080.269 | 61.7846578 | 425.9904 | 1.56176492 | 7080.269 | 123.4864
106 | 5.3 | 0.0173959 | 2294.042 | 5106.04 | 61.71965606 | 425.5422 | 1.39167174 | 7106.04 | 124.1925
107 | 5.35 | 0.01845898 | 2308.539 | 5170.467 | 62.10966651 | 428.2312 | 1.47671833 | 7170.467 | 125.9578
108 | 5.4 | 0.01758918 | 2307.733 | 5279.994 | 62.08799926 | 428.0819 | 1.40713476 | 7279.994 | 128.9588
109 | 5.45 | 0.01758918 | 2323.84 | 5402.406 | 62.52134421 | 431.0697 | 1.40713476 | 7402.406 | 132.3129
110 | 5.5 | 0.01768583 | 2323.035 | 5505.49 | 62.49967696 | 430.9203 | 1.41486627 | 7505.49 | 135.1374
111 | 5.55 | 0.01758918 | 2305.317 | 5602.132 | 62.02299752 | 427.6337 | 1.40713476 | 7602.132 | 137.7854
112 | 5.6 | 0.01990864 | 2327.867 | 5698.773 | 62.62968045 | 431.8166 | 1.59269095 | 7698.773 | 140.4334
113 | 5.65 | 0.01623617 | 2332.699 | 5834.071 | 62.75968394 | 432.713 | 1.29889364 | 7834.071 | 144.1405
114 | 5.7 | 0.01903884 | 2330.283 | 5898.498 | 62.69468219 | 432.2648 | 1.52310738 | 7898.498 | 145.9059
115 | 5.75 | 0.01710597 | 2337.531 | 6046.681 | 62.88968742 | 433.6093 | 1.36847722 | 8046.681 | 149.9661
116 | 5.8 | 0.02164823 | 2339.947 | 6066.01 | 62.95468916 | 434.0575 | 1.73185809 | 8066.01 | 150.4957
117 | 5.85 | 0.02058514 | 2367.329 | 6188.422 | 63.69137559 | 439.1367 | 1.6468115 | 8188.422 | 153.8498
118 | 5.9 | 0.0189422 | 2352.027 | 6181.979 | 63.27969788 | 436.2983 | 1.51537587 | 8181.979 | 153.6732
119 | 5.95 | 0.0180724 | 2352.833 | 6317.277 | 63.30136513 | 436.4477 | 1.4457923 | 8317.277 | 157.3804
120 | 6 | 0.01826569 | 2370.55 | 6426.804 | 63.77804459 | 439.7343 | 1.46125532 | 8426.804 | 160.3814
121 | 6.05 | 0.01845898 | 2362.497 | 6542.773 | 63.56137211 | 438.2404 | 1.47671833 | 8542.773 | 163.559
122 | 6.1 | 0.01971535 | 2365.718 | 6555.659 | 63.6480411 | 438.838 | 1.57722793 | 8555.659 | 163.912
123 | 6.15 | 0.02019857 | 2367.329 | 6742.499 | 63.69137559 | 439.1367 | 1.61588547 | 8742.499 | 169.0315
124 | 6.2 | 0.0189422 | 2370.55 | 6877.796 | 63.77804459 | 439.7343 | 1.51537587 | 8877.796 | 172.7386
125 | 6.25 | 0.02135829 | 2385.046 | 6877.796 | 64.16805506 | 442.4233 | 1.70866357 | 8877.796 | 172.7386
126 | 6.3 | 0.01952206 | 2376.993 | 7103.293 | 63.95138257 | 440.9294 | 1.56176492 | 9103.293 | 178.9172
127 | 6.35 | 0.02068179 | 2376.993 | 7103.293 | 63.95138257 | 440.9294 | 1.65454301 | 9103.293 | 178.9172
128 | 6.4 | 0.01884555 | 2385.852 | 7238.59 | 64.18972231 | 442.5727 | 1.50764436 | 9238.59 | 182.6244
129 | 6.45 | 0.02213145 | 2359.275 | 7380.331 | 63.47470311 | 437.6428 | 1.77051562 | 9380.331 | 186.5081
130 | 6.5 | 0.01903884 | 2400.348 | 7457.643855 | 64.57973278 | 445.2618 | 1.52310738 | 9457.643855 | 188.6264
131 | 6.55 | 0.01903884 | 2412.428 | 7547.842 | 64.90474151 | 447.5026 | 1.52310738 | 9547.842 | 191.0979
132 | 6.6 | 0.02077843 | 2384.241 | 7696.026 | 64.14638781 | 442.2739 | 1.66227452 | 9696.026 | 195.1581
133 | 6.65 | 0.02164823 | 2413.233 | 7708.911 | 64.92640876 | 447.652 | 1.73185809 | 9708.911 | 195.5112
134 | 6.7 | 0.02058514 | 2388.268 | 7773.339 | 64.25472405 | 443.0209 | 1.6468115 | 9773.339 | 197.2765
135 | 6.75 | 0.02164823 | 2395.516 | 7960.178 | 64.44972929 | 444.3654 | 1.73185809 | 9960.178 | 202.3959
136 | 6.8 | 0.0204885 | 2411.623 | 8140.575 | 64.88307426 | 447.3532 | 1.63908 | 10140.58 | 207.3388
137 | 6.85 | 0.02155158 | 2424.508 | 8230.774 | 65.22975024 | 449.7435 | 1.72412658 | 10230.77 | 209.8102
138 | 6.9 | 0.02029521 | 2408.401 | 8340.301 | 64.79640527 | 446.7557 | 1.62361698 | 10340.3 | 212.8112
139 | 6.95 | 0.02116501 | 2422.898 | 8385.4 | 65.18641574 | 449.4447 | 1.69320055 | 10385.4 | 214.047
140 | 7 | 0.02097172 | 2409.207 | 8520.698 | 64.81807251 | 446.9051 | 1.67773754 | 10520.7 | 217.7541
141 | 7.05 | 0.02000528 | 2424.508 | 8604.454 | 65.22975024 | 449.7435 | 1.60042246 | 10604.45 | 220.049
142 | 7.1 | 0.02271131 | 2412.428 | 8688.209 | 64.90474151 | 447.5026 | 1.81690467 | 10688.21 | 222.3439
143 | 7.15 | 0.02213145 | 2424.508 | 8920.148 | 65.22975024 | 449.7435 | 1.77051562 | 10920.15 | 228.6991
144 | 7.2 | 0.02261466 | 2426.924 | 8881.492 | 65.29475199 | 450.1916 | 1.80917316 | 10881.49 | 227.6399
145 | 7.25 | 0.02435425 | 2435.783 | 8958.805 | 65.53309173 | 451.8349 | 1.94834029 | 10958.8 | 229.7583
146 | 7.3 | 0.02213145 | 2439.81 | 9106.988 | 65.64142798 | 452.5819 | 1.77051562 | 11106.99 | 233.8185
147 | 7.35 | 0.02435425 | 2433.367 | 9261.614 | 65.46808998 | 451.3868 | 1.94834029 | 11261.61 | 238.0552
148 | 7.4 | 0.02193816 | 2434.172 | 9293.828 | 65.48975723 | 451.5362 | 1.75505261 | 11293.83 | 238.9379
149 | 7.45 | 0.02271131 | 2427.73 | 9422.683 | 65.31641924 | 450.341 | 1.81690467 | 11422.68 | 242.4685
150 | 7.5 | 0.02300124 | 2447.863 | 9557.981 | 65.85810047 | 454.0758 | 1.84009919 | 11557.98 | 246.1757
151 | 7.55 | 0.02367775 | 2447.863 | 9551.538 | 65.85810047 | 454.0758 | 1.89421974 | 11551.54 | 245.9991
152 | 7.6 | 0.02348446 | 2462.359 | 9641.737 | 66.24811096 | 456.7648 | 1.87875673 | 11641.74 | 248.4706
153 | 7.65 | 0.02348446 | 2453.501 | 9918.775 | 66.00977121 | 455.1215 | 1.87875673 | 11918.77 | 256.0614
154 | 7.7 | 0.02493412 | 2448.669 | 9918.775 | 65.87976772 | 454.2252 | 1.99472933 | 11918.77 | 256.0614
155 | 7.75 | 0.02271131 | 2463.165 | 10054.07 | 66.26977821 | 456.9142 | 1.81690467 | 12054.07 | 259.7686
156 | 7.8 | 0.02068179 | 2464.776 | 10047.63 | 66.31311271 | 457.213 | 1.65454301 | 12047.63 | 259.5921
157 | 7.85 | 0.02474083 | 2465.581 | 10202.26 | 66.33477996 | 457.3624 | 1.97926632 | 12202.26 | 263.8288
158 | 7.9 | 0.02435425 | 2468.802 | 10350.44 | 66.42144895 | 457.9599 | 1.94834029 | 12350.44 | 267.889
159 | 7.95 | 0.0251274 | 2455.111 | 10459.97 | 66.05310571 | 455.4203 | 2.01019235 | 12459.97 | 270.8901
160 | 8 | 0.02377439 | 2469.608 | 10588.82 | 66.4431162 | 458.1093 | 1.90195125 | 12588.82 | 274.4207
161 | 8.05 | 0.02532069 | 2455.917 | 10724.12 | 66.07477296 | 455.5697 | 2.02565536 | 12724.12 | 278.1279
162 | 8.1 | 0.0251274 | 2459.943 | 10762.78 | 66.18310921 | 456.3167 | 2.01019235 | 12762.78 | 279.187
163 | 8.15 | 0.0259972 | 2481.688 | 10898.07 | 66.76812495 | 460.3502 | 2.07977591 | 12898.07 | 282.8942
164 | 8.2 | 0.0259972 | 2476.856 | 11007.6 | 66.63812145 | 459.4539 | 2.07977591 | 13007.6 | 285.8952
165 | 8.25 | 0.02570727 | 2463.165 | 11175.11 | 66.26977821 | 456.9142 | 2.05658139 | 13175.11 | 290.4851
166 | 8.3 | 0.02570727 | 2468.802 | 11194.44 | 66.42144895 | 457.9599 | 2.05658139 | 13194.44 | 291.0147
167 | 8.35 | 0.02570727 | 2489.741 | 11278.2 | 66.98479745 | 461.8441 | 2.05658139 | 13278.2 | 293.3096
168 | 8.4 | 0.02609384 | 2490.547 | 11394.17 | 67.0064647 | 461.9935 | 2.08750741 | 13394.17 | 296.4871
169 | 8.45 | 0.02696364 | 2481.688 | 11458.59 | 66.76812495 | 460.3502 | 2.15709097 | 13458.59 | 298.2524
170 | 8.5 | 0.02609384 | 2497.795 | 11626.1 | 67.20146995 | 463.338 | 2.08750741 | 13626.1 | 302.8423
171 | 8.55 | 0.02590056 | 2497.795 | 11793.62 | 67.20146995 | 463.338 | 2.0720444 | 13793.62 | 307.4321
172 | 8.6 | 0.02706028 | 2481.688 | 11877.37 | 66.76812495 | 460.3502 | 2.16482248 | 13877.37 | 309.727
173 | 8.65 | 0.02619049 | 2505.848 | 11928.91 | 67.41814245 | 464.8319 | 2.09523892 | 13928.91 | 311.1392
174 | 8.7 | 0.0259972 | 2492.963 | 11864.49 | 67.07146645 | 462.4417 | 2.07977591 | 13864.49 | 309.3739
175 | 8.75 | 0.02725357 | 2501.016 | 12205.95 | 67.28813895 | 463.9356 | 2.18028549 | 14205.95 | 318.7301
176 | 8.8 | 0.02677035 | 2508.264 | 12205.95 | 67.4831442 | 465.2801 | 2.14162796 | 14205.95 | 318.7301
177 | 8.85 | 0.02686699 | 2499.405 | 12328.36 | 67.24480445 | 463.6368 | 2.14935947 | 14328.36 | 322.0842
178 | 8.9 | 0.02744686 | 2508.264 | 12495.88 | 67.4831442 | 465.2801 | 2.19574851 | 14495.88 | 326.674
179 | 8.95 | 0.0290898 | 2514.707 | 12656.94 | 67.6564822 | 466.4752 | 2.32718412 | 14656.94 | 331.0873
180 | 9 | 0.02928309 | 2513.902 | 12702.04 | 67.63481495 | 466.3258 | 2.34264713 | 14702.04 | 332.323
181 | 9.05 | 0.02609384 | 2521.15 | 12850.23 | 67.8298202 | 467.6703 | 2.08750741 | 14850.23 | 336.3832
182 | 9.1 | 0.02715692 | 2517.928 | 12972.64 | 67.7431512 | 467.0728 | 2.17255399 | 14972.64 | 339.7373
183 | 9.15 | 0.0299596 | 2522.76 | 13043.51 | 67.8731547 | 467.9691 | 2.39676767 | 15043.51 | 341.6792
184 | 9.2 | 0.02725357 | 2517.928 | 13211.02 | 67.7431512 | 467.0728 | 2.18028549 | 15211.02 | 346.269
185 | 9.25 | 0.02822001 | 2510.68 | 13230.35 | 67.54814595 | 465.7283 | 2.25760056 | 15230.35 | 346.7986
186 | 9.3 | 0.02609384 | 2531.619 | 13391.42 | 68.11149446 | 469.6124 | 2.08750741 | 15391.42 | 351.2119
187 | 9.35 | 0.03044282 | 2529.203 | 13378.53 | 68.04649271 | 469.1642 | 2.4354252 | 15378.53 | 350.8588
188 | 9.4 | 0.02802672 | 2536.451 | 13533.16 | 68.24149796 | 470.5088 | 2.24213755 | 15533.16 | 355.0956
189 | 9.45 | 0.02802672 | 2531.619 | 13636.24 | 68.11149446 | 469.6124 | 2.24213755 | 15636.24 | 357.9201
190 | 9.5 | 0.03053946 | 2520.344 | 13623.36 | 67.80815295 | 467.5209 | 2.44315671 | 15623.36 | 357.567
191 | 9.55 | 0.02957302 | 2544.505 | 13861.74 | 68.45817047 | 472.0027 | 2.36584165 | 15861.74 | 364.0987
192 | 9.6 | 0.02928309 | 2547.726 | 13951.94 | 68.54483947 | 472.6002 | 2.34264713 | 15951.94 | 366.5701
193 | 9.65 | 0.02957302 | 2536.451 | 14074.35 | 68.24149796 | 470.5088 | 2.36584165 | 16074.35 | 369.9242
194 | 9.7 | 0.02928309 | 2529.203 | 14087.24 | 68.04649271 | 469.1642 | 2.34264713 | 16087.24 | 370.2773
195 | 9.75 | 0.02918645 | 2528.398 | 14132.34 | 68.02482546 | 469.0148 | 2.33491562 | 16132.34 | 371.513
196 | 9.8 | 0.0306361 | 2547.726 | 14364.27 | 68.54483947 | 472.6002 | 2.45088821 | 16364.27 | 377.8681
197 | 9.85 | 0.02947638 | 2574.302 | 14364.27 | 69.25985875 | 477.5301 | 2.35811014 | 16364.27 | 377.8681
198 | 9.9 | 0.02966966 | 2542.089 | 14679.97 | 68.39316872 | 471.5545 | 2.37357315 | 16679.97 | 386.5182
199 | 9.95 | 0.03169918 | 2548.531 | 14596.21 | 68.56650672 | 472.7496 | 2.53593478 | 16596.21 | 384.2233
200 | 10 | 0.03131261 | 2571.081 | 14853.92 | 69.17318975 | 476.9325 | 2.50500875 | 16853.92 | 391.2845
201 | 10.05 | 0.03034617 | 2541.283 | 14931.24 | 68.37150147 | 471.4051 | 2.42769369 | 16931.24 | 393.4029
202 | 10.1 | 0.03024953 | 2559.806 | 15002.11 | 68.86984824 | 474.8411 | 2.41996219 | 17002.11 | 395.3447
203 | 10.15 | 0.02966966 | 2567.054 | 15143.85 | 69.06485349 | 476.1856 | 2.37357315 | 17143.85 | 399.2284
204 | 10.2 | 0.03169918 | 2547.726 | 15208.28 | 68.54483947 | 472.6002 | 2.53593478 | 17208.28 | 400.9937
205 | 10.25 | 0.03198912 | 2559.806 | 15298.47 | 68.86984824 | 474.8411 | 2.55912929 | 17298.47 | 403.4652
206 | 10.3 | 0.03189247 | 2559.001 | 15375.79 | 68.84818098 | 474.6917 | 2.55139779 | 17375.79 | 405.5836
207 | 10.35 | 0.03082939 | 2568.665 | 15601.28 | 69.108188 | 476.4844 | 2.46635122 | 17601.28 | 411.7622
208 | 10.4 | 0.03169918 | 2580.745 | 15588.4 | 69.43319676 | 478.7252 | 2.53593478 | 17588.4 | 411.4091
209 | 10.45 | 0.03421192 | 2554.974 | 15813.89 | 68.73984473 | 473.9447 | 2.73695392 | 17813.89 | 417.5877
210 | 10.5 | 0.03169918 | 2583.161 | 15813.89 | 69.49819852 | 479.1734 | 2.53593478 | 17813.89 | 417.5877
211 | 10.55 | 0.03421192 | 2568.665 | 15884.76 | 69.108188 | 476.4844 | 2.73695392 | 17884.76 | 419.5295
212 | 10.6 | 0.03469514 | 2589.604 | 15910.54 | 69.67153653 | 480.3685 | 2.77561145 | 17910.54 | 420.2357
213 | 10.65 | 0.0330522 | 2580.745 | 16174.69 | 69.43319676 | 478.7252 | 2.64417586 | 18174.69 | 427.4735
214 | 10.7 | 0.03266562 | 2582.356 | 16200.46 | 69.47653127 | 479.024 | 2.61324983 | 18200.46 | 428.1796
215 | 10.75 | 0.03479179 | 2588.799 | 16322.87 | 69.64986928 | 480.2191 | 2.78334295 | 18322.87 | 431.5337
216 | 10.8 | 0.03256898 | 2581.55 | 16496.83 | 69.45486402 | 478.8746 | 2.60551833 | 18496.83 | 436.3
217 | 10.85 | 0.03247234 | 2596.852 | 16490.38 | 69.86654179 | 481.713 | 2.59778682 | 18490.38 | 436.1235
218 | 10.9 | 0.03256898 | 2583.967 | 16670.78 | 69.51986577 | 479.3228 | 2.60551833 | 18670.78 | 441.0664
219 | 10.95 | 0.03363206 | 2598.463 | 16702.99 | 69.9098763 | 482.0118 | 2.69056489 | 18702.99 | 441.949
220 | 11 | 0.03169918 | 2607.322 | 16825.41 | 70.14821606 | 483.6551 | 2.53593478 | 18825.41 | 445.3031
221 | 11.05 | 0.03653138 | 2582.356 | 17063.79 | 69.47653127 | 479.024 | 2.92251005 | 19063.79 | 451.8348
222 | 11.1 | 0.03401864 | 2597.657 | 17070.23 | 69.88820904 | 481.8624 | 2.72149091 | 19070.23 | 452.0113
223 | 11.15 | 0.03295555 | 2604.1 | 17244.19 | 70.06154706 | 483.0576 | 2.63644435 | 19244.19 | 456.7777
224 | 11.2 | 0.03440521 | 2607.322 | 17244.19 | 70.14821606 | 483.6551 | 2.75241693 | 19244.19 | 456.7777
225 | 11.25 | 0.03498507 | 2604.1 | 17456.8 | 70.06154706 | 483.0576 | 2.79880596 | 19456.8 | 462.6032
226 | 11.3 | 0.03566158 | 2626.65 | 17489.01 | 70.66823011 | 487.2405 | 2.8529265 | 19489.01 | 463.4859
227 | 11.35 | 0.03662802 | 2597.657 | 17585.65 | 69.88820904 | 481.8624 | 2.93024155 | 19585.65 | 466.1339
228 | 11.4 | 0.03469514 | 2600.879 | 17624.31 | 69.97487805 | 482.46 | 2.77561145 | 19624.31 | 467.193
229 | 11.45 | 0.03440521 | 2616.986 | 17875.58 | 70.40822308 | 485.4478 | 2.75241693 | 19875.58 | 474.0778
230 | 11.5 | 0.03633809 | 2611.348 | 17933.56 | 70.25655232 | 484.4021 | 2.90704704 | 19933.56 | 475.6666
231 | 11.55 | 0.03585487 | 2625.039 | 18004.43 | 70.6248956 | 486.9417 | 2.86838951 | 20004.43 | 477.6084
232 | 11.6 | 0.03537165 | 2617.791 | 18223.48 | 70.42989034 | 485.5972 | 2.82973198 | 20223.48 | 483.6105
233 | 11.65 | 0.03585487 | 2621.012 | 18191.27 | 70.51655934 | 486.1948 | 2.86838951 | 20191.27 | 482.7278
234 | 11.7 | 0.03556494 | 2626.65 | 18300.8 | 70.66823011 | 487.2405 | 2.84519499 | 20300.8 | 485.7289
235 | 11.75 | 0.03633809 | 2620.207 | 18539.18 | 70.49489209 | 486.0454 | 2.90704704 | 20539.18 | 492.2605
236 | 11.8 | 0.03604816 | 2634.703 | 18552.07 | 70.88490263 | 488.7344 | 2.88385252 | 20552.07 | 492.6136
237 | 11.85 | 0.03604816 | 2626.65 | 18693.81 | 70.66823011 | 487.2405 | 2.88385252 | 20693.81 | 496.4973
238 | 11.9 | 0.03643473 | 2623.428 | 18803.33 | 70.5815611 | 486.6429 | 2.91477854 | 20803.33 | 499.4983
239 | 11.95 | 0.03556494 | 2625.039 | 18925.75 | 70.6248956 | 486.9417 | 2.84519499 | 20925.75 | 502.8524
240 | 12 | 0.03653138 | 2627.455 | 18887.09 | 70.68989736 | 487.3899 | 2.92251005 | 20887.09 | 501.7932
241 | 12.05 | 0.03807768 | 2645.978 | 18983.73 | 71.18824416 | 490.8259 | 3.04621412 | 20983.73 | 504.4412
242 | 12.1 | 0.03817432 | 2625.844 | 19312.31 | 70.64656285 | 487.0911 | 3.05394563 | 21312.31 | 513.4443
243 | 12.15 | 0.0361448 | 2628.26 | 19280.1 | 70.71156461 | 487.5393 | 2.89158403 | 21280.1 | 512.5616
244 | 12.2 | 0.03865754 | 2629.066 | 19460.49 | 70.73323186 | 487.6887 | 3.09260315 | 21460.49 | 517.5045
245 | 12.25 | 0.03672466 | 2646.783 | 19518.48 | 71.20991141 | 490.9752 | 2.93797306 | 21518.48 | 519.0933
246 | 12.3 | 0.03585487 | 2616.986 | 19647.33 | 70.40822308 | 485.4478 | 2.86838951 | 21647.33 | 522.6239
247 | 12.35 | 0.03807768 | 2641.951 | 19660.22 | 71.0799079 | 490.0789 | 3.04621412 | 21660.22 | 522.977
248 | 12.4 | 0.03691795 | 2641.146 | 19795.52 | 71.05824064 | 489.9295 | 2.95343607 | 21795.52 | 526.6842
249 | 12.45 | 0.03817432 | 2637.925 | 19950.14 | 70.97157163 | 489.332 | 3.05394563 | 21950.14 | 530.9209
250 | 12.5 | 0.03817432 | 2647.589 | 20046.78 | 71.23157866 | 491.1246 | 3.05394563 | 22046.78 | 533.5689
251 | 12.55 | 0.03759446 | 2646.783 | 20085.44 | 71.20991141 | 490.9752 | 3.0075566 | 22085.44 | 534.6281
252 | 12.6 | 0.03894747 | 2641.146 | 20246.51 | 71.05824064 | 489.9295 | 3.11579766 | 22246.51 | 539.0414
253 | 12.65 | 0.0392374 | 2653.226 | 20407.58 | 71.38324943 | 492.1704 | 3.13899218 | 22407.58 | 543.4547
254 | 12.7 | 0.03653138 | 2645.173 | 20343.15 | 71.1665769 | 490.6765 | 2.92251005 | 22343.15 | 541.6894
255 | 12.75 | 0.0392374 | 2666.112 | 20549.32 | 71.72992547 | 494.5606 | 3.13899218 | 22549.32 | 547.3384
256 | 12.8 | 0.03894747 | 2654.837 | 20613.75 | 71.42658393 | 492.4692 | 3.11579766 | 22613.75 | 549.1037
257 | 12.85 | 0.03875418 | 2671.749 | 20742.6 | 71.88159623 | 495.6064 | 3.10033466 | 22742.6 | 552.6343
258 | 12.9 | 0.03817432 | 2683.829 | 20884.34 | 72.20660502 | 497.8472 | 3.05394563 | 22884.34 | 556.518
259 | 12.95 | 0.0392374 | 2646.783 | 20948.77 | 71.20991141 | 490.9752 | 3.13899218 | 22948.77 | 558.2833
260 | 13 | 0.04020384 | 2656.448 | 21058.3 | 71.46991844 | 492.7679 | 3.21630722 | 23058.3 | 561.2844
261 | 13.05 | 0.03894747 | 2662.89 | 21058.3 | 71.64325646 | 493.9631 | 3.11579766 | 23058.3 | 561.2844
262 | 13.1 | 0.0401072 | 2654.031 | 21219.37 | 71.40491668 | 492.3198 | 3.20857572 | 23219.37 | 565.6976
263 | 13.15 | 0.03952733 | 2676.581 | 21309.57 | 72.01159975 | 496.5027 | 3.16218669 | 23309.57 | 568.1691
264 | 13.2 | 0.04117028 | 2666.917 | 21509.29 | 71.75159272 | 494.71 | 3.29362226 | 23509.29 | 573.6416
265 | 13.25 | 0.03875418 | 2659.669 | 21612.37 | 71.55658745 | 493.3655 | 3.10033466 | 23612.37 | 576.4661
266 | 13.3 | 0.03943069 | 2683.024 | 21741.23 | 72.18493777 | 497.6978 | 3.15445519 | 23741.23 | 579.9967
267 | 13.35 | 0.04020384 | 2670.138 | 21683.25 | 71.83826173 | 495.3076 | 3.21630722 | 23683.25 | 578.4079
268 | 13.4 | 0.04059042 | 2675.776 | 21863.64 | 71.9899325 | 496.3533 | 3.24723324 | 23863.64 | 583.3508
269 | 13.45 | 0.04097699 | 2683.024 | 22018.27 | 72.18493777 | 497.6978 | 3.27815926 | 24018.27 | 587.5876
270 | 13.5 | 0.04184678 | 2682.219 | 22127.8 | 72.16327052 | 497.5484 | 3.34774279 | 24127.8 | 590.5886
271 | 13.55 | 0.0407837 | 2679.803 | 22250.21 | 72.09826876 | 497.1003 | 3.26269625 | 24250.21 | 593.9427
272 | 13.6 | 0.04184678 | 2678.192 | 22308.19 | 72.05493426 | 496.8015 | 3.34774279 | 24308.19 | 595.5315
273 | 13.65 | 0.04097699 | 2682.219 | 22359.73 | 72.16327052 | 497.5484 | 3.27815926 | 24359.73 | 596.9437
274 | 13.7 | 0.04194343 | 2713.627 | 22385.51 | 73.00829339 | 503.3747 | 3.3554743 | 24385.51 | 597.6499
275 | 13.75 | 0.04223336 | 2682.219 | 22630.33 | 72.16327052 | 497.5484 | 3.37866881 | 24630.33 | 604.3581
276 | 13.8 | 0.04184678 | 2691.077 | 22662.54 | 72.4016103 | 499.1917 | 3.34774279 | 24662.54 | 605.2407
277 | 13.85 | 0.04155685 | 2702.352 | 22830.06 | 72.70495184 | 501.2832 | 3.32454828 | 24830.06 | 609.8305
278 | 13.9 | 0.04136357 | 2672.554 | 22855.83 | 71.90326349 | 495.7557 | 3.30908527 | 24855.83 | 610.5367
279 | 13.95 | 0.0416535 | 2678.997 | 23152.19 | 72.07660151 | 496.9509 | 3.33227979 | 25152.19 | 618.6571
280 | 14 | 0.04213672 | 2678.192 | 23081.32 | 72.05493426 | 496.8015 | 3.37093731 | 25081.32 | 616.7153
281 | 14.05 | 0.04290987 | 2701.547 | 23261.72 | 72.68328459 | 501.1338 | 3.43278934 | 25261.72 | 621.6581
282 | 14.1 | 0.0447461 | 2711.211 | 23287.49 | 72.94329163 | 502.9265 | 3.57968791 | 25287.49 | 622.3643
283 | 14.15 | 0.04310315 | 2702.352 | 23377.69 | 72.70495184 | 501.2832 | 3.44825234 | 25377.69 | 624.8357
284 | 14.2 | 0.04233 | 2700.741 | 23519.43 | 72.66161734 | 500.9844 | 3.38640031 | 25519.43 | 628.7194
285 | 14.25 | 0.04358637 | 2720.07 | 23616.07 | 73.18163141 | 504.5698 | 3.48690986 | 25616.07 | 631.3674
286 | 14.3 | 0.0416535 | 2709.6 | 23732.04 | 72.89995712 | 502.6277 | 3.33227979 | 25732.04 | 634.545
287 | 14.35 | 0.04310315 | 2692.688 | 23957.54 | 72.44494481 | 499.4905 | 3.44825234 | 25957.54 | 640.7236
288 | 14.4 | 0.04532596 | 2694.299 | 23983.31 | 72.48827931 | 499.7893 | 3.62607693 | 25983.31 | 641.4297
289 | 14.45 | 0.04377966 | 2719.264 | 24137.94 | 73.15996416 | 504.4204 | 3.50237287 | 26137.94 | 645.6664
290 | 14.5 | 0.04397295 | 2712.822 | 24144.38 | 72.98662613 | 503.2253 | 3.51783588 | 26144.38 | 645.843
291 | 14.55 | 0.04561589 | 2721.68 | 24247.46 | 73.22496592 | 504.8686 | 3.64927144 | 26247.46 | 648.6675
292 | 14.6 | 0.04522932 | 2712.822 | 24311.89 | 72.98662613 | 503.2253 | 3.61834543 | 26311.89 | 650.4328
293 | 14.65 | 0.04503603 | 2702.352 | 24440.75 | 72.70495184 | 501.2832 | 3.60288242 | 26440.75 | 653.9634
294 | 14.7 | 0.04590582 | 2715.238 | 24588.93 | 73.05162789 | 503.6734 | 3.67246595 | 26588.93 | 658.0237
295 | 14.75 | 0.04580918 | 2701.547 | 24724.23 | 72.68328459 | 501.1338 | 3.66473445 | 26724.23 | 661.7308
296 | 14.8 | 0.04600247 | 2709.6 | 24878.85 | 72.89995712 | 502.6277 | 3.68019745 | 26878.85 | 665.9676
297 | 14.85 | 0.04764541 | 2716.043039 | 24872.41 | 73.07329515 | 503.8228 | 3.81163301 | 26872.41 | 665.791
298 | 14.9 | 0.04435952 | 2721.68 | 24943.28 | 73.22496592 | 504.8686 | 3.54876189 | 26943.28 | 667.7329
299 | 14.95 | 0.04513267 | 2708.795 | 25046.37 | 72.87828987 | 502.4783 | 3.61061392 | 27046.37 | 670.5574
300 | 15 | 0.04658233 | 2712.016 | 25168.78 | 72.96495888 | 503.0759 | 3.72658647 | 27168.78 | 673.9115
301 | 15.05 | 0.04725884 | 2723.291 | 25316.96 | 73.26830043 | 505.1673 | 3.780707 | 27316.96 | 677.9717
302 | 15.1 | 0.04619576 | 2735.371 | 25381.39 | 73.59330923 | 507.4082 | 3.69566046 | 27381.39 | 679.737
303 | 15.15 | 0.04687226 | 2732.955 | 25490.92 | 73.52830747 | 506.96 | 3.74978098 | 27490.92 | 682.7381
304 | 15.2 | 0.04571254 | 2731.345 | 25594 | 73.48497296 | 506.6613 | 3.65700294 | 27594 | 685.5626
305 | 15.25 | 0.0438763 | 2713.627 | 25825.94 | 73.00829339 | 503.3747 | 3.51010438 | 27825.94 | 691.9177
306 | 15.3 | 0.04416624 | 2741.009 | 25871.04 | 73.74498001 | 508.4539 | 3.53329889 | 27871.04 | 693.1535
307 | 15.35 | 0.04754877 | 2727.318 | 25877.48 | 73.37663669 | 505.9143 | 3.80390151 | 27877.48 | 693.33
308 | 15.4 | 0.04648569 | 2745.035 | 26012.78 | 73.85331627 | 509.2009 | 3.71885497 | 28012.78 | 697.0371
309 | 15.45 | 0.04600247 | 2727.318 | 26038.55 | 73.37663669 | 505.9143 | 3.68019745 | 28038.55 | 697.7433
310 | 15.5 | 0.04551925 | 2746.646 | 26206.06 | 73.89665078 | 509.4997 | 3.64153994 | 28206.06 | 702.3331
311 | 15.55 | 0.04667897 | 2732.15 | 26302.7 | 73.50664022 | 506.8106 | 3.73431798 | 28302.7 | 704.9811
312 | 15.6 | 0.04619576 | 2726.513 | 26489.54 | 73.35496944 | 505.7649 | 3.69566046 | 28489.54 | 710.1005
313 | 15.65 | 0.04851521 | 2769.196 | 26566.86 | 74.50333389 | 513.6826 | 3.88121654 | 28566.86 | 712.2189
314 | 15.7 | 0.04648569 | 2759.532 | 26541.09 | 74.24332684 | 511.8899 | 3.71885497 | 28541.09 | 711.5127
315 | 15.75 | 0.05054473 | 2740.203 | 26824.57 | 73.72331275 | 508.3045 | 4.04357809 | 28824.57 | 719.2801
316 | 15.8 | 0.04870849 | 2732.955 | 26869.67 | 73.52830747 | 506.96 | 3.89667954 | 28869.67 | 720.5159
317 | 15.85 | 0.04812863 | 2745.841 | 26953.42 | 73.87498353 | 509.3503 | 3.85029052 | 28953.42 | 722.8108
318 | 15.9 | 0.04812863 | 2755.505 | 27030.74 | 74.13499057 | 511.143 | 3.85029052 | 29030.74 | 724.9291
319 | 15.95 | 0.04561589 | 2747.451 | 27172.48 | 73.91831804 | 509.6491 | 3.64927144 | 29172.48 | 728.8128
320 | 16 | 0.0478387 | 2749.062 | 27301.33 | 73.96165254 | 509.9478 | 3.82709601 | 29301.33 | 732.3435
321 | 16.05 | 0.04870849 | 2755.505 | 27404.42 | 74.13499057 | 511.143 | 3.89667954 | 29404.42 | 735.168
322 | 16.1 | 0.04841856 | 2759.532 | 27507.5 | 74.24332684 | 511.8899 | 3.87348503 | 29507.5 | 737.9925
323 | 16.15 | 0.05054473 | 2740.203 | 27668.57 | 73.72331275 | 508.3045 | 4.04357809 | 29668.57 | 742.4058
324 | 16.2 | 0.04919171 | 2767.585 | 27694.34 | 74.45999938 | 513.3838 | 3.93533706 | 29694.34 | 743.1119
325 | 16.25 | 0.05025479 | 2749.062 | 27784.54 | 73.96165254 | 509.9478 | 4.02038359 | 29784.54 | 745.5833
326 | 16.3 | 0.04851521 | 2757.116 | 28010.03 | 74.17832508 | 511.4417 | 3.88121654 | 30010.03 | 751.762
327 | 16.35 | 0.04745213 | 2766.78 | 28016.48 | 74.43833213 | 513.2344 | 3.79617 | 30016.48 | 751.9385
328 | 16.4 | 0.04822528 | 2744.23 | 28158.22 | 73.83164902 | 509.0515 | 3.85802203 | 30158.22 | 755.8222
329 | 16.45 | 0.04899843 | 2761.948 | 28229.09 | 74.30832861 | 512.3381 | 3.91987405 | 30229.09 | 757.764
330 | 16.5 | 0.04957829 | 2753.089 | 28390.16 | 74.06998881 | 510.6948 | 3.96626307 | 30390.16 | 762.1773
331 | 16.55 | 0.04967493 | 2759.532 | 28525.46 | 74.24332684 | 511.8899 | 3.97399457 | 30525.46 | 765.8845
332 | 16.6 | 0.05025479 | 2771.612 | 28583.44 | 74.56833565 | 514.1308 | 4.02038359 | 30583.44 | 767.4733
333 | 16.65 | 0.05102795 | 2746.646 | 28680.08 | 73.89665078 | 509.4997 | 4.08223561 | 30680.08 | 770.1213
334 | 16.7 | 0.05160781 | 2761.948 | 28731.62 | 74.30832861 | 512.3381 | 4.12862462 | 30731.62 | 771.5335
335 | 16.75 | 0.05073801 | 2782.081 | 28931.35 | 74.85000996 | 516.0729 | 4.0590411 | 30931.35 | 777.006
336 | 16.8 | 0.05276753 | 2768.39 | 28924.91 | 74.48166664 | 513.5332 | 4.22140265 | 30924.91 | 776.8295
337 | 16.85 | 0.05228431 | 2779.665 | 29124.63 | 74.7850082 | 515.6247 | 4.18274514 | 31124.63 | 782.3019
338 | 16.9 | 0.05035144 | 2776.444 | 29124.63 | 74.69833918 | 515.0271 | 4.02811509 | 31124.63 | 782.3019
339 | 16.95 | 0.04986822 | 2777.249 | 29324.36 | 74.72000643 | 515.1765 | 3.98945757 | 31324.36 | 787.7744
340 | 17 | 0.05228431 | 2777.249 | 29305.03 | 74.72000643 | 515.1765 | 4.18274514 | 31305.03 | 787.2448
341 | 17.05 | 0.05199438 | 2793.356 | 29556.3 | 75.15335152 | 518.1643 | 4.15955063 | 31556.3 | 794.1296
342 | 17.1 | 0.0524776 | 2763.558 | 29723.81 | 74.35166311 | 512.6369 | 4.19820814 | 31723.81 | 798.7194
343 | 17.15 | 0.05044808 | 2778.86 | 29691.6 | 74.76334094 | 515.4753 | 4.03584659 | 31691.6 | 797.8367
344 | 17.2 | 0.05209103 | 2777.249 | 29756.02 | 74.72000643 | 515.1765 | 4.16728213 | 31756.02 | 799.602
345 | 17.25 | 0.05392726 | 2774.833 | 29884.88 | 74.65500467 | 514.7283 | 4.31418067 | 31884.88 | 803.1327
346 | 17.3 | 0.05354068 | 2792.551 | 29871.99 | 75.13168427 | 518.0149 | 4.28325467 | 31871.99 | 802.7796
347 | 17.35 | 0.05141452 | 2764.364 | 30207.02 | 74.37333037 | 512.7863 | 4.11316162 | 32207.02 | 811.9593
348 | 17.4 | 0.05296082 | 2788.524 | 30232.79 | 75.02334799 | 517.268 | 4.23686565 | 32232.79 | 812.6654
349 | 17.45 | 0.05257425 | 2780.471 | 30213.46 | 74.80667545 | 515.7741 | 4.20593964 | 32213.46 | 812.1358
350 | 17.5 | 0.05064137 | 2783.692 | 30490.5 | 74.89334447 | 516.3716 | 4.0513096 | 32490.5 | 819.7267
351 | 17.55 | 0.05276753 | 2796.578 | 30593.58 | 75.24002054 | 518.7619 | 4.22140265 | 32593.58 | 822.5512
352 | 17.6 | 0.05151116 | 2774.028 | 30580.7 | 74.63333742 | 514.5789 | 4.12089312 | 32580.7 | 822.1981
353 | 17.65 | 0.05412055 | 2788.524 | 30761.09 | 75.02334799 | 517.268 | 4.32964368 | 32761.09 | 827.141
354 | 17.7 | 0.05325075 | 2798.994 | 30954.38 | 75.3050223 | 519.2101 | 4.26006016 | 32954.38 | 832.4369
355 | 17.75 | 0.05276753 | 2771.612 | 30883.51 | 74.56833565 | 514.1308 | 4.22140265 | 32883.51 | 830.4951
356 | 17.8 | 0.05218767 | 2789.329 | 31051.02 | 75.04501525 | 517.4174 | 4.17501364 | 33051.02 | 835.0849
357 | 17.85 | 0.05460376 | 2774.833 | 31147.66 | 74.65500467 | 514.7283 | 4.36830119 | 33147.66 | 837.7329
358 | 17.9 | 0.05479705 | 2797.383 | 31224.97 | 75.26168779 | 518.9113 | 4.38376419 | 33224.97 | 839.8513
359 | 17.95 | 0.05354068 | 2807.852 | 31424.7 | 75.5433621 | 520.8534 | 4.28325467 | 33424.7 | 845.3238
360 | 18 | 0.05644 | 2790.94 | 31431.14 | 75.08834976 | 517.7162 | 4.51519972 | 33431.14 | 845.5003
361 | 18.05 | 0.05344404 | 2790.135 | 31637.31 | 75.0666825 | 517.5668 | 4.27552316 | 33637.31 | 851.1493
362 | 18.1 | 0.05653664 | 2790.135 | 31650.2 | 75.0666825 | 517.5668 | 4.52293122 | 33650.2 | 851.5024
363 | 18.15 | 0.05537692 | 2805.436 | 31727.51 | 75.47836034 | 520.4052 | 4.4301532 | 33727.51 | 853.6207
364 | 18.2 | 0.05479705 | 2804.631 | 31927.23 | 75.45669308 | 520.2558 | 4.38376419 | 33927.23 | 859.0932
365 | 18.25 | 0.05750308 | 2782.887 | 32043.2 | 74.87167721 | 516.2222 | 4.60024624 | 34043.2 | 862.2708
366 | 18.3 | 0.05595678 | 2807.852 | 31901.46 | 75.5433621 | 520.8534 | 4.47654221 | 33901.46 | 858.3871
367 | 18.35 | 0.05672993 | 2821.543 | 32172.06 | 75.91170544 | 523.393 | 4.53839423 | 34172.06 | 865.8014
368 | 18.4 | 0.05615007 | 2795.772 | 32275.14 | 75.21835328 | 518.6125 | 4.49200522 | 34275.14 | 868.6259
369 | 18.45 | 0.05528027 | 2798.994 | 32416.88 | 75.3050223 | 519.2101 | 4.4224217 | 34416.88 | 872.5096
370 | 18.5 | 0.0555702 | 2817.516 | 32378.23 | 75.80336916 | 522.646 | 4.44561621 | 34378.23 | 871.4505
371 | 18.55 | 0.05586013 | 2811.074 | 32539.3 | 75.63003112 | 521.4509 | 4.46881071 | 34539.3 | 875.8637
372 | 18.6 | 0.05663328 | 2818.322 | 32545.74 | 75.82503642 | 522.7954 | 4.53066273 | 34545.74 | 876.0403
373 | 18.65 | 0.05537692 | 2815.906 | 32887.21 | 75.76003465 | 522.3473 | 4.4301532 | 34887.21 | 885.3965
374 | 18.7 | 0.05576349 | 2815.906 | 32861.44 | 75.76003465 | 522.3473 | 4.46107921 | 34861.44 | 884.6903
375 | 18.75 | 0.05586013 | 2802.215 | 32983.85 | 75.39169132 | 519.8076 | 4.46881071 | 34983.85 | 888.0444
376 | 18.8 | 0.05682657 | 2803.02 | 33125.59 | 75.41335858 | 519.957 | 4.54612573 | 35125.59 | 891.9281
377 | 18.85 | 0.05701986 | 2808.658 | 33202.9 | 75.56502936 | 521.0027 | 4.56158873 | 35202.9 | 894.0465
378 | 18.9 | 0.05779301 | 2795.772 | 33325.31 | 75.21835328 | 518.6125 | 4.62344074 | 35325.31 | 897.4006
379 | 18.95 | 0.05672993 | 2815.1 | 33415.51 | 75.7383674 | 522.1979 | 4.53839423 | 35415.51 | 899.8721
380 | 19 | 0.05701986 | 2828.791 | 33557.25 | 76.10671073 | 524.7375 | 4.56158873 | 35557.25 | 903.7558
381 | 19.05 | 0.05779301 | 2817.516 | 33460.61 | 75.80336916 | 522.646 | 4.62344074 | 35460.61 | 901.1078
382 | 19.1 | 0.05808294 | 2806.242 | 33814.96 | 75.50002759 | 520.5546 | 4.64663525 | 35814.96 | 910.817
383 | 19.15 | 0.05672993 | 2816.711 | 33872.95 | 75.78170191 | 522.4966 | 4.53839423 | 35872.95 | 912.4058
384 | 19.2 | 0.0579863 | 2807.852 | 34066.23 | 75.5433621 | 520.8534 | 4.63890375 | 36066.23 | 917.7018
385 | 19.25 | 0.05672993 | 2815.906 | 34195.09 | 75.76003465 | 522.3473 | 4.53839423 | 36195.09 | 921.2324
386 | 19.3 | 0.05875945 | 2829.597 | 34111.33 | 76.12837799 | 524.8869 | 4.70075576 | 36111.33 | 918.9375
387 | 19.35 | 0.05730979 | 2806.242 | 34149.99 | 75.50002759 | 520.5546 | 4.58478324 | 36149.99 | 919.9967
388 | 19.4 | 0.05827623 | 2828.791 | 34478.57 | 76.10671073 | 524.7375 | 4.66209825 | 36478.57 | 928.9998
389 | 19.45 | 0.06078897 | 2829.597 | 34465.68 | 76.12837799 | 524.8869 | 4.86311728 | 36465.68 | 928.6467
390 | 19.5 | 0.05837287 | 2808.658 | 34658.97 | 75.56502936 | 521.0027 | 4.66982975 | 36658.97 | 933.9427
391 | 19.55 | 0.05914602 | 2823.959 | 34787.82 | 75.9767072 | 523.8412 | 4.73168176 | 36787.82 | 937.4733
392 | 19.6 | 0.05904938 | 2826.375 | 34852.25 | 76.04170897 | 524.2893 | 4.72395026 | 36852.25 | 939.2387
393 | 19.65 | 0.06194869 | 2839.261 | 34974.66 | 76.38838505 | 526.6796 | 4.95589529 | 36974.66 | 942.5928
394 | 19.7 | 0.05982253 | 2835.234 | 35064.86 | 76.28004877 | 525.9326 | 4.78580227 | 37064.86 | 945.0642
395 | 19.75 | 0.05875945 | 2834.429 | 35090.63 | 76.25838152 | 525.7832 | 4.70075576 | 37090.63 | 945.7703
396 | 19.8 | 0.0595326 | 2834.429 | 35180.83 | 76.25838152 | 525.7832 | 4.76260777 | 37180.83 | 948.2418
397 | 19.85 | 0.05856616 | 2836.039 | 35329.01 | 76.30171603 | 526.082 | 4.68529275 | 37329.01 | 952.302
398 | 19.9 | 0.05895273 | 2832.818 | 35470.76 | 76.21504701 | 525.4845 | 4.71621876 | 37470.76 | 956.1857
399 | 19.95 | 0.06001582 | 2827.181 | 35490.08 | 76.06337622 | 524.4387 | 4.80126527 | 37490.08 | 956.7153
400 | 20 | 0.05991917 | 2834.429 | 35696.25 | 76.25838152 | 525.7832 | 4.79353377 | 37696.25 | 962.3643
401 | 20.05 | 0.0626252 | 2835.234 | 35689.81 | 76.28004877 | 525.9326 | 5.01001579 | 37689.81 | 962.1878
402 | 20.1 | 0.06088561 | 2834.429 | 35792.89 | 76.25838152 | 525.7832 | 4.87084878 | 37792.89 | 965.0123
403 | 20.15 | 0.06127218 | 2833.623 | 35966.85 | 76.23671426 | 525.6338 | 4.90177478 | 37966.85 | 969.7787
404 | 20.2 | 0.06252855 | 2830.402 | 36018.39 | 76.15004524 | 525.0363 | 5.00228429 | 38018.39 | 971.1909
405 | 20.25 | 0.06098225 | 2830.402 | 36166.57 | 76.15004524 | 525.0363 | 4.87858028 | 38166.57 | 975.2511
406 | 20.3 | 0.06214198 | 2840.066 | 36295.43 | 76.4100523 | 526.829 | 4.97135829 | 38295.43 | 978.7818
407 | 20.35 | 0.06291513 | 2844.093 | 36398.51 | 76.51838858 | 527.5759 | 5.03321029 | 38398.51 | 981.6063
408 | 20.4 | 0.06542787 | 2844.898 | 36437.17 | 76.54005583 | 527.7253 | 5.2342293 | 38437.17 | 982.6655
409 | 20.45 | 0.06204533 | 2847.314 | 36566.03 | 76.6050576 | 528.1735 | 4.96362679 | 38566.03 | 986.1961
410 | 20.5 | 0.06272184 | 2849.73 | 36682 | 76.67005937 | 528.6217 | 5.01774729 | 38682 | 989.3737
411 | 20.55 | 0.06223862 | 2845.704 | 36862.39 | 76.56172309 | 527.8747 | 4.97908979 | 38862.39 | 994.3166
412 | 20.6 | 0.06359163 | 2827.986 | 36978.36 | 76.08504348 | 524.5881 | 5.0873308 | 38978.36 | 997.4942
413 | 20.65 | 0.06252855 | 2832.013 | 37087.89 | 76.19337975 | 525.3351 | 5.00228429 | 39087.89 | 1000.495
414 | 20.7 | 0.06281848 | 2846.509 | 37158.76 | 76.58339034 | 528.0241 | 5.02547879 | 39158.76 | 1002.437
415 | 20.75 | 0.06349499 | 2839.261 | 37190.97 | 76.38838505 | 526.6796 | 5.0795993 | 39190.97 | 1003.32
416 | 20.8 | 0.0626252 | 2836.845 | 37390.7 | 76.32338328 | 526.2314 | 5.01001579 | 39390.7 | 1008.792
417 | 20.85 | 0.06533122 | 2842.482 | 37493.78 | 76.47505407 | 527.2771 | 5.2264978 | 39493.78 | 1011.617
418 | 20.9 | 0.06281848 | 2826.375 | 37616.2 | 76.04170897 | 524.2893 | 5.02547879 | 39616.2 | 1014.971
419 | 20.95 | 0.06310842 | 2846.509 | 37616.2 | 76.58339034 | 528.0241 | 5.0486733 | 39616.2 | 1014.971
420 | 21 | 0.06426814 | 2849.73 | 37712.84 | 76.67005937 | 528.6217 | 5.1414513 | 39712.84 | 1017.619
421 | 21.05 | 0.06494465 | 2856.978 | 37912.56 | 76.86506466 | 529.9662 | 5.1955718 | 39912.56 | 1023.091
422 | 21.1 | 0.06368828 | 2850.536 | 37899.68 | 76.69172662 | 528.771 | 5.0950623 | 39899.68 | 1022.738
423 | 21.15 | 0.06649095 | 2848.12 | 38054.31 | 76.62672485 | 528.3229 | 5.3192758 | 40054.31 | 1026.975
424 | 21.2 | 0.06243191 | 2851.341 | 38331.34 | 76.71339388 | 528.9204 | 4.99455279 | 40331.34 | 1034.566
425 | 21.25 | 0.06562115 | 2858.589 | 38337.79 | 76.90839918 | 530.265 | 5.2496923 | 40337.79 | 1034.742
426 | 21.3 | 0.06446143 | 2839.261 | 38511.74 | 76.38838505 | 526.6796 | 5.1569143 | 40511.74 | 1039.509
427 | 21.35 | 0.06320506 | 2835.234 | 38453.76 | 76.28004877 | 525.9326 | 5.0564048 | 40453.76 | 1037.92
428 | 21.4 | 0.06455807 | 2859.394 | 38795.22 | 76.93006643 | 530.4143 | 5.1646458 | 40795.22 | 1047.276
429 | 21.45 | 0.06600773 | 2855.368 | 38705.03 | 76.82173015 | 529.6674 | 5.2806183 | 40705.03 | 1044.805
430 | 21.5 | 0.06581444 | 2870.669 | 38962.74 | 77.23340801 | 532.5058 | 5.2651553 | 40962.74 | 1051.866
431 | 21.55 | 0.06475136 | 2844.093 | 39078.71 | 76.51838858 | 527.5759 | 5.1801088 | 41078.71 | 1055.044
432 | 21.6 | 0.06407485 | 2862.616 | 39059.38 | 77.01673545 | 531.0119 | 5.1259883 | 41059.38 | 1054.514
433 | 21.65 | 0.06320506 | 2870.669 | 39181.79 | 77.23340801 | 532.5058 | 5.0564048 | 41181.79 | 1057.868
434 | 21.7 | 0.06523458 | 2861.005 | 39336.42 | 76.97340094 | 530.7131 | 5.2187663 | 41336.42 | 1062.105
435 | 21.75 | 0.06378492 | 2865.032 | 39433.06 | 77.08173722 | 531.4601 | 5.1027938 | 41433.06 | 1064.753
436 | 21.8 | 0.06581444 | 2854.562 | 39607.01 | 76.8000629 | 529.518 | 5.2651553 | 41607.01 | 1069.519
437 | 21.85 | 0.06591109 | 2869.864 | 39594.13 | 77.21174075 | 532.3564 | 5.2728868 | 41594.13 | 1069.166
438 | 21.9 | 0.06407485 | 2857.784 | 39768.08 | 76.88673192 | 530.1156 | 5.1259883 | 41768.08 | 1073.932
439 | 21.95 | 0.06649095 | 2854.562 | 39710.1 | 76.8000629 | 529.518 | 5.3192758 | 41710.1 | 1072.344
440 | 22 | 0.0663943 | 2868.253 | 39935.59 | 77.16840624 | 532.0576 | 5.3115443 | 41935.59 | 1078.522
441 | 22.05 | 0.06678088 | 2874.696 | 40083.78 | 77.34174429 | 533.2528 | 5.3424703 | 42083.78 | 1082.583
442 | 22.1 | 0.06823053 | 2864.226 | 40257.73 | 77.06006996 | 531.3107 | 5.4584428 | 42257.73 | 1087.349
443 | 22.15 | 0.06668424 | 2863.421 | 40322.16 | 77.03840271 | 531.1613 | 5.3347388 | 42322.16 | 1089.114
444 | 22.2 | 0.06871375 | 2862.616 | 40534.77 | 77.01673545 | 531.0119 | 5.4971003 | 42534.77 | 1094.94
445 | 22.25 | 0.06832718 | 2859.394 | 40644.3 | 76.93006643 | 530.4143 | 5.4661743 | 42644.3 | 1097.941
446 | 22.3 | 0.06823053 | 2859.394 | 40631.41 | 76.93006643 | 530.4143 | 5.4584428 | 42631.41 | 1097.588
447 | 22.35 | 0.06832718 | 2866.643 | 40760.27 | 77.12507173 | 531.7589 | 5.4661743 | 42760.27 | 1101.118
448 | 22.4 | 0.06968019 | 2873.085 | 40947.11 | 77.29840978 | 532.954 | 5.57441529 | 42947.11 | 1106.238
449 | 22.45 | 0.06997012 | 2855.368 | 40985.77 | 76.82173015 | 529.6674 | 5.59760979 | 42985.77 | 1107.297
450 | 22.5 | 0.06678088 | 2865.837 | 41088.85 | 77.10340448 | 531.6095 | 5.3424703 | 43088.85 | 1110.121
451 | 22.55 | 0.06900368 | 2869.059 | 41185.49 | 77.1900735 | 532.207 | 5.5202948 | 43185.49 | 1112.769
452 | 22.6 | 0.06774732 | 2864.226 | 41249.92 | 77.06006996 | 531.3107 | 5.4197853 | 43249.92 | 1114.535
453 | 22.65 | 0.06987348 | 2877.112 | 41359.45 | 77.40674605 | 533.7009 | 5.58987829 | 43359.45 | 1117.536
454 | 22.7 | 0.06958355 | 2894.83 | 41404.55 | 77.88342569 | 536.9875 | 5.56668379 | 43404.55 | 1118.772
455 | 22.75 | 0.07016341 | 2872.28 | 41578.5 | 77.27674252 | 532.8046 | 5.61307279 | 43578.5 | 1123.538
456 | 22.8 | 0.06861711 | 2878.723 | 41720.24 | 77.45008057 | 533.9997 | 5.4893688 | 43720.24 | 1127.422
457 | 22.85 | 0.06842382 | 2887.581 | 41894.2 | 77.68842038 | 535.643 | 5.4739058 | 43894.2 | 1132.188
458 | 22.9 | 0.07026005 | 2863.421 | 42010.17 | 77.03840271 | 531.1613 | 5.62080429 | 44010.17 | 1135.366
459 | 22.95 | 0.06987348 | 2874.696 | 42106.81 | 77.34174429 | 533.2528 | 5.58987829 | 44106.81 | 1138.014
460 | 23 | 0.07026005 | 2873.085 | 42222.78 | 77.29840978 | 532.954 | 5.62080429 | 44222.78 | 1141.191
461 | 23.05 | 0.06987348 | 2862.616 | 42190.56 | 77.01673545 | 531.0119 | 5.58987829 | 44190.56 | 1140.308
462 | 23.1 | 0.07093656 | 2891.608 | 42486.93 | 77.79675666 | 536.39 | 5.67492478 | 44486.93 | 1148.429
463 | 23.15 | 0.06910033 | 2872.28 | 42596.46 | 77.27674252 | 532.8046 | 5.5280263 | 44596.46 | 1151.43
464 | 23.2 | 0.06900368 | 2858.589 | 42673.77 | 76.90839918 | 530.265 | 5.5202948 | 44673.77 | 1153.548
465 | 23.25 | 0.06958355 | 2881.139 | 42834.84 | 77.51508233 | 534.4479 | 5.56668379 | 44834.84 | 1157.962
466 | 23.3 | 0.07006677 | 2877.112 | 42796.18 | 77.40674605 | 533.7009 | 5.60534129 | 44796.18 | 1156.902
467 | 23.35 | 0.07199964 | 2873.085 | 42931.48 | 77.29840978 | 532.954 | 5.75997127 | 44931.48 | 1160.61
468 | 23.4 | 0.07074327 | 2884.36 | 43079.67 | 77.60175136 | 535.0455 | 5.65946178 | 45079.67 | 1164.67
469 | 23.45 | 0.06977683 | 2875.501 | 43092.55 | 77.36341154 | 533.4022 | 5.58214679 | 45092.55 | 1165.023
470 | 23.5 | 0.07112985 | 2884.36 | 43247.18 | 77.60175136 | 535.0455 | 5.69038778 | 45247.18 | 1169.26
471 | 23.55 | 0.07112985 | 2876.307 | 43517.78 | 77.3850788 | 533.5515 | 5.69038778 | 45517.78 | 1176.674
472 | 23.6 | 0.07393252 | 2877.917 | 43614.42 | 77.42841331 | 533.8503 | 5.91460125 | 45614.42 | 1179.322
473 | 23.65 | 0.07209628 | 2889.998 | 43595.09 | 77.75342215 | 536.0912 | 5.76770277 | 45595.09 | 1178.792
474 | 23.7 | 0.07296608 | 2881.139 | 43788.37 | 77.51508233 | 534.4479 | 5.83728626 | 45788.37 | 1184.088
475 | 23.75 | 0.0725795 | 2872.28 | 43923.67 | 77.27674252 | 532.8046 | 5.80636027 | 45923.67 | 1187.796
476 | 23.8 | 0.06977683 | 2892.414 | 44052.53 | 77.81842392 | 536.5394 | 5.58214679 | 46052.53 | 1191.326
477 | 23.85 | 0.0710332 | 2889.192 | 44123.4 | 77.73175489 | 535.9418 | 5.68265628 | 46123.4 | 1193.268
478 | 23.9 | 0.07054998 | 2889.998 | 44226.48 | 77.75342215 | 536.0912 | 5.64399879 | 46226.48 | 1196.093
479 | 23.95 | 0.07083992 | 2880.333 | 44310.24 | 77.49341508 | 534.2985 | 5.66719328 | 46310.24 | 1198.387
480 | 24 | 0.07219293 | 2878.723 | 44490.63 | 77.45008057 | 533.9997 | 5.77543427 | 46490.63 | 1203.33
481 | 24.05 | 0.07064663 | 2894.024 | 44587.28 | 77.86175843 | 536.8381 | 5.65173029 | 46587.28 | 1205.978
482 | 24.1 | 0.07306272 | 2873.085 | 44703.25 | 77.29840978 | 532.954 | 5.84501776 | 46703.25 | 1209.156
483 | 24.15 | 0.0749956 | 2882.749 | 44696.8 | 77.55841685 | 534.7467 | 5.99964774 | 46696.8 | 1208.979
484 | 24.2 | 0.0741258 | 2893.219 | 44857.87 | 77.84009117 | 536.6887 | 5.93006425 | 46857.87 | 1213.393
485 | 24.25 | 0.0734493 | 2889.998 | 45147.8 | 77.75342215 | 536.0912 | 5.87594376 | 47147.8 | 1221.337
486 | 24.3 | 0.07480231 | 2898.856 | 45134.91 | 77.99176197 | 537.7345 | 5.98418474 | 47134.91 | 1220.984
487 | 24.35 | 0.07373923 | 2898.051 | 45399.07 | 77.97009471 | 537.5851 | 5.89913825 | 47399.07 | 1228.221
488 | 24.4 | 0.07431909 | 2903.688 | 45379.74 | 78.1217655 | 538.6308 | 5.94552724 | 47379.74 | 1227.692
489 | 24.45 | 0.07509224 | 2890.803 | 45579.46 | 77.77508941 | 536.2406 | 6.00737923 | 47579.46 | 1233.164
490 | 24.5 | 0.07489895 | 2894.83 | 45824.29 | 77.88342569 | 536.9875 | 5.99191624 | 47824.29 | 1239.873
491 | 24.55 | 0.07431909 | 2889.998 | 45759.86 | 77.75342215 | 536.0912 | 5.94552724 | 47759.86 | 1238.107
492 | 24.6 | 0.07441573 | 2889.998 | 45798.52 | 77.75342215 | 536.0912 | 5.95325874 | 47798.52 | 1239.166
493 | 24.65 | 0.07518888 | 2897.246 | 45953.14 | 77.94842745 | 537.4357 | 6.01511073 | 47953.14 | 1243.403
494 | 24.7 | 0.07518888 | 2906.91 | 46036.9 | 78.20843453 | 539.2284 | 6.01511073 | 48036.9 | 1245.698
495 | 24.75 | 0.07538217 | 2894.83 | 46185.08 | 77.88342569 | 536.9875 | 6.03057373 | 48185.08 | 1249.758
496 | 24.8 | 0.07528553 | 2906.104 | 46275.28 | 78.18676727 | 539.079 | 6.02284223 | 48275.28 | 1252.23
497 | 24.85 | 0.07509224 | 2904.494 | 46462.12 | 78.14343276 | 538.7802 | 6.00737923 | 48462.12 | 1257.349
498 | 24.9 | 0.07431909 | 2880.333 | 46436.35 | 77.49341508 | 534.2985 | 5.94552724 | 48436.35 | 1256.643
499 | 24.95 | 0.07422245 | 2883.555 | 46481.45 | 77.5800841 | 534.8961 | 5.93779575 | 48481.45 | 1257.879
500 | 25 | 0.07760498 | 2890.803 | 46764.93 | 77.77508941 | 536.2406 | 6.20839819 | 48764.93 | 1265.646
501 | 25.05 | 0.0741258 | 2915.769 | 46829.36 | 78.44677435 | 540.8717 | 5.93006425 | 48829.36 | 1267.412
502 | 25.1 | 0.07576875 | 2909.326 | 47035.53 | 78.2734363 | 539.6766 | 6.06149972 | 49035.53 | 1273.061
503 | 25.15 | 0.07625197 | 2889.998 | 47093.52 | 77.75342215 | 536.0912 | 6.10015721 | 49093.52 | 1274.649
504 | 25.2 | 0.07731505 | 2905.299 | 47209.49 | 78.16510002 | 538.9296 | 6.18520369 | 49209.49 | 1277.827
505 | 25.25 | 0.0780882 | 2906.91 | 47215.93 | 78.20843453 | 539.2284 | 6.24705568 | 49215.93 | 1278.003
506 | 25.3 | 0.07509224 | 2903.688 | 47286.8 | 78.1217655 | 538.6308 | 6.00737923 | 49286.8 | 1279.945
507 | 25.35 | 0.07644525 | 2906.104 | 47589.61 | 78.18676727 | 539.079 | 6.11562021 | 49589.61 | 1288.242
508 | 25.4 | 0.07673518 | 2891.608 | 47699.14 | 77.79675666 | 536.39 | 6.13881471 | 49699.14 | 1291.243
509 | 25.45 | 0.07596203 | 2906.91 | 47744.24 | 78.20843453 | 539.2284 | 6.07696272 | 49744.24 | 1292.479
510 | 25.5 | 0.07605868 | 2916.574 | 48014.83 | 78.4684416 | 541.0211 | 6.08469422 | 50014.83 | 1299.893
511 | 25.55 | 0.08137408 | 2895.635 | 47898.86 | 77.90509294 | 537.1369 | 6.5099266 | 49898.86 | 1296.716
512 | 25.6 | 0.07586539 | 2904.494 | 48156.57 | 78.14343276 | 538.7802 | 6.06923122 | 50156.57 | 1303.777
513 | 25.65 | 0.07944121 | 2903.688 | 48214.56 | 78.1217655 | 538.6308 | 6.35529665 | 50214.56 | 1305.366
514 | 25.7 | 0.07741169 | 2907.715 | 48304.76 | 78.23010178 | 539.3778 | 6.19293519 | 50304.76 | 1307.837
515 | 25.75 | 0.07886135 | 2917.379 | 48420.73 | 78.49010886 | 541.1705 | 6.30890766 | 50420.73 | 1311.015
516 | 25.8 | 0.07944121 | 2902.883 | 48543.14 | 78.10009825 | 538.4814 | 6.35529665 | 50543.14 | 1314.369
517 | 25.85 | 0.07770162 | 2894.83 | 48691.32 | 77.88342569 | 536.9875 | 6.21612969 | 50691.32 | 1318.429
518 | 25.9 | 0.07847477 | 2907.715 | 48820.18 | 78.23010178 | 539.3778 | 6.27798167 | 50820.18 | 1321.96
519 | 25.95 | 0.07779826 | 2905.299 | 48968.36 | 78.16510002 | 538.9296 | 6.22386119 | 50968.36 | 1326.02
520 | 26 | 0.08060093 | 2894.024 | 49007.02 | 77.86175843 | 536.8381 | 6.44807462 | 51007.02 | 1327.079
521 | 26.05 | 0.08127744 | 2895.635 | 49161.65 | 77.90509294 | 537.1369 | 6.50219511 | 51161.65 | 1331.316
522 | 26.1 | 0.07934456 | 2913.353 | 49296.95 | 78.38177258 | 540.4235 | 6.34756515 | 51296.95 | 1335.023
523 | 26.15 | 0.07934456 | 2915.769 | 49393.59 | 78.44677435 | 540.8717 | 6.34756515 | 51393.59 | 1337.671
524 | 26.2 | 0.07837813 | 2901.272 | 49548.21 | 78.05676373 | 538.1827 | 6.27025017 | 51548.21 | 1341.908
525 | 26.25 | 0.07866806 | 2907.715 | 49657.74 | 78.23010178 | 539.3778 | 6.29344467 | 51657.74 | 1344.909
526 | 26.3 | 0.08069758 | 2910.936 | 49851.02 | 78.31677081 | 539.9753 | 6.45580612 | 51851.02 | 1350.205
527 | 26.35 | 0.07760498 | 2902.883 | 49857.47 | 78.10009825 | 538.4814 | 6.20839819 | 51857.47 | 1350.382
528 | 26.4 | 0.0787647 | 2910.131 | 49934.78 | 78.29510355 | 539.8259 | 6.30117617 | 51934.78 | 1352.5
529 | 26.45 | 0.080311 | 2909.326 | 50205.38 | 78.2734363 | 539.6766 | 6.42488013 | 52205.38 | 1359.914
530 | 26.5 | 0.07799155 | 2934.291 | 50244.03 | 78.94512125 | 544.3077 | 6.23932418 | 52244.03 | 1360.974
531 | 26.55 | 0.0796345 | 2910.936 | 50424.43 | 78.31677081 | 539.9753 | 6.37075965 | 52424.43 | 1365.916
532 | 26.6 | 0.07799155 | 2905.299 | 50405.1 | 78.16510002 | 538.9296 | 6.23932418 | 52405.1 | 1365.387
533 | 26.65 | 0.08108415 | 2905.299 | 50559.73 | 78.16510002 | 538.9296 | 6.48673211 | 52559.73 | 1369.624
534 | 26.7 | 0.08108415 | 2925.433 | 50611.27 | 78.70678143 | 542.6644 | 6.48673211 | 52611.27 | 1371.036
535 | 26.75 | 0.08127744 | 2908.52 | 50643.49 | 78.25176904 | 539.5272 | 6.50219511 | 52643.49 | 1371.919
536 | 26.8 | 0.07973114 | 2914.158 | 50946.3 | 78.40343983 | 540.5729 | 6.37849114 | 52946.3 | 1380.216
537 | 26.85 | 0.0796345 | 2890.803 | 50868.98 | 77.77508941 | 536.2406 | 6.37075965 | 52868.98 | 1378.097
538 | 26.9 | 0.08156737 | 2908.52 | 51075.15 | 78.25176904 | 539.5272 | 6.5253896 | 53075.15 | 1383.746
539 | 26.95 | 0.08108415 | 2901.272 | 51197.56 | 78.05676373 | 538.1827 | 6.48673211 | 53197.56 | 1387.1
540 | 27 | 0.08050429 | 2929.459 | 51416.62 | 78.81511771 | 543.4113 | 6.44034312 | 53416.62 | 1393.102
541 | 27.05 | 0.08475661 | 2906.91 | 51500.38 | 78.20843453 | 539.2284 | 6.780529 | 53500.38 | 1395.397
542 | 27.1 | 0.08234052 | 2918.185 | 51564.8 | 78.51177612 | 541.3199 | 6.58724158 | 53564.8 | 1397.163
543 | 27.15 | 0.08195394 | 2911.742 | 51725.87 | 78.33843807 | 540.1247 | 6.55631559 | 53725.87 | 1401.576
544 | 27.2 | 0.0834036 | 2925.433 | 51886.94 | 78.70678143 | 542.6644 | 6.67228805 | 53886.94 | 1405.989
545 | 27.25 | 0.0818573 | 2919.795 | 51996.47 | 78.55511063 | 541.6186 | 6.54858409 | 53996.47 | 1408.99
546 | 27.3 | 0.08301703 | 2926.238 | 51977.14 | 78.72844868 | 542.8138 | 6.64136206 | 53977.14 | 1408.461
547 | 27.35 | 0.08060093 | 2908.52 | 52196.2 | 78.25176904 | 539.5272 | 6.44807462 | 54196.2 | 1414.463
548 | 27.4 | 0.08321031 | 2911.742 | 52337.94 | 78.33843807 | 540.1247 | 6.65682505 | 54337.94 | 1418.346
549 | 27.45 | 0.08272709 | 2906.91 | 52479.68 | 78.20843453 | 539.2284 | 6.61816757 | 54479.68 | 1422.23
550 | 27.5 | 0.08379018 | 2919.795 | 52453.91 | 78.55511063 | 541.6186 | 6.70321403 | 54453.91 | 1421.524
551 | 27.55 | 0.08359689 | 2920.601 | 52640.75 | 78.57677789 | 541.768 | 6.68775104 | 54640.75 | 1426.643
552 | 27.6 | 0.08398346 | 2914.963 | 52853.36 | 78.42510709 | 540.7223 | 6.71867703 | 54853.36 | 1432.469
553 | 27.65 | 0.0818573 | 2908.52 | 52821.15 | 78.25176904 | 539.5272 | 6.54858409 | 54821.15 | 1431.586
554 | 27.7 | 0.08475661 | 2914.158 | 52995.1 | 78.40343983 | 540.5729 | 6.780529 | 54995.1 | 1436.353
555 | 27.75 | 0.08321031 | 2918.99 | 53123.96 | 78.53344337 | 541.4692 | 6.65682505 | 55123.96 | 1439.883
556 | 27.8 | 0.08282374 | 2926.238 | 53252.81 | 78.72844868 | 542.8138 | 6.62589906 | 55252.81 | 1443.414
557 | 27.85 | 0.08350024 | 2918.99 | 53343.01 | 78.53344337 | 541.4692 | 6.68001954 | 55343.01 | 1445.886
558 | 27.9 | 0.08533647 | 2901.272 | 53471.87 | 78.05676373 | 538.1827 | 6.82691799 | 55471.87 | 1449.416
559 | 27.95 | 0.08523983 | 2919.795 | 53568.51 | 78.55511063 | 541.6186 | 6.81918649 | 55568.51 | 1452.064
560 | 28 | 0.08369353 | 2918.185 | 53703.81 | 78.51177612 | 541.3199 | 6.69548254 | 55703.81 | 1455.771
561 | 28.05 | 0.08591634 | 2918.185 | 53755.35 | 78.51177612 | 541.3199 | 6.87330697 | 55755.35 | 1457.184
562 | 28.1 | 0.08688277 | 2920.601 | 53884.2 | 78.57677789 | 541.768 | 6.95062193 | 55884.2 | 1460.714
563 | 28.15 | 0.08659284 | 2917.379 | 54077.49 | 78.49010886 | 541.1705 | 6.92742744 | 56077.49 | 1466.01
564 | 28.2 | 0.0849499 | 2920.601 | 54238.56 | 78.57677789 | 541.768 | 6.795992 | 56238.56 | 1470.423
565 | 28.25 | 0.08552976 | 2925.433 | 54380.3 | 78.70678143 | 542.6644 | 6.84238098 | 56380.3 | 1474.307
566 | 28.3 | 0.08437004 | 2919.795 | 54380.3 | 78.55511063 | 541.6186 | 6.74960302 | 56380.3 | 1474.307
567 | 28.35 | 0.08485326 | 2929.459 | 54605.8 | 78.81511771 | 543.4113 | 6.7882605 | 56605.8 | 1480.486
568 | 28.4 | 0.08659284 | 2948.788 | 54586.47 | 79.33513187 | 546.9967 | 6.92742744 | 56586.47 | 1479.956
569 | 28.45 | 0.08572305 | 2913.353 | 54696 | 78.38177258 | 540.4235 | 6.85784397 | 56696 | 1482.957
570 | 28.5 | 0.0864962 | 2908.52 | 54869.95 | 78.25176904 | 539.5272 | 6.91969595 | 56869.95 | 1487.724
571 | 28.55 | 0.08688277 | 2925.433 | 55159.88 | 78.70678143 | 542.6644 | 6.95062193 | 57159.88 | 1495.668
572 | 28.6 | 0.08639956 | 2918.99 | 55114.78 | 78.53344337 | 541.4692 | 6.91196445 | 57114.78 | 1494.432
573 | 28.65 | 0.08475661 | 2908.52 | 55211.42 | 78.25176904 | 539.5272 | 6.780529 | 57211.42 | 1497.08
574 | 28.7 | 0.08668949 | 2917.379 | 55385.37 | 78.49010886 | 541.1705 | 6.93515894 | 57385.37 | 1501.846
575 | 28.75 | 0.08717271 | 2919.795 | 55443.36 | 78.55511063 | 541.6186 | 6.97381642 | 57443.36 | 1503.435
576 | 28.8 | 0.08630291 | 2945.566 | 55546.44 | 79.24846284 | 546.3991 | 6.90423295 | 57546.44 | 1506.26
577 | 28.85 | 0.08707606 | 2908.52 | 55707.51 | 78.25176904 | 539.5272 | 6.96608493 | 57707.51 | 1510.673
578 | 28.9 | 0.08726935 | 2934.291 | 55829.93 | 78.94512125 | 544.3077 | 6.98154792 | 57829.93 | 1514.027
579 | 28.95 | 0.08746264 | 2927.043 | 56003.88 | 78.75011594 | 542.9631 | 6.99701091 | 58003.88 | 1518.793
580 | 29 | 0.08842907 | 2929.459 | 56068.31 | 78.81511771 | 543.4113 | 7.07432587 | 58068.31 | 1520.559
581 | 29.05 | 0.08688277 | 2918.185 | 56306.69 | 78.51177612 | 541.3199 | 6.95062193 | 58306.69 | 1527.09
582 | 29.1 | 0.08833243 | 2914.963 | 56313.13 | 78.42510709 | 540.7223 | 7.06659438 | 58313.13 | 1527.267
583 | 29.15 | 0.08678613 | 2916.574 | 56422.66 | 78.4684416 | 541.0211 | 6.94289044 | 58422.66 | 1530.268
584 | 29.2 | 0.08765592 | 2937.513 | 56661.04 | 79.03179027 | 544.9052 | 7.0124739 | 58661.04 | 1536.8
585 | 29.25 | 0.08833243 | 2915.769 | 56628.83 | 78.44677435 | 540.8717 | 7.06659438 | 58628.83 | 1535.917
586 | 29.3 | 0.0880425 | 2931.070096 | 56880.1 | 78.85845222 | 543.7101 | 7.04339989 | 58880.1 | 1542.802
587 | 29.35 | 0.08620627 | 2920.601 | 56950.97 | 78.57677789 | 541.768 | 6.89650146 | 58950.97 | 1544.744
588 | 29.4 | 0.08794585 | 2921.406 | 57137.81 | 78.59844514 | 541.9174 | 7.03566839 | 59137.81 | 1549.863
589 | 29.45 | 0.0880425 | 2906.104 | 57170.02 | 78.18676727 | 539.079 | 7.04339989 | 59170.02 | 1550.746
590 | 29.5 | 0.09007202 | 2926.238 | 57343.98 | 78.72844868 | 542.8138 | 7.20576131 | 59343.98 | 1555.512
591 | 29.55 | 0.08852572 | 2927.849 | 57427.74 | 78.77178319 | 543.1125 | 7.08205737 | 59427.74 | 1557.807
592 | 29.6 | 0.08987873 | 2926.238 | 57556.59 | 78.72844868 | 542.8138 | 7.19029832 | 59556.59 | 1561.338
593 | 29.65 | 0.08881565 | 2898.051 | 57627.46 | 77.97009471 | 537.5851 | 7.10525186 | 59627.46 | 1563.279
594 | 29.7 | 0.08794585 | 2911.742 | 57736.99 | 78.33843807 | 540.1247 | 7.03566839 | 59736.99 | 1566.281
595 | 29.75 | 0.08891229 | 2940.734 | 57878.73 | 79.1184593 | 545.5028 | 7.11298336 | 59878.73 | 1570.164
596 | 29.8 | 0.09084517 | 2912.547 | 58033.36 | 78.36010532 | 540.2741 | 7.26761328 | 60033.36 | 1574.401
597 | 29.85 | 0.08765592 | 2916.574 | 58142.89 | 78.4684416 | 541.0211 | 7.0124739 | 60142.89 | 1577.402
598 | 29.9 | 0.09084517 | 2926.238 | 58233.08 | 78.72844868 | 542.8138 | 7.26761328 | 60233.08 | 1579.874
599 | 29.95 | 0.09016866 | 2930.265 | 58336.17 | 78.83678496 | 543.5607 | 7.21349281 | 60336.17 | 1582.698
600 | 30 | 0.09007202 | 2935.097 | 58439.25 | 78.9667885 | 544.4571 | 7.20576131 | 60439.25 | 1585.523
601 | 30.05 | 0.08978209 | 2931.875 | 58632.54 | 78.88011948 | 543.8595 | 7.18256682 | 60632.54 | 1590.819
602 | 30.1 | 0.09210153 | 2929.459 | 58774.28 | 78.81511771 | 543.4113 | 7.36812272 | 60774.28 | 1594.702
603 | 30.15 | 0.0918116 | 2916.574 | 58928.91 | 78.4684416 | 541.0211 | 7.34492824 | 60928.91 | 1598.939
604 | 30.2 | 0.0918116 | 2919.795 | 58941.79 | 78.55511063 | 541.6186 | 7.34492824 | 60941.79 | 1599.292
605 | 30.25 | 0.09200489 | 2926.238 | 59231.72 | 78.72844868 | 542.8138 | 7.36039123 | 61231.72 | 1607.236
606 | 30.3 | 0.0926814 | 2933.486 | 59173.73 | 78.92345399 | 544.1583 | 7.4145117 | 61173.73 | 1605.647
607 | 30.35 | 0.0911351 | 2929.459 | 59186.62 | 78.81511771 | 543.4113 | 7.29080776 | 61186.62 | 1606
608 | 30.4 | 0.09219818 | 2919.795 | 59444.33 | 78.55511063 | 541.6186 | 7.37585422 | 61444.33 | 1613.062
609 | 30.45 | 0.09461427 | 2919.795 | 59573.18 | 78.55511063 | 541.6186 | 7.56914161 | 61573.18 | 1616.592
610 | 30.5 | 0.09171496 | 2927.043 | 59779.35 | 78.75011594 | 542.9631 | 7.33719674 | 61779.35 | 1622.241
611 | 30.55 | 0.09345455 | 2914.158 | 59779.35 | 78.40343983 | 540.5729 | 7.47636366 | 61779.35 | 1622.241
612 | 30.6 | 0.09016866 | 2919.795 | 59895.32 | 78.55511063 | 541.6186 | 7.21349281 | 61895.32 | 1625.419
613 | 30.65 | 0.09103845 | 2923.822 | 59991.97 | 78.66344691 | 542.3656 | 7.28307627 | 61991.97 | 1628.067
614 | 30.7 | 0.09171496 | 2933.486 | 60107.94 | 78.92345399 | 544.1583 | 7.33719674 | 62107.94 | 1631.244
615 | 30.75 | 0.09065188 | 2935.097 | 60178.81 | 78.9667885 | 544.4571 | 7.25215029 | 62178.81 | 1633.186
616 | 30.8 | 0.0918116 | 2935.097 | 60462.29 | 78.9667885 | 544.4571 | 7.34492824 | 62462.29 | 1640.954
617 | 30.85 | 0.09374448 | 2909.326 | 60623.36 | 78.2734363 | 539.6766 | 7.49955815 | 62623.36 | 1645.367
618 | 30.9 | 0.0949042 | 2943.956 | 60655.57 | 79.20512833 | 546.1004 | 7.59233609 | 62655.57 | 1646.25
619 | 30.95 | 0.0926814 | 2920.601 | 60745.77 | 78.57677789 | 541.768 | 7.4145117 | 62745.77 | 1648.721
620 | 31 | 0.09287468 | 2913.353 | 60893.96 | 78.38177258 | 540.4235 | 7.42997469 | 62893.96 | 1652.781
621 | 31.05 | 0.09393776 | 2940.734 | 61009.93 | 79.1184593 | 545.5028 | 7.51502114 | 63009.93 | 1655.959
622 | 31.1 | 0.09297133 | 2927.849 | 61164.55 | 78.77178319 | 543.1125 | 7.43770618 | 63164.55 | 1660.196
623 | 31.15 | 0.09258475 | 2941.54 | 61312.74 | 79.14012656 | 545.6522 | 7.4067802 | 63312.74 | 1664.256
624 | 31.2 | 0.09393776 | 2932.681 | 61377.17 | 78.90178673 | 544.0089 | 7.51502114 | 63377.17 | 1666.021
625 | 31.25 | 0.09519413 | 2934.291 | 61576.89 | 78.94512125 | 544.3077 | 7.61553058 | 63576.89 | 1671.494
626 | 31.3 | 0.09635386 | 2943.15 | 61596.22 | 79.18346107 | 545.951 | 7.70830852 | 63596.22 | 1672.023
627 | 31.35 | 0.09190825 | 2935.097 | 61667.09 | 78.9667885 | 544.4571 | 7.35265973 | 63667.09 | 1673.965
628 | 31.4 | 0.09548406 | 2927.043 | 61886.15 | 78.75011594 | 542.9631 | 7.63872506 | 63886.15 | 1679.967
629 | 31.45 | 0.09500084 | 2939.124 | 62034.33 | 79.07512479 | 545.204 | 7.60006759 | 64034.33 | 1684.028
630 | 31.5 | 0.09625721 | 2917.379 | 62118.09 | 78.49010886 | 541.1705 | 7.70057702 | 64118.09 | 1686.323
631 | 31.55 | 0.0942277 | 2944.761 | 62356.47 | 79.22679559 | 546.2497 | 7.53821562 | 64356.47 | 1692.854
632 | 31.6 | 0.09519413 | 2939.929 | 62337.14 | 79.09679204 | 545.3534 | 7.61553058 | 64337.14 | 1692.325
633 | 31.65 | 0.09374448 | 2933.486 | 62594.85 | 78.92345399 | 544.1583 | 7.49955815 | 64594.85 | 1699.386
634 | 31.7 | 0.09384112 | 2938.318 | 62620.62 | 79.05345753 | 545.0546 | 7.50728964 | 64620.62 | 1700.092
635 | 31.75 | 0.09616057 | 2936.708 | 62878.34 | 79.01012302 | 544.7558 | 7.69284553 | 64878.34 | 1707.153
636 | 31.8 | 0.09480756 | 2934.291 | 62923.43 | 78.94512125 | 544.3077 | 7.5846046 | 64923.43 | 1708.389
637 | 31.85 | 0.09461427 | 2935.902 | 63039.41 | 78.98845576 | 544.6064 | 7.56914161 | 65039.41 | 1711.567
638 | 31.9 | 0.09606393 | 2918.185 | 63181.15 | 78.51177612 | 541.3199 | 7.68511403 | 65181.15 | 1715.45
639 | 31.95 | 0.09722365 | 2940.734 | 63271.35 | 79.1184593 | 545.5028 | 7.77789197 | 65271.35 | 1717.922
640 | 32 | 0.09635386 | 2946.372 | 63393.76 | 79.2701301 | 546.5485 | 7.70830852 | 65393.76 | 1721.276
641 | 32.05 | 0.09577399 | 2930.265 | 63483.96 | 78.83678496 | 543.5607 | 7.66191955 | 65483.96 | 1723.747
642 | 32.1 | 0.09364783 | 2931.875 | 63458.19 | 78.88011948 | 543.8595 | 7.49182665 | 65458.19 | 1723.041
643 | 32.15 | 0.09567735 | 2923.017 | 63748.11 | 78.64177966 | 542.2162 | 7.65418805 | 65748.11 | 1730.985
644 | 32.2 | 0.0979968 | 2936.708 | 63806.1 | 79.01012302 | 544.7558 | 7.83974393 | 65806.1 | 1732.574
645 | 32.25 | 0.09848002 | 2931.070096 | 64038.04 | 78.85845222 | 543.7101 | 7.8784014 | 66038.04 | 1738.929
646 | 32.3 | 0.09741694 | 2929.459 | 64070.25 | 78.81511771 | 543.4113 | 7.79335496 | 66070.25 | 1739.812
647 | 32.35 | 0.09905988 | 2923.017 | 64347.29 | 78.64177966 | 542.2162 | 7.92479037 | 66347.29 | 1747.403
648 | 32.4 | 0.09925317 | 2927.849 | 64508.36 | 78.77178319 | 543.1125 | 7.94025336 | 66508.36 | 1751.816
649 | 32.45 | 0.09761022 | 2933.486 | 64385.95 | 78.92345399 | 544.1583 | 7.80881795 | 66385.95 | 1748.462
650 | 32.5 | 0.09915652 | 2944.761 | 64688.76 | 79.22679559 | 546.2497 | 7.93252187 | 66688.76 | 1756.759
651 | 32.55 | 0.09770687 | 2940.734 | 64811.17 | 79.1184593 | 545.5028 | 7.81654945 | 66811.17 | 1760.113
652 | 32.6 | 0.09838337 | 2927.043 | 64965.8 | 78.75011594 | 542.9631 | 7.87066991 | 66965.8 | 1764.35
653 | 32.65 | 0.0995431 | 2943.15 | 64972.24 | 79.18346107 | 545.951 | 7.96344784 | 66972.24 | 1764.526
654 | 32.7 | 0.09905988 | 2917.379 | 65081.77 | 78.49010886 | 541.1705 | 7.92479037 | 67081.77 | 1767.528
655 | 32.75 | 0.09905988 | 2922.211 | 65345.93 | 78.6201124 | 542.0668 | 7.92479037 | 67345.93 | 1774.765
656 | 32.8 | 0.09790016 | 2930.265 | 65403.91 | 78.83678496 | 543.5607 | 7.83201244 | 67403.91 | 1776.354
657 | 32.85 | 0.10128268 | 2939.929 | 65610.08 | 79.09679204 | 545.3534 | 8.10261474 | 67610.08 | 1782.003
658 | 32.9 | 0.09770687 | 2937.513 | 65642.29 | 79.03179027 | 544.9052 | 7.81654945 | 67642.29 | 1782.886
659 | 32.95 | 0.09896324 | 2939.124 | 65700.28 | 79.07512479 | 545.204 | 7.91705888 | 67700.28 | 1784.475
660 | 33 | 0.09828673 | 2926.238 | 65919.33 | 78.72844868 | 542.8138 | 7.86293841 | 67919.33 | 1790.477
661 | 33.05 | 0.09876995 | 2948.788 | 66067.52 | 79.33513187 | 546.9967 | 7.90159589 | 68067.52 | 1794.537
662 | 33.1 | 0.0986733 | 2935.097 | 66125.5 | 78.9667885 | 544.4571 | 7.89386439 | 68125.5 | 1796.126
663 | 33.15 | 0.10041289 | 2931.875 | 66312.34 | 78.88011948 | 543.8595 | 8.03303129 | 68312.34 | 1801.245
664 | 33.2 | 0.10041289 | 2931.875 | 66241.47 | 78.88011948 | 543.8595 | 8.03303129 | 68241.47 | 1799.303
665 | 33.25 | 0.09983303 | 2935.097 | 66576.5 | 78.9667885 | 544.4571 | 7.98664233 | 68576.5 | 1808.483
666 | 33.3 | 0.09983303 | 2925.433 | 66486.3 | 78.70678143 | 542.6644 | 7.98664233 | 68486.3 | 1806.012
667 | 33.35 | 0.10089611 | 2940.734 | 66653.81 | 79.1184593 | 545.5028 | 8.07168876 | 68653.81 | 1810.601
668 | 33.4 | 0.10137933 | 2937.513 | 66892.2 | 79.03179027 | 544.9052 | 8.11034624 | 68892.2 | 1817.133
669 | 33.45 | 0.10031625 | 2943.15 | 66982.4 | 79.18346107 | 545.951 | 8.0252998 | 68982.4 | 1819.605
670 | 33.5 | 0.10157262 | 2933.486 | 67233.66 | 78.92345399 | 544.1583 | 8.12580922 | 69233.66 | 1826.489
671 | 33.55 | 0.10311891 | 2936.708 | 67207.89 | 79.01012302 | 544.7558 | 8.24951313 | 69207.89 | 1825.783
672 | 33.6 | 0.1017659 | 2935.902 | 67323.86 | 78.98845576 | 544.6064 | 8.14127221 | 69323.86 | 1828.961
673 | 33.65 | 0.09992967 | 2946.372 | 67517.15 | 79.2701301 | 546.5485 | 7.99437382 | 69517.15 | 1834.257
674 | 33.7 | 0.09992967 | 2951.204 | 67504.26 | 79.40013364 | 547.4449 | 7.99437382 | 69504.26 | 1833.904
675 | 33.75 | 0.10089611 | 2926.238 | 67684.66 | 78.72844868 | 542.8138 | 8.07168876 | 69684.66 | 1838.847
676 | 33.8 | 0.10012296 | 2926.238 | 67813.52 | 78.72844868 | 542.8138 | 8.00983681 | 69813.52 | 1842.377
677 | 33.85 | 0.10128268 | 2937.513 | 67993.91 | 79.03179027 | 544.9052 | 8.10261474 | 69993.91 | 1847.32
678 | 33.9 | 0.10070282 | 2941.54 | 68122.77 | 79.14012656 | 545.6522 | 8.05622578 | 70122.77 | 1850.851
679 | 33.95 | 0.10389206 | 2940.734 | 68290.28 | 79.1184593 | 545.5028 | 8.31136508 | 70290.28 | 1855.441
680 | 34 | 0.1026357 | 2923.822 | 68393.37 | 78.66344691 | 542.3656 | 8.21085566 | 70393.37 | 1858.265
681 | 34.05 | 0.10234576 | 2921.406 | 68444.91 | 78.59844514 | 541.9174 | 8.18766118 | 70444.91 | 1859.678
682 | 34.1 | 0.1010894 | 2945.566 | 68509.34 | 79.24846284 | 546.3991 | 8.08715175 | 70509.34 | 1861.443
683 | 34.15 | 0.1026357 | 2934.291 | 68702.62 | 78.94512125 | 544.3077 | 8.21085566 | 70702.62 | 1866.739
684 | 34.2 | 0.10408535 | 2941.54 | 68812.15 | 79.14012656 | 545.6522 | 8.32682807 | 70812.15 | 1869.74
685 | 34.25 | 0.10224912 | 2948.788 | 69095.63 | 79.33513187 | 546.9967 | 8.17992968 | 71095.63 | 1877.507
686 | 34.3 | 0.10292563 | 2942.345 | 69076.3 | 79.16179382 | 545.8016 | 8.23405014 | 71076.3 | 1876.978
687 | 34.35 | 0.10292563 | 2926.238 | 69243.82 | 78.72844868 | 542.8138 | 8.23405014 | 71243.82 | 1881.568
688 | 34.4 | 0.10253905 | 2922.211 | 69321.13 | 78.6201124 | 542.0668 | 8.20312416 | 71321.13 | 1883.686
689 | 34.45 | 0.10234576 | 2950.398 | 69514.41 | 79.37846638 | 547.2955 | 8.18766118 | 71514.41 | 1888.982
690 | 34.5 | 0.10427864 | 2936.708 | 69636.83 | 79.01012302 | 544.7558 | 8.34229105 | 71636.83 | 1892.336
691 | 34.55 | 0.10369878 | 2937.513 | 69707.7 | 79.03179027 | 544.9052 | 8.29590209 | 71707.7 | 1894.278
692 | 34.6 | 0.10360213 | 2930.265 | 69862.33 | 78.83678496 | 543.5607 | 8.2881706 | 71862.33 | 1898.515
693 | 34.65 | 0.1033122 | 2936.708 | 70016.95 | 79.01012302 | 544.7558 | 8.26497612 | 72016.95 | 1902.752
694 | 34.7 | 0.10456857 | 2940.734 | 70016.95 | 79.1184593 | 545.5028 | 8.36548553 | 72016.95 | 1902.752
695 | 34.75 | 0.10311891 | 2935.097 | 70358.42 | 78.9667885 | 544.4571 | 8.24951313 | 72358.42 | 1912.108
696 | 34.8 | 0.10408535 | 2938.318 | 70442.18 | 79.05345753 | 545.0546 | 8.32682807 | 72442.18 | 1914.403
697 | 34.85 | 0.10447193 | 2926.238 | 70474.39 | 78.72844868 | 542.8138 | 8.35775404 | 72474.39 | 1915.285
698 | 34.9 | 0.10543836 | 2937.513 | 70693.45 | 79.03179027 | 544.9052 | 8.43506898 | 72693.45 | 1921.287
699 | 34.95 | 0.10466521 | 2929.459 | 70719.22 | 78.81511771 | 543.4113 | 8.37321703 | 72719.22 | 1921.994
700 | 35 | 0.10466521 | 2952.009 | 70893.17 | 79.4218009 | 547.5943 | 8.37321703 | 72893.17 | 1926.76
701 | 35.05 | 0.10804774 | 2916.574 | 71022.03 | 78.4684416 | 541.0211 | 8.64381929 | 73022.03 | 1930.291
702 | 35.1 | 0.10717795 | 2914.158 | 71279.74 | 78.40343983 | 540.5729 | 8.57423586 | 73279.74 | 1937.352
703 | 35.15 | 0.10766117 | 2937.513 | 71279.74 | 79.03179027 | 544.9052 | 8.61289332 | 73279.74 | 1937.352
704 | 35.2 | 0.1064048 | 2935.097 | 71369.94 | 78.9667885 | 544.4571 | 8.51238391 | 73369.94 | 1939.823
705 | 35.25 | 0.1064048 | 2935.902 | 71479.47 | 78.98845576 | 544.6064 | 8.51238391 | 73479.47 | 1942.824
706 | 35.3 | 0.10630816 | 2954.425 | 71756.51 | 79.48680267 | 548.0424 | 8.50465242 | 73756.51 | 1950.415
707 | 35.35 | 0.10659809 | 2938.318 | 71801.61 | 79.05345753 | 545.0546 | 8.5278469 | 73801.61 | 1951.651
708 | 35.4 | 0.10582494 | 2925.433 | 71730.74 | 78.70678143 | 542.6644 | 8.46599495 | 73730.74 | 1949.709
709 | 35.45 | 0.10659809 | 2942.345 | 72059.32 | 79.16179382 | 545.8016 | 8.5278469 | 74059.32 | 1958.712
710 | 35.5 | 0.10514843 | 2926.238 | 72078.65 | 78.72844868 | 542.8138 | 8.4118745 | 74078.65 | 1959.242
711 | 35.55 | 0.10630816 | 2937.513 | 72362.13 | 79.03179027 | 544.9052 | 8.50465242 | 74362.13 | 1967.009
712 | 35.6 | 0.10563165 | 2921.406 | 72336.36 | 78.59844514 | 541.9174 | 8.45053196 | 74336.36 | 1966.303
713 | 35.65 | 0.10833767 | 2947.982 | 72729.37 | 79.31346461 | 546.8473 | 8.66701377 | 74729.37 | 1977.072
714 | 35.7 | 0.10582494 | 2933.486 | 72716.49 | 78.92345399 | 544.1583 | 8.46599495 | 74716.49 | 1976.719
715 | 35.75 | 0.10476186 | 2942.345 | 72774.47 | 79.16179382 | 545.8016 | 8.38094852 | 74774.47 | 1978.308
716 | 35.8 | 0.11027055 | 2935.902 | 72838.9 | 78.98845576 | 544.6064 | 8.82164363 | 74838.9 | 1980.073
717 | 35.85 | 0.1086276 | 2943.15 | 72967.76 | 79.18346107 | 545.951 | 8.69020825 | 74967.76 | 1983.604
718 | 35.9 | 0.10804774 | 2929.459 | 73225.47 | 78.81511771 | 543.4113 | 8.64381929 | 75225.47 | 1990.665
719 | 35.95 | 0.10872425 | 2942.345 | 73386.54 | 79.16179382 | 545.8016 | 8.69793975 | 75386.54 | 1995.078
720 | 36 | 0.10679137 | 2923.017 | 73496.07 | 78.64177966 | 542.2162 | 8.54330988 | 75496.07 | 1998.079
721 | 36.05 | 0.11007726 | 2925.433 | 73547.61 | 78.70678143 | 542.6644 | 8.80618065 | 75547.61 | 1999.491
722 | 36.1 | 0.10882089 | 2952.814 | 73818.21 | 79.44346816 | 547.7436 | 8.70567124 | 75818.21 | 2006.906
723 | 36.15 | 0.10988397 | 2939.929 | 73824.65 | 79.09679204 | 545.3534 | 8.79071766 | 75824.65 | 2007.082
724 | 36.2 | 0.10969068 | 2943.956 | 73927.73 | 79.20512833 | 546.1004 | 8.77525467 | 75927.73 | 2009.907
725 | 36.25 | 0.11085041 | 2947.982 | 74211.22 | 79.31346461 | 546.8473 | 8.86803259 | 76211.22 | 2017.674
726 | 36.3 | 0.11036719 | 2939.124 | 74314.3 | 79.07512479 | 545.204 | 8.82937512 | 76314.3 | 2020.499
727 | 36.35 | 0.10688802 | 2937.513 | 74288.53 | 79.03179027 | 544.9052 | 8.55104138 | 76288.53 | 2019.793
728 | 36.4 | 0.10978733 | 2933.486 | 74514.03 | 78.92345399 | 544.1583 | 8.78298617 | 76514.03 | 2025.971
729 | 36.45 | 0.11056048 | 2950.398 | 74778.18 | 79.37846638 | 547.2955 | 8.84483811 | 76778.18 | 2033.209
730 | 36.5 | 0.10930411 | 2942.345 | 74713.76 | 79.16179382 | 545.8016 | 8.7443287 | 76713.76 | 2031.444
731 | 36.55 | 0.11075376 | 2925.433 | 74861.94 | 78.70678143 | 542.6644 | 8.86030109 | 76861.94 | 2035.504
732 | 36.6 | 0.1070813 | 2930.265 | 74990.8 | 78.83678496 | 543.5607 | 8.56650436 | 76990.8 | 2039.035
733 | 36.65 | 0.11094705 | 2937.513 | 75081 | 79.03179027 | 544.9052 | 8.87576408 | 77081 | 2041.506
734 | 36.7 | 0.11143027 | 2945.566 | 75235.62 | 79.24846284 | 546.3991 | 8.91442154 | 77235.62 | 2045.743
735 | 36.75 | 0.11123698 | 2934.291 | 75396.69 | 78.94512125 | 544.3077 | 8.89895856 | 77396.69 | 2050.156
736 | 36.8 | 0.11036719 | 2926.238 | 75448.24 | 78.72844868 | 542.8138 | 8.82937512 | 77448.24 | 2051.569
737 | 36.85 | 0.11114034 | 2939.929 | 75712.39 | 79.09679204 | 545.3534 | 8.89122707 | 77712.39 | 2058.807
738 | 36.9 | 0.11258999 | 2951.204 | 75815.48 | 79.40013364 | 547.4449 | 9.00719945 | 77815.48 | 2061.631
739 | 36.95 | 0.11036719 | 2957.646 | 75925 | 79.5734717 | 548.64 | 8.82937512 | 77925 | 2064.632
740 | 37 | 0.1117202 | 2923.822 | 76176.27 | 78.66344691 | 542.3656 | 8.93761602 | 78176.27 | 2071.517
741 | 37.05 | 0.11268664 | 2927.043 | 76131.17 | 78.75011594 | 542.9631 | 9.01493094 | 78131.17 | 2070.281
742 | 37.1 | 0.11094705 | 2936.708 | 76266.47 | 79.01012302 | 544.7558 | 8.87576408 | 78266.47 | 2073.988
743 | 37.15 | 0.11123698 | 2921.406 | 76350.23 | 78.59844514 | 541.9174 | 8.89895856 | 78350.23 | 2076.283
744 | 37.2 | 0.11201013 | 2935.902 | 76646.6 | 78.98845576 | 544.6064 | 8.9608105 | 78646.6 | 2084.404
745 | 37.25 | 0.11114034 | 2937.513 | 76653.04 | 79.03179027 | 544.9052 | 8.89122707 | 78653.04 | 2084.58
746 | 37.3 | 0.11007726 | 2924.627 | 76923.64 | 78.68511417 | 542.515 | 8.80618065 | 78923.64 | 2091.995
747 | 37.35 | 0.11278328 | 2929.459 | 76884.98 | 78.81511771 | 543.4113 | 9.02266244 | 78884.98 | 2090.936
748 | 37.4 | 0.11114034 | 2942.345 | 76968.74 | 79.16179382 | 545.8016 | 8.89122707 | 78968.74 | 2093.23
749 | 37.45 | 0.11085041 | 2938.318 | 77142.69 | 79.05345753 | 545.0546 | 8.86803259 | 79142.69 | 2097.997
750 | 37.5 | 0.11413629 | 2936.708 | 77290.88 | 79.01012302 | 544.7558 | 9.13090333 | 79290.88 | 2102.057
751 | 37.55 | 0.11278328 | 2940.734 | 77393.96 | 79.1184593 | 545.5028 | 9.02266244 | 79393.96 | 2104.882
752 | 37.6 | 0.11123698 | 2934.291 | 77613.02 | 78.94512125 | 544.3077 | 8.89895856 | 79613.02 | 2110.884
753 | 37.65 | 0.11133363 | 2943.15 | 77709.66 | 79.18346107 | 545.951 | 8.90669005 | 79709.66 | 2113.532
754 | 37.7 | 0.11374972 | 2921.406 | 77864.29 | 78.59844514 | 541.9174 | 9.09997736 | 79864.29 | 2117.769
755 | 37.75 | 0.11287992 | 2932.681 | 77941.6 | 78.90178673 | 544.0089 | 9.03039393 | 79941.6 | 2119.887
756 | 37.8 | 0.11374972 | 2935.902 | 78141.33 | 78.98845576 | 544.6064 | 9.09997736 | 80141.33 | 2125.359
757 | 37.85 | 0.11336314 | 2932.681 | 78295.96 | 78.90178673 | 544.0089 | 9.06905139 | 80295.96 | 2129.596
758 | 37.9 | 0.11345979 | 2960.063 | 78373.27 | 79.63847347 | 549.0882 | 9.07678288 | 80373.27 | 2131.715
759 | 37.95 | 0.11510273 | 2938.318 | 78418.37 | 79.05345753 | 545.0546 | 9.20821825 | 80418.37 | 2132.95
760 | 38 | 0.11403965 | 2922.211 | 78598.77 | 78.6201124 | 542.0668 | 9.12317183 | 80598.77 | 2137.893
761 | 38.05 | 0.11587588 | 2929.459 | 78959.57 | 78.81511771 | 543.4113 | 9.27007018 | 80959.57 | 2147.779
762 | 38.1 | 0.11577923 | 2942.345 | 78946.68 | 79.16179382 | 545.8016 | 9.26233869 | 80946.68 | 2147.426
763 | 38.15 | 0.11674567 | 2928.654 | 79075.54 | 78.79345045 | 543.2619 | 9.33965361 | 81075.54 | 2150.957
764 | 38.2 | 0.11587588 | 2930.265 | 79230.16 | 78.83678496 | 543.5607 | 9.27007018 | 81230.16 | 2155.194
765 | 38.25 | 0.11490944 | 2927.043 | 79217.28 | 78.75011594 | 542.9631 | 9.19275526 | 81217.28 | 2154.84
766 | 38.3 | 0.11587588 | 2948.788 | 79359.02 | 79.33513187 | 546.9967 | 9.27007018 | 81359.02 | 2158.724
767 | 38.35 | 0.11403965 | 2935.097 | 79578.08 | 78.9667885 | 544.4571 | 9.12317183 | 81578.08 | 2164.726
768 | 38.4 | 0.11490944 | 2923.822 | 79603.85 | 78.66344691 | 542.3656 | 9.19275526 | 81603.85 | 2165.432
769 | 38.45 | 0.113943 | 2925.433 | 79829.35 | 78.70678143 | 542.6644 | 9.11544034 | 81829.35 | 2171.611
770 | 38.5 | 0.11568259 | 2925.433 | 79977.53 | 78.70678143 | 542.6644 | 9.2546072 | 81977.53 | 2175.671
771 | 38.55 | 0.11558595 | 2934.291 | 80041.96 | 78.94512125 | 544.3077 | 9.24687571 | 82041.96 | 2177.437
772 | 38.6 | 0.1170356 | 2938.318 | 80203.03 | 79.05345753 | 545.0546 | 9.36284808 | 82203.03 | 2181.85
773 | 38.65 | 0.11510273 | 2932.681 | 80428.53 | 78.90178673 | 544.0089 | 9.20821825 | 82428.53 | 2188.029
774 | 38.7 | 0.11645574 | 2925.433 | 80525.17 | 78.70678143 | 542.6644 | 9.31645913 | 82525.17 | 2190.677
775 | 38.75 | 0.11519937 | 2932.681 | 80647.58 | 78.90178673 | 544.0089 | 9.21594974 | 82647.58 | 2194.031
776 | 38.8 | 0.11684231 | 2930.265 | 80699.13 | 78.83678496 | 543.5607 | 9.3473851 | 82699.13 | 2195.443
777 | 38.85 | 0.11732553 | 2932.681 | 80937.51 | 78.90178673 | 544.0089 | 9.38604256 | 82937.51 | 2201.975
778 | 38.9 | 0.11626245 | 2935.902 | 81034.15 | 78.98845576 | 544.6064 | 9.30099615 | 83034.15 | 2204.623
779 | 38.95 | 0.11790539 | 2943.956 | 81175.89 | 79.20512833 | 546.1004 | 9.43243151 | 83175.89 | 2208.507
780 | 39 | 0.11722889 | 2937.513 | 81291.86 | 79.03179027 | 544.9052 | 9.37831107 | 83291.86 | 2211.684
781 | 39.05 | 0.11771211 | 2929.459 | 81414.28 | 78.81511771 | 543.4113 | 9.41696852 | 83414.28 | 2215.038
782 | 39.1 | 0.11993491 | 2928.654 | 81530.25 | 78.79345045 | 543.2619 | 9.59479282 | 83530.25 | 2218.216
783 | 39.15 | 0.1192584 | 2953.62 | 81678.43 | 79.46513541 | 547.893 | 9.54067238 | 83678.43 | 2222.276
784 | 39.2 | 0.11809868 | 2924.627 | 81845.95 | 78.68511417 | 542.515 | 9.44789449 | 83845.95 | 2226.866
785 | 39.25 | 0.11916176 | 2929.459 | 81968.36 | 78.81511771 | 543.4113 | 9.53294089 | 83968.36 | 2230.22
786 | 39.3 | 0.11664903 | 2930.265 | 82103.66 | 78.83678496 | 543.5607 | 9.33192212 | 84103.66 | 2233.927
787 | 39.35 | 0.11790539 | 2931.070096 | 82206.74 | 78.85845222 | 543.7101 | 9.43243151 | 84206.74 | 2236.752
788 | 39.4 | 0.11819532 | 2945.566 | 82425.8 | 79.24846284 | 546.3991 | 9.45562598 | 84425.8 | 2242.754
789 | 39.45 | 0.1192584 | 2935.097 | 82419.36 | 78.9667885 | 544.4571 | 9.54067238 | 84419.36 | 2242.577
790 | 39.5 | 0.1192584 | 2933.486 | 82689.96 | 78.92345399 | 544.1583 | 9.54067238 | 84689.96 | 2249.992
791 | 39.55 | 0.11916176 | 2935.902 | 82805.93 | 78.98845576 | 544.6064 | 9.53294089 | 84805.93 | 2253.169
792 | 39.6 | 0.12003155 | 2942.345 | 82954.11 | 79.16179382 | 545.8016 | 9.60252431 | 84954.11 | 2257.23
793 | 39.65 | 0.12061142 | 2929.459 | 83050.75 | 78.81511771 | 543.4113 | 9.64891326 | 85050.75 | 2259.878
794 | 39.7 | 0.11974162 | 2919.795 | 83179.61 | 78.55511063 | 541.6186 | 9.57932984 | 85179.61 | 2263.408
795 | 39.75 | 0.11916176 | 2924.627 | 83372.89 | 78.68511417 | 542.515 | 9.53294089 | 85372.89 | 2268.704
796 | 39.8 | 0.12090135 | 2933.486 | 83469.54 | 78.92345399 | 544.1583 | 9.67210773 | 85469.54 | 2271.352
797 | 39.85 | 0.12119128 | 2927.849 | 83585.51 | 78.77178319 | 543.1125 | 9.69530221 | 85585.51 | 2274.53
798 | 39.9 | 0.12157785 | 2939.124 | 83637.05 | 79.07512479 | 545.204 | 9.72622817 | 85637.05 | 2275.942
799 | 39.95 | 0.11974162 | 2943.15 | 83856.11 | 79.18346107 | 545.951 | 9.57932984 | 85856.11 | 2281.944
800 | 40 | 0.12051477 | 2923.017 | 84049.39 | 78.64177966 | 542.2162 | 9.64118177 | 86049.39 | 2287.24
801 | 40.05 | 0.11993491 | 2936.708 | 84075.16 | 79.01012302 | 544.7558 | 9.59479282 | 86075.16 | 2287.946
802 | 40.1 | 0.12051477 | 2930.265 | 84249.12 | 78.83678496 | 543.5607 | 9.64118177 | 86249.12 | 2292.713
803 | 40.15 | 0.11916176 | 2932.681 | 84313.55 | 78.90178673 | 544.0089 | 9.53294089 | 86313.55 | 2294.478
804 | 40.2 | 0.12360737 | 2938.318 | 84461.73 | 79.05345753 | 545.0546 | 9.88858947 | 86461.73 | 2298.538
805 | 40.25 | 0.11974162 | 2932.681 | 84706.56 | 78.90178673 | 544.0089 | 9.57932984 | 86706.56 | 2305.247
806 | 40.3 | 0.1216745 | 2935.902 | 84867.63 | 78.98845576 | 544.6064 | 9.73395966 | 86867.63 | 2309.66
807 | 40.35 | 0.11974162 | 2937.513 | 84835.41 | 79.03179027 | 544.9052 | 9.57932984 | 86835.41 | 2308.777
808 | 40.4 | 0.12206107 | 2918.185 | 85022.26 | 78.51177612 | 541.3199 | 9.76488562 | 87022.26 | 2313.897
809 | 40.45 | 0.12003155 | 2927.849 | 85125.34 | 78.77178319 | 543.1125 | 9.60252431 | 87125.34 | 2316.721
810 | 40.5 | 0.12428387 | 2918.99 | 85344.4 | 78.53344337 | 541.4692 | 9.94270991 | 87344.4 | 2322.723
811 | 40.55 | 0.11867854 | 2947.982 | 85402.38 | 79.31346461 | 546.8473 | 9.49428344 | 87402.38 | 2324.312
812 | 40.6 | 0.12215771 | 2934.291 | 85518.35 | 78.94512125 | 544.3077 | 9.77261711 | 87518.35 | 2327.49
813 | 40.65 | 0.12341408 | 2930.265 | 85763.18 | 78.83678496 | 543.5607 | 9.87312649 | 87763.18 | 2334.198
814 | 40.7 | 0.12399394 | 2918.185 | 85814.72 | 78.51177612 | 541.3199 | 9.91951544 | 87814.72 | 2335.61
815 | 40.75 | 0.1201282 | 2932.681 | 86091.76 | 78.90178673 | 544.0089 | 9.61025581 | 88091.76 | 2343.201
816 | 40.8 | 0.12186778 | 2919.795 | 86156.19 | 78.55511063 | 541.6186 | 9.74942264 | 88156.19 | 2344.967
817 | 40.85 | 0.12264093 | 2928.654 | 86401.02 | 78.79345045 | 543.2619 | 9.81127457 | 88401.02 | 2351.675
818 | 40.9 | 0.12254429 | 2916.574 | 86439.68 | 78.4684416 | 541.0211 | 9.80354308 | 88439.68 | 2352.734
819 | 40.95 | 0.12476709 | 2925.433 | 86426.79 | 78.70678143 | 542.6644 | 9.98136736 | 88426.79 | 2352.381
820 | 41 | 0.12138456 | 2927.043 | 86671.62 | 78.75011594 | 542.9631 | 9.71076519 | 88671.62 | 2359.089
821 | 41.05 | 0.12273758 | 2923.822 | 86742.49 | 78.66344691 | 542.3656 | 9.81900606 | 88742.49 | 2361.031
822 | 41.1 | 0.12196443 | 2935.902 | 86929.33 | 78.98845576 | 544.6064 | 9.75715413 | 88929.33 | 2366.151
823 | 41.15 | 0.12534695 | 2917.379 | 87038.86 | 78.49010886 | 541.1705 | 10.0277563 | 89038.86 | 2369.152
824 | 41.2 | 0.12264093 | 2929.459 | 87161.27 | 78.81511771 | 543.4113 | 9.81127457 | 89161.27 | 2372.506
825 | 41.25 | 0.12438052 | 2935.902 | 87341.67 | 78.98845576 | 544.6064 | 9.9504414 | 89341.67 | 2377.449
826 | 41.3 | 0.12360737 | 2927.043 | 87348.11 | 78.75011594 | 542.9631 | 9.88858947 | 89348.11 | 2377.625
827 | 41.35 | 0.12428387 | 2929.459 | 87438.31 | 78.81511771 | 543.4113 | 9.94270991 | 89438.31 | 2380.097
828 | 41.4 | 0.12283422 | 2929.459 | 87747.57 | 78.81511771 | 543.4113 | 9.82673755 | 89747.57 | 2388.57
829 | 41.45 | 0.12341408 | 2936.708 | 87747.57 | 79.01012302 | 544.7558 | 9.87312649 | 89747.57 | 2388.57
830 | 41.5 | 0.12273758 | 2943.15 | 87818.44 | 79.18346107 | 545.951 | 9.81900606 | 89818.44 | 2390.512
831 | 41.55 | 0.12186778 | 2936.708 | 88069.71 | 79.01012302 | 544.7558 | 9.74942264 | 90069.71 | 2397.397
832 | 41.6 | 0.12592682 | 2932.681 | 88159.91 | 78.90178673 | 544.0089 | 10.07414524 | 90159.91 | 2399.869
833 | 41.65 | 0.12602346 | 2939.124 | 88385.41 | 79.07512479 | 545.204 | 10.08187673 | 90385.41 | 2406.047
834 | 41.7 | 0.12641003 | 2933.486 | 88514.26 | 78.92345399 | 544.1583 | 10.11280269 | 90514.26 | 2409.578
835 | 41.75 | 0.1261201 | 2929.459 | 88649.56 | 78.81511771 | 543.4113 | 10.08960822 | 90649.56 | 2413.285
836 | 41.8 | 0.12563688 | 2929.459 | 88823.52 | 78.81511771 | 543.4113 | 10.05095077 | 90823.52 | 2418.051
837 | 41.85 | 0.12525031 | 2919.795 | 88881.51 | 78.55511063 | 541.6186 | 10.02002481 | 90881.51 | 2419.64
838 | 41.9 | 0.12882612 | 2928.654 | 89087.68 | 78.79345045 | 543.2619 | 10.30608994 | 91087.68 | 2425.289
839 | 41.95 | 0.12254429 | 2929.459 | 89055.46 | 78.81511771 | 543.4113 | 9.80354308 | 91055.46 | 2424.407
840 | 42 | 0.12534695 | 2937.513 | 89216.53 | 79.03179027 | 544.9052 | 10.0277563 | 91216.53 | 2428.82
841 | 42.05 | 0.12679661 | 2936.708 | 89390.49 | 79.01012302 | 544.7558 | 10.14372865 | 91390.49 | 2433.586
842 | 42.1 | 0.12853619 | 2910.131 | 89461.36 | 78.29510355 | 539.8259 | 10.28289547 | 91461.36 | 2435.528
843 | 42.15 | 0.12930934 | 2921.406 | 89822.16 | 78.59844514 | 541.9174 | 10.34474739 | 91822.16 | 2445.414
844 | 42.2 | 0.12708654 | 2933.486 | 89757.73 | 78.92345399 | 544.1583 | 10.16692312 | 91757.73 | 2443.649
845 | 42.25 | 0.12573353 | 2926.238 | 90079.87 | 78.72844868 | 542.8138 | 10.05868226 | 92079.87 | 2452.475
846 | 42.3 | 0.1269899 | 2927.849 | 89983.23 | 78.77178319 | 543.1125 | 10.15919163 | 91983.23 | 2449.827
847 | 42.35 | 0.12805298 | 2926.238 | 90344.03 | 78.72844868 | 542.8138 | 10.24423802 | 92344.03 | 2459.713
848 | 42.4 | 0.12834291 | 2942.345 | 90318.26 | 79.16179382 | 545.8016 | 10.26743249 | 92318.26 | 2459.007
849 | 42.45 | 0.1269899 | 2939.124 | 90550.2 | 79.07512479 | 545.204 | 10.15919163 | 92550.2 | 2465.362
850 | 42.5 | 0.12660332 | 2922.211 | 90711.27 | 78.6201124 | 542.0668 | 10.12826567 | 92711.27 | 2469.776
851 | 42.55 | 0.130759 | 2924.627 | 90853.01 | 78.68511417 | 542.515 | 10.46071973 | 92853.01 | 2473.659
852 | 42.6 | 0.13008249 | 2918.99 | 90981.87 | 78.53344337 | 541.4692 | 10.4065993 | 92981.87 | 2477.19
853 | 42.65 | 0.12892277 | 2926.238 | 90981.87 | 78.72844868 | 542.8138 | 10.31382143 | 92981.87 | 2477.19
854 | 42.7 | 0.12843955 | 2931.875 | 91207.37 | 78.88011948 | 543.8595 | 10.27516398 | 93207.37 | 2483.369
855 | 42.75 | 0.12872948 | 2928.654 | 91323.34 | 78.79345045 | 543.2619 | 10.29835845 | 93323.34 | 2486.546
856 | 42.8 | 0.13104893 | 2923.017 | 91374.88 | 78.64177966 | 542.2162 | 10.4839142 | 93374.88 | 2487.959
857 | 42.85 | 0.13095228 | 2925.433 | 91581.05 | 78.70678143 | 542.6644 | 10.47618271 | 93581.05 | 2493.608
858 | 42.9 | 0.12998585 | 2927.043 | 91697.02 | 78.75011594 | 542.9631 | 10.39886781 | 93697.02 | 2496.785
859 | 42.95 | 0.12872948 | 2923.822 | 91838.76 | 78.66344691 | 542.3656 | 10.29835845 | 93838.76 | 2500.669
860 | 43 | 0.12959927 | 2931.875 | 92044.93 | 78.88011948 | 543.8595 | 10.36794186 | 94044.93 | 2506.318
861 | 43.05 | 0.12930934 | 2927.849 | 92160.9 | 78.77178319 | 543.1125 | 10.34474739 | 94160.9 | 2509.496
862 | 43.1 | 0.13056571 | 2930.265 | 92270.43 | 78.83678496 | 543.5607 | 10.44525675 | 94270.43 | 2512.497
863 | 43.15 | 0.12708654 | 2902.883 | 92425.06 | 78.10009825 | 538.4814 | 10.16692312 | 94425.06 | 2516.734
864 | 43.2 | 0.130759 | 2925.433 | 92644.12 | 78.70678143 | 542.6644 | 10.46071973 | 94644.12 | 2522.736
865 | 43.25 | 0.12998585 | 2935.902 | 92792.3 | 78.98845576 | 544.6064 | 10.39886781 | 94792.3 | 2526.796
866 | 43.3 | 0.13249858 | 2920.601 | 93062.9 | 78.57677789 | 541.768 | 10.59988654 | 95062.9 | 2534.21
867 | 43.35 | 0.13027578 | 2919.795 | 92940.49 | 78.55511063 | 541.6186 | 10.42206228 | 94940.49 | 2530.856
868 | 43.4 | 0.12969592 | 2933.486 | 93140.21477 | 78.92345399 | 544.1583 | 10.37567335 | 95140.21477 | 2536.329
869 | 43.45 | 0.13066235 | 2909.326 | 93236.86 | 78.2734363 | 539.6766 | 10.45298824 | 95236.86 | 2538.977
870 | 43.5 | 0.13172543 | 2923.017 | 93327.06 | 78.64177966 | 542.2162 | 10.53803462 | 95327.06 | 2541.448
871 | 43.55 | 0.12959927 | 2912.547 | 93584.77 | 78.36010532 | 540.2741 | 10.36794186 | 95584.77 | 2548.51
872 | 43.6 | 0.13056571 | 2938.318 | 93713.63 | 79.05345753 | 545.0546 | 10.44525675 | 95713.63 | 2552.04
873 | 43.65 | 0.13124221 | 2916.574 | 93861.81 | 78.4684416 | 541.0211 | 10.49937718 | 95861.81 | 2556.101
874 | 43.7 | 0.13172543 | 2904.494 | 93977.78 | 78.14343276 | 538.7802 | 10.53803462 | 95977.78 | 2559.278
875 | 43.75 | 0.13056571 | 2930.265 | 94119.53 | 78.83678496 | 543.5607 | 10.44525675 | 96119.53 | 2563.162
876 | 43.8 | 0.13162879 | 2922.211 | 94222.61 | 78.6201124 | 542.0668 | 10.53030313 | 96222.61 | 2565.987
877 | 43.85 | 0.13172543 | 2930.265 | 94370.8 | 78.83678496 | 543.5607 | 10.53803462 | 96370.8 | 2570.047
878 | 43.9 | 0.13327173 | 2935.902 | 94576.97 | 78.98845576 | 544.6064 | 10.66173845 | 96576.97 | 2575.696
879 | 43.95 | 0.12979256 | 2928.654 | 94493.21 | 78.79345045 | 543.2619 | 10.38340484 | 96493.21 | 2573.401
880 | 44 | 0.13365831 | 2930.265 | 94731.59 | 78.83678496 | 543.5607 | 10.6926644 | 96731.59 | 2579.933
881 | 44.05 | 0.13327173 | 2932.681 | 94944.21 | 78.90178673 | 544.0089 | 10.66173845 | 96944.21 | 2585.758
882 | 44.1 | 0.13327173 | 2927.849 | 95034.41 | 78.77178319 | 543.1125 | 10.66173845 | 97034.41 | 2588.23
883 | 44.15 | 0.13346502 | 2939.929 | 95266.35 | 79.09679204 | 545.3534 | 10.67720143 | 97266.35 | 2594.585
884 | 44.2 | 0.13046907 | 2916.574 | 95317.89 | 78.4684416 | 541.0211 | 10.43752526 | 97317.89 | 2595.997
885 | 44.25 | 0.13375495 | 2924.627 | 95511.18 | 78.68511417 | 542.515 | 10.70039589 | 97511.18 | 2601.293
886 | 44.3 | 0.1329818 | 2918.99 | 95588.49 | 78.53344337 | 541.4692 | 10.63854398 | 97588.49 | 2603.412
887 | 44.35 | 0.13124221 | 2936.708 | 95678.69 | 79.01012302 | 544.7558 | 10.49937718 | 97678.69 | 2605.883
888 | 44.4 | 0.13375495 | 2933.486 | 95897.75 | 78.92345399 | 544.1583 | 10.70039589 | 97897.75 | 2611.885
889 | 44.45 | 0.13211201 | 2943.956 | 95975.06 | 79.20512833 | 546.1004 | 10.56896058 | 97975.06 | 2614.004
890 | 44.5 | 0.13472138 | 2932.681 | 96155.46 | 78.90178673 | 544.0089 | 10.77771078 | 98155.46 | 2618.947
891 | 44.55 | 0.13336837 | 2925.433 | 96290.76 | 78.70678143 | 542.6644 | 10.66946994 | 98290.76 | 2622.654
892 | 44.6 | 0.13510796 | 2910.936 | 96432.5 | 78.31677081 | 539.9753 | 10.80863674 | 98432.5 | 2626.538
893 | 44.65 | 0.13259523 | 2939.124 | 96548.47 | 79.07512479 | 545.204 | 10.60761803 | 98548.47 | 2629.715
894 | 44.7 | 0.13336837 | 2930.265 | 96780.42 | 78.83678496 | 543.5607 | 10.66946994 | 98780.42 | 2636.07
895 | 44.75 | 0.1329818 | 2934.291 | 96767.53 | 78.94512125 | 544.3077 | 10.63854398 | 98767.53 | 2635.717
896 | 44.8 | 0.13211201 | 2939.124 | 96831.96 | 79.07512479 | 545.204 | 10.56896058 | 98831.96 | 2637.483
897 | 44.85 | 0.13491467 | 2930.265 | 97063.9 | 78.83678496 | 543.5607 | 10.79317376 | 99063.9 | 2643.838
898 | 44.9 | 0.13655761 | 2914.963 | 97295.84 | 78.42510709 | 540.7223 | 10.92460906 | 99295.84 | 2650.193
899 | 44.95 | 0.13443145 | 2926.238 | 97405.37 | 78.72844868 | 542.8138 | 10.75451631 | 99405.37 | 2653.194
900 | 45 | 0.13433481 | 2910.936 | 97521.34 | 78.31677081 | 539.9753 | 10.74678483 | 99521.34 | 2656.372
901 | 45.05 | 0.13346502 | 2925.433 | 97592.21 | 78.70678143 | 542.6644 | 10.67720143 | 99592.21 | 2658.314
902 | 45.1 | 0.13733076 | 2923.017 | 97772.61 | 78.64177966 | 542.2162 | 10.98646097 | 99772.61 | 2663.257
903 | 45.15 | 0.1352046 | 2914.963 | 97959.45 | 78.42510709 | 540.7223 | 10.81636822 | 99959.45 | 2668.376
904 | 45.2 | 0.13578446 | 2928.654 | 98088.31 | 78.79345045 | 543.2619 | 10.86275716 | 100088.3 | 2671.907
905 | 45.25 | 0.13578446 | 2919.795 | 98204.28 | 78.55511063 | 541.6186 | 10.86275716 | 100204.3 | 2675.084
906 | 45.3 | 0.13491467 | 2931.875 | 98333.14 | 78.88011948 | 543.8595 | 10.79317376 | 100333.1 | 2678.615
907 | 45.35 | 0.13646097 | 2915.769 | 98481.32 | 78.44677435 | 540.8717 | 10.91687758 | 100481.3 | 2682.675
908 | 45.4 | 0.13617104 | 2923.822 | 98565.08 | 78.66344691 | 542.3656 | 10.89368311 | 100565.1 | 2684.97
909 | 45.45 | 0.13655761 | 2914.963 | 98771.25 | 78.42510709 | 540.7223 | 10.92460906 | 100771.3 | 2690.619
910 | 45.5 | 0.13936028 | 2914.158 | 98964.54 | 78.40343983 | 540.5729 | 11.14882222 | 100964.5 | 2695.915
911 | 45.55 | 0.13655761 | 2927.043 | 99119.17 | 78.75011594 | 542.9631 | 10.92460906 | 101119.2 | 2700.152
912 | 45.6 | 0.13800727 | 2931.070096 | 99202.92 | 78.85845222 | 543.7101 | 11.04058139 | 101202.9 | 2702.447
913 | 45.65 | 0.1389737 | 2933.486 | 99376.88 | 78.92345399 | 544.1583 | 11.11789627 | 101376.9 | 2707.213
914 | 45.7 | 0.13878042 | 2898.856 | 99563.72 | 77.99176197 | 537.7345 | 11.10243329 | 101563.7 | 2712.333
915 | 45.75 | 0.13713747 | 2909.326 | 99705.46 | 78.2734363 | 539.6766 | 10.97099799 | 101705.5 | 2716.217
916 | 45.8 | 0.13752405 | 2923.017 | 99782.78 | 78.64177966 | 542.2162 | 11.00192395 | 101782.8 | 2718.335
917 | 45.85 | 0.13878042 | 2922.211 | 99853.65 | 78.6201124 | 542.0668 | 11.10243329 | 101853.6 | 2720.277
918 | 45.9 | 0.13849049 | 2904.494 | 99950.29 | 78.14343276 | 538.7802 | 11.07923883 | 101950.3 | 2722.925
919 | 45.95 | 0.13849049 | 2913.353 | 100137.1 | 78.38177258 | 540.4235 | 11.07923883 | 102137.1 | 2728.044
920 | 46 | 0.13878042 | 2923.822 | 100291.8 | 78.66344691 | 542.3656 | 11.10243329 | 102291.8 | 2732.281
921 | 46.05 | 0.13704083 | 2932.681 | 100497.9 | 78.90178673 | 544.0089 | 10.96326651 | 102497.9 | 2737.93
922 | 46.1 | 0.13839384 | 2914.158 | 100594.6 | 78.40343983 | 540.5729 | 11.07150734 | 102594.6 | 2740.578
923 | 46.15 | 0.13800727 | 2923.017 | 100691.2 | 78.64177966 | 542.2162 | 11.04058139 | 102691.2 | 2743.226
924 | 46.2 | 0.13878042 | 2915.769 | 100839.4 | 78.44677435 | 540.8717 | 11.10243329 | 102839.4 | 2747.287
925 | 46.25 | 0.13549453 | 2914.158 | 101090.7 | 78.40343983 | 540.5729 | 10.83956269 | 103090.7 | 2754.171
926 | 46.3 | 0.13974685 | 2921.406 | 101180.9 | 78.59844514 | 541.9174 | 11.17974817 | 103180.9 | 2756.643
927 | 46.35 | 0.13887706 | 2919.795 | 101251.7 | 78.55511063 | 541.6186 | 11.11016478 | 103251.7 | 2758.585
928 | 46.4 | 0.14071329 | 2920.601 | 101483.7 | 78.57677789 | 541.768 | 11.25706305 | 103483.7 | 2764.94
929 | 46.45 | 0.13945692 | 2898.856 | 101554.6 | 77.99176197 | 537.7345 | 11.15655371 | 103554.6 | 2766.882
930 | 46.5 | 0.14129315 | 2925.433 | 101580.3 | 78.70678143 | 542.6644 | 11.30345198 | 103580.3 | 2767.588
931 | 46.55 | 0.13868377 | 2913.353 | 101805.8 | 78.38177258 | 540.4235 | 11.09470181 | 103805.8 | 2773.767
932 | 46.6 | 0.13926363 | 2918.185 | 101915.4 | 78.51177612 | 541.3199 | 11.14109073 | 103915.4 | 2776.768
933 | 46.65 | 0.14187301 | 2914.158 | 102063.5 | 78.40343983 | 540.5729 | 11.3498409 | 104063.5 | 2780.828
934 | 46.7 | 0.13965021 | 2923.017 | 102231.1 | 78.64177966 | 542.2162 | 11.17201669 | 104231.1 | 2785.418
935 | 46.75 | 0.14080993 | 2910.936 | 102314.8 | 78.31677081 | 539.9753 | 11.26479454 | 104314.8 | 2787.713
936 | 46.8 | 0.14061664 | 2923.017 | 102546.8 | 78.64177966 | 542.2162 | 11.24933156 | 104546.8 | 2794.068
937 | 46.85 | 0.14023007 | 2899.662 | 102579 | 78.01342922 | 537.8839 | 11.21840561 | 104579 | 2794.951
938 | 46.9 | 0.14080993 | 2917.379 | 102894.7 | 78.49010886 | 541.1705 | 11.26479454 | 104894.7 | 2803.601
939 | 46.95 | 0.1420663 | 2913.353 | 102888.2 | 78.38177258 | 540.4235 | 11.36530388 | 104888.2 | 2803.424
940 | 47 | 0.14071329 | 2903.688 | 103094.4 | 78.1217655 | 538.6308 | 11.25706305 | 105094.4 | 2809.074
941 | 47.05 | 0.14341931 | 2902.078 | 103287.7 | 78.07843099 | 538.332 | 11.4735447 | 105287.7 | 2814.37
942 | 47.1 | 0.14109986 | 2918.99 | 103429.4 | 78.53344337 | 541.4692 | 11.287989 | 105429.4 | 2818.253
943 | 47.15 | 0.13994014 | 2914.963 | 103519.6 | 78.42510709 | 540.7223 | 11.19521115 | 105519.6 | 2820.725
944 | 47.2 | 0.14322602 | 2925.433 | 103661.4 | 78.70678143 | 542.6644 | 11.45808173 | 105661.4 | 2824.609
945 | 47.25 | 0.14322602 | 2906.104 | 103738.7 | 78.18676727 | 539.079 | 11.45808173 | 105738.7 | 2826.727
946 | 47.3 | 0.14080993 | 2931.070096 | 103906.2 | 78.85845222 | 543.7101 | 11.26479454 | 105906.2 | 2831.317
947 | 47.35 | 0.14013343 | 2925.433 | 104080.2 | 78.70678143 | 542.6644 | 11.21067413 | 106080.2 | 2836.083
948 | 47.4 | 0.14177637 | 2910.131 | 104131.7 | 78.29510355 | 539.8259 | 11.34210942 | 106131.7 | 2837.496
949 | 47.45 | 0.14293609 | 2926.238 | 104395.9 | 78.72844868 | 542.8138 | 11.43488727 | 106395.9 | 2844.733
950 | 47.5 | 0.1427428 | 2918.185 | 104544 | 78.51177612 | 541.3199 | 11.41942429 | 106544 | 2848.794
951 | 47.55 | 0.14544882 | 2917.379 | 104692.2 | 78.49010886 | 541.1705 | 11.63590593 | 106692.2 | 2852.854
952 | 47.6 | 0.14660855 | 2911.742 | 104756.7 | 78.33843807 | 540.1247 | 11.72868378 | 106756.7 | 2854.619
953 | 47.65 | 0.14235623 | 2914.158 | 104866.2 | 78.40343983 | 540.5729 | 11.38849834 | 106866.2 | 2857.62
954 | 47.7 | 0.14380588 | 2915.769 | 105014.4 | 78.44677435 | 540.8717 | 11.50447065 | 107014.4 | 2861.681
955 | 47.75 | 0.14129315 | 2927.849 | 105317.2 | 78.77178319 | 543.1125 | 11.30345198 | 107317.2 | 2869.978
956 | 47.8 | 0.14554547 | 2909.326 | 105246.3 | 78.2734363 | 539.6766 | 11.64363742 | 107246.3 | 2868.036
957 | 47.85 | 0.14535218 | 2927.849 | 105413.8 | 78.77178319 | 543.1125 | 11.62817445 | 107413.8 | 2872.626
958 | 47.9 | 0.14554547 | 2918.185 | 105632.9 | 78.51177612 | 541.3199 | 11.64363742 | 107632.9 | 2878.628
959 | 47.95 | 0.14448239 | 2915.769 | 105819.7 | 78.44677435 | 540.8717 | 11.55859106 | 107819.7 | 2883.747
960 | 48 | 0.14535218 | 2930.265 | 105903.5 | 78.83678496 | 543.5607 | 11.62817445 | 107903.5 | 2886.042
961 | 48.05 | 0.14486896 | 2901.272 | 106064.6 | 78.05676373 | 538.1827 | 11.58951701 | 108064.6 | 2890.456
962 | 48.1 | 0.1442891 | 2911.742 | 106238.5 | 78.33843807 | 540.1247 | 11.54312809 | 108238.5 | 2895.222
963 | 48.15 | 0.14225959 | 2907.715 | 106348 | 78.23010178 | 539.3778 | 11.38076685 | 108348 | 2898.223
964 | 48.2 | 0.14486896 | 2909.326 | 106483.3 | 78.2734363 | 539.6766 | 11.58951701 | 108483.3 | 2901.93
965 | 48.25 | 0.14409581 | 2927.043 | 106599.3 | 78.75011594 | 542.9631 | 11.52766511 | 108599.3 | 2905.108
966 | 48.3 | 0.14525554 | 2907.715 | 106689.5 | 78.23010178 | 539.3778 | 11.62044296 | 108689.5 | 2907.58
967 | 48.35 | 0.1458354 | 2911.742 | 106824.8 | 78.33843807 | 540.1247 | 11.66683188 | 108824.8 | 2911.287
968 | 48.4 | 0.14815484 | 2901.272 | 107076.1 | 78.05676373 | 538.1827 | 11.85238756 | 109076.1 | 2918.172
969 | 48.45 | 0.14535218 | 2911.742 | 107262.9 | 78.33843807 | 540.1247 | 11.62817445 | 109262.9 | 2923.291
970 | 48.5 | 0.14699512 | 2908.52 | 107359.6 | 78.25176904 | 539.5272 | 11.75960972 | 109359.6 | 2925.939
971 | 48.55 | 0.1465119 | 2918.185 | 107353.1 | 78.51177612 | 541.3199 | 11.72095229 | 109353.1 | 2925.763
972 | 48.6 | 0.14776827 | 2937.513 | 107604.4 | 79.03179027 | 544.9052 | 11.82146162 | 109604.4 | 2932.647
973 | 48.65 | 0.14757498 | 2938.318 | 107688.2 | 79.05345753 | 545.0546 | 11.80599864 | 109688.2 | 2934.942
974 | 48.7 | 0.14477232 | 2922.211 | 107868.6 | 78.6201124 | 542.0668 | 11.58178552 | 109868.6 | 2939.885
975 | 48.75 | 0.14622197 | 2903.688 | 108061.8 | 78.1217655 | 538.6308 | 11.69775783 | 110061.8 | 2945.181
976 | 48.8 | 0.14776827 | 2910.936 | 108222.9 | 78.31677081 | 539.9753 | 11.82146162 | 110222.9 | 2949.595
977 | 48.85 | 0.14496561 | 2901.272 | 108371.1 | 78.05676373 | 538.1827 | 11.5972485 | 110371.1 | 2953.655
978 | 48.9 | 0.14747834 | 2897.246 | 108261.6 | 77.94842745 | 537.4357 | 11.79826716 | 110261.6 | 2950.654
979 | 48.95 | 0.14757498 | 2920.601 | 108467.7 | 78.57677789 | 541.768 | 11.80599864 | 110467.7 | 2956.303
980 | 49 | 0.14573875 | 2905.299 | 108809.2 | 78.16510002 | 538.9296 | 11.65910039 | 110809.2 | 2965.659
981 | 49.05 | 0.14815484 | 2910.131 | 108867.2 | 78.29510355 | 539.8259 | 11.85238756 | 110867.2 | 2967.248
982 | 49.1 | 0.14941121 | 2888.387 | 109118.5 | 77.71008764 | 535.7924 | 11.95289689 | 111118.5 | 2974.133
983 | 49.15 | 0.14873471 | 2909.326 | 109202.2 | 78.2734363 | 539.6766 | 11.89877648 | 111202.2 | 2976.428
984 | 49.2 | 0.14873471 | 2904.494 | 109266.7 | 78.14343276 | 538.7802 | 11.89877648 | 111266.7 | 2978.193
985 | 49.25 | 0.14757498 | 2918.99 | 109427.7 | 78.53344337 | 541.4692 | 11.80599864 | 111427.7 | 2982.607
986 | 49.3 | 0.14796156 | 2928.654 | 109601.7 | 78.79345045 | 543.2619 | 11.83692459 | 111601.7 | 2987.373
987 | 49.35 | 0.14892799 | 2914.963 | 109666.1 | 78.42510709 | 540.7223 | 11.91423945 | 111666.1 | 2989.138
988 | 49.4 | 0.15076422 | 2906.91 | 109968.9 | 78.20843453 | 539.2284 | 12.06113769 | 111968.9 | 2997.435
989 | 49.45 | 0.15173066 | 2873.085 | 110039.8 | 77.29840978 | 532.954 | 12.13845255 | 112039.8 | 2999.377
990 | 49.5 | 0.150281 | 2904.494 | 110149.3 | 78.14343276 | 538.7802 | 12.02248026 | 112149.3 | 3002.378
991 | 49.55 | 0.1480582 | 2925.433 | 110310.4 | 78.70678143 | 542.6644 | 11.84465608 | 112310.4 | 3006.792
992 | 49.6 | 0.14854142 | 2894.024 | 110355.5 | 77.86175843 | 536.8381 | 11.88331351 | 112355.5 | 3008.028
993 | 49.65 | 0.14776827 | 2908.52 | 110613.2 | 78.25176904 | 539.5272 | 11.82146162 | 112613.2 | 3015.089
994 | 49.7 | 0.14979779 | 2912.547 | 110709.9 | 78.36010532 | 540.2741 | 11.98382283 | 112709.9 | 3017.737
995 | 49.75 | 0.14950785 | 2913.353 | 110877.4 | 78.38177258 | 540.4235 | 11.96062837 | 112877.4 | 3022.327
996 | 49.8 | 0.15057093 | 2902.883 | 111070.7 | 78.10009825 | 538.4814 | 12.04567472 | 113070.7 | 3027.623
997 | 49.85 | 0.150281 | 2913.353 | 111077.1 | 78.38177258 | 540.4235 | 12.02248026 | 113077.1 | 3027.799
998 | 49.9 | 0.15018436 | 2902.078 | 111315.5 | 78.07843099 | 538.332 | 12.01474878 | 113315.5 | 3034.331
999 | 49.95 | 0.15279374 | 2928.654 | 111431.5 | 78.79345045 | 543.2619 | 12.2234989 | 113431.5 | 3037.509
1000 | 50 | 0.14941121 | 2905.299 | 111637.6 | 78.16510002 | 538.9296 | 11.95289689 | 113637.6 | 3043.158
1001 | 50.05 | 0.15144073 | 2902.078 | 111676.3 | 78.07843099 | 538.332 | 12.1152581 | 113676.3 | 3044.217
1002 | 50.1 | 0.14767163 | 2925.433 | 111714.9 | 78.70678143 | 542.6644 | 11.81373013 | 113714.9 | 3045.276
1003 | 50.15 | 0.150281 | 2909.326 | 111979.1 | 78.2734363 | 539.6766 | 12.02248026 | 113979.1 | 3052.514
1004 | 50.2 | 0.14979779 | 2906.104 | 112165.9 | 78.18676727 | 539.079 | 11.98382283 | 114165.9 | 3057.634
1005 | 50.25 | 0.15153737 | 2901.272 | 112314.1 | 78.05676373 | 538.1827 | 12.12298958 | 114314.1 | 3061.694
1006 | 50.3 | 0.1518273 | 2901.272 | 112339.9 | 78.05676373 | 538.1827 | 12.14618404 | 114339.9 | 3062.4
1007 | 50.35 | 0.15173066 | 2908.52 | 112565.4 | 78.25176904 | 539.5272 | 12.13845255 | 114565.4 | 3068.579
1008 | 50.4 | 0.14950785 | 2916.574 | 112668.5 | 78.4684416 | 541.0211 | 11.96062837 | 114668.5 | 3071.403
1009 | 50.45 | 0.15105415 | 2909.326 | 112894 | 78.2734363 | 539.6766 | 12.08433215 | 114894 | 3077.582
1010 | 50.5 | 0.15066758 | 2896.44 | 112964.9 | 77.9267602 | 537.2863 | 12.05340621 | 114964.9 | 3079.524
1011 | 50.55 | 0.15144073 | 2912.547 | 113248.3 | 78.36010532 | 540.2741 | 12.1152581 | 115248.3 | 3087.291
1012 | 50.6 | 0.15231052 | 2903.688 | 113306.3 | 78.1217655 | 538.6308 | 12.18484147 | 115306.3 | 3088.88
1013 | 50.65 | 0.15173066 | 2908.52 | 113518.9 | 78.25176904 | 539.5272 | 12.13845255 | 115518.9 | 3094.706
1014 | 50.7 | 0.15482325 | 2901.272 | 113634.9 | 78.05676373 | 538.1827 | 12.3858601 | 115634.9 | 3097.884
1015 | 50.75 | 0.15211723 | 2906.104 | 113783.1 | 78.18676727 | 539.079 | 12.1693785 | 115783.1 | 3101.944
1016 | 50.8 | 0.15269709 | 2898.856 | 113976.4 | 77.99176197 | 537.7345 | 12.21576741 | 115976.4 | 3107.24
1017 | 50.85 | 0.15289038 | 2900.467 | 114073 | 78.03509648 | 538.0333 | 12.23123038 | 116073 | 3109.888
1018 | 50.9 | 0.15202059 | 2898.856 | 114169.7 | 77.99176197 | 537.7345 | 12.16164701 | 116169.7 | 3112.536
1019 | 50.95 | 0.15414675 | 2916.574 | 114330.7 | 78.4684416 | 541.0211 | 12.3317397 | 116330.7 | 3116.949
1020 | 51 | 0.15472661 | 2902.078 | 114491.8 | 78.07843099 | 538.332 | 12.37812861 | 116491.8 | 3121.363
1021 | 51.05 | 0.15395346 | 2894.83 | 114691.5 | 77.88342569 | 536.9875 | 12.31627673 | 116691.5 | 3126.835
1022 | 51.1 | 0.15385682 | 2905.299 | 114620.7 | 78.16510002 | 538.9296 | 12.30854524 | 116620.7 | 3124.893
1023 | 51.15 | 0.15395346 | 2922.211 | 114871.9 | 78.6201124 | 542.0668 | 12.31627673 | 116871.9 | 3131.778
1024 | 51.2 | 0.15453332 | 2904.494 | 114981.5 | 78.14343276 | 538.7802 | 12.36266564 | 116981.5 | 3134.779
1025 | 51.25 | 0.15385682 | 2883.555 | 115103.9 | 77.5800841 | 534.8961 | 12.30854524 | 117103.9 | 3138.133
1026 | 51.3 | 0.15260045 | 2897.246 | 115194.1 | 77.94842745 | 537.4357 | 12.20803593 | 117194.1 | 3140.605
1027 | 51.35 | 0.15385682 | 2889.998 | 115529.1 | 77.75342215 | 536.0912 | 12.30854524 | 117529.1 | 3149.785
1028 | 51.4 | 0.15598297 | 2893.219 | 115793.3 | 77.84009117 | 536.6887 | 12.47863792 | 117793.3 | 3157.023
1029 | 51.45 | 0.15472661 | 2905.299 | 115831.9 | 78.16510002 | 538.9296 | 12.37812861 | 117831.9 | 3158.082
1030 | 51.5 | 0.15636955 | 2896.44 | 116012.3 | 77.9267602 | 537.2863 | 12.50956386 | 118012.3 | 3163.025
1031 | 51.55 | 0.15569304 | 2897.246 | 116102.5 | 77.94842745 | 537.4357 | 12.45544347 | 118102.5 | 3165.496
1032 | 51.6 | 0.15530647 | 2925.433 | 116295.8 | 78.70678143 | 542.6644 | 12.42451752 | 118295.8 | 3170.792
1033 | 51.65 | 0.15588633 | 2894.83 | 116392.5 | 77.88342569 | 536.9875 | 12.47090644 | 118392.5 | 3173.44
1034 | 51.7 | 0.1571427 | 2902.078 | 116508.4 | 78.07843099 | 538.332 | 12.57141574 | 118508.4 | 3176.618
1035 | 51.75 | 0.15588633 | 2898.051 | 116650.2 | 77.97009471 | 537.5851 | 12.47090644 | 118650.2 | 3180.502
1036 | 51.8 | 0.15395346 | 2896.44 | 116791.9 | 77.9267602 | 537.2863 | 12.31627673 | 118791.9 | 3184.385
1037 | 51.85 | 0.15830242 | 2896.44 | 116843.5 | 77.9267602 | 537.2863 | 12.66419356 | 118843.5 | 3185.798
1038 | 51.9 | 0.15607962 | 2897.246 | 117152.7 | 77.94842745 | 537.4357 | 12.48636941 | 119152.7 | 3194.271
1039 | 51.95 | 0.15501654 | 2902.883 | 117133.4 | 78.10009825 | 538.4814 | 12.40132307 | 119133.4 | 3193.742
1040 | 52 | 0.15530647 | 2904.494 | 117358.9 | 78.14343276 | 538.7802 | 12.42451752 | 119358.9 | 3199.92
1041 | 52.05 | 0.15434003 | 2898.856 | 117558.6 | 77.99176197 | 537.7345 | 12.34720267 | 119558.6 | 3205.393
1042 | 52.1 | 0.15646619 | 2900.467 | 117532.8 | 78.03509648 | 538.0333 | 12.51729535 | 119532.8 | 3204.687
1043 | 52.15 | 0.15414675 | 2906.104 | 117784.1 | 78.18676727 | 539.079 | 12.3317397 | 119784.1 | 3211.572
1044 | 52.2 | 0.15540311 | 2890.803 | 117938.7 | 77.77508941 | 536.2406 | 12.43224901 | 119938.7 | 3215.809
1045 | 52.25 | 0.15743263 | 2893.219 | 118067.6 | 77.84009117 | 536.6887 | 12.5946102 | 120067.6 | 3219.339
1046 | 52.3 | 0.15820578 | 2884.36 | 118248 | 77.60175136 | 535.0455 | 12.65646208 | 120248 | 3224.282
1047 | 52.35 | 0.15849571 | 2889.998 | 118306 | 77.75342215 | 536.0912 | 12.67965653 | 120306 | 3225.871
1048 | 52.4 | 0.15820578 | 2910.131 | 118492.8 | 78.29510355 | 539.8259 | 12.65646208 | 120492.8 | 3230.991
1049 | 52.45 | 0.15820578 | 2902.883 | 118711.9 | 78.10009825 | 538.4814 | 12.65646208 | 120711.9 | 3236.993
1050 | 52.5 | 0.15907557 | 2885.971 | 118911.6 | 77.64508587 | 535.3442 | 12.72604544 | 120911.6 | 3242.465
1051 | 52.55 | 0.15810913 | 2892.414 | 118911.6 | 77.81842392 | 536.5394 | 12.64873059 | 120911.6 | 3242.465
1052 | 52.6 | 0.15868899 | 2903.688 | 119072.7 | 78.1217655 | 538.6308 | 12.6951195 | 121072.7 | 3246.879
1053 | 52.65 | 0.15878564 | 2910.131 | 119162.9 | 78.29510355 | 539.8259 | 12.70285099 | 121162.9 | 3249.35
1054 | 52.7 | 0.15646619 | 2890.803 | 119311.1 | 77.77508941 | 536.2406 | 12.51729535 | 121311.1 | 3253.41
1055 | 52.75 | 0.15704605 | 2898.856 | 119562.3 | 77.99176197 | 537.7345 | 12.56368426 | 121562.3 | 3260.295
1056 | 52.8 | 0.15907557 | 2914.158 | 119704.1 | 78.40343983 | 540.5729 | 12.72604544 | 121704.1 | 3264.179
1057 | 52.85 | 0.15994536 | 2885.971 | 119775 | 77.64508587 | 535.3442 | 12.79562881 | 121775 | 3266.121
1058 | 52.9 | 0.15704605 | 2892.414 | 120110 | 77.81842392 | 536.5394 | 12.56368426 | 122110 | 3275.301
1059 | 52.95 | 0.15888228 | 2894.83 | 120077.8 | 77.88342569 | 536.9875 | 12.71058247 | 122077.8 | 3274.418
1060 | 53 | 0.15994536 | 2894.83 | 120309.7 | 77.88342569 | 536.9875 | 12.79562881 | 122309.7 | 3280.773
1061 | 53.05 | 0.15888228 | 2900.467 | 120432.1 | 78.03509648 | 538.0333 | 12.71058247 | 122432.1 | 3284.128
1062 | 53.1 | 0.15975207 | 2888.387 | 120541.7 | 77.71008764 | 535.7924 | 12.78016584 | 122541.7 | 3287.129
1063 | 53.15 | 0.16013865 | 2901.272 | 120702.7 | 78.05676373 | 538.1827 | 12.81109178 | 122702.7 | 3291.542
1064 | 53.2 | 0.16187823 | 2889.998 | 120915.4 | 77.75342215 | 536.0912 | 12.9502585 | 122915.4 | 3297.368
1065 | 53.25 | 0.15839906 | 2884.36 | 121005.6 | 77.60175136 | 535.0455 | 12.67192505 | 123005.6 | 3299.839
1066 | 53.3 | 0.16023529 | 2886.776 | 121237.5 | 77.66675313 | 535.4936 | 12.81882326 | 123237.5 | 3306.194
1067 | 53.35 | 0.16013865 | 2891.608 | 121366.4 | 77.79675666 | 536.39 | 12.81109178 | 123366.4 | 3309.725
1068 | 53.4 | 0.16110508 | 2885.165 | 121392.1 | 77.62341861 | 535.1948 | 12.88840662 | 123392.1 | 3310.431
1069 | 53.45 | 0.16110508 | 2885.971 | 121617.6 | 77.64508587 | 535.3442 | 12.88840662 | 123617.6 | 3316.61
1070 | 53.5 | 0.16120173 | 2880.333 | 121733.6 | 77.49341508 | 534.2985 | 12.89613811 | 123733.6 | 3319.788
1071 | 53.55 | 0.16110508 | 2893.219 | 121907.6 | 77.84009117 | 536.6887 | 12.88840662 | 123907.6 | 3324.554
1072 | 53.6 | 0.16226481 | 2881.944 | 122055.7 | 77.53674959 | 534.5973 | 12.98118443 | 124055.7 | 3328.614
1073 | 53.65 | 0.16100844 | 2883.555 | 122178.2 | 77.5800841 | 534.8961 | 12.88067514 | 124178.2 | 3331.968
1074 | 53.7 | 0.16187823 | 2908.52 | 122307 | 78.25176904 | 539.5272 | 12.9502585 | 124307 | 3335.499
1075 | 53.75 | 0.16139501 | 2885.971 | 122493.9 | 77.64508587 | 535.3442 | 12.91160107 | 124493.9 | 3340.619
1076 | 53.8 | 0.16226481 | 2898.051 | 122545.4 | 77.97009471 | 537.5851 | 12.98118443 | 124545.4 | 3342.031
1077 | 53.85 | 0.16265138 | 2892.414 | 122938.4 | 77.81842392 | 536.5394 | 13.01211037 | 124938.4 | 3352.8
1078 | 53.9 | 0.16187823 | 2888.387 | 123002.8 | 77.71008764 | 535.7924 | 12.9502585 | 125002.8 | 3354.565
1079 | 53.95 | 0.1631346 | 2881.139 | 123060.8 | 77.51508233 | 534.4479 | 13.05076779 | 125060.8 | 3356.154
1080 | 54 | 0.16323124 | 2893.219 | 123279.9 | 77.84009117 | 536.6887 | 13.05849928 | 125279.9 | 3362.156
1081 | 54.05 | 0.16149166 | 2889.192 | 123344.3 | 77.73175489 | 535.9418 | 12.91933256 | 125344.3 | 3363.921
1082 | 54.1 | 0.16574397 | 2897.246 | 123408.7 | 77.94842745 | 537.4357 | 13.25951786 | 125408.7 | 3365.687
1083 | 54.15 | 0.16516411 | 2882.749 | 123447.4 | 77.55841685 | 534.7467 | 13.21312895 | 125447.4 | 3366.746
1084 | 54.2 | 0.16448761 | 2916.574 | 123756.7 | 78.4684416 | 541.0211 | 13.15900857 | 125756.7 | 3375.22
1085 | 54.25 | 0.16207152 | 2898.856 | 123956.4 | 77.99176197 | 537.7345 | 12.96572146 | 125956.4 | 3380.692
1086 | 54.3 | 0.16187823 | 2896.44 | 124239.9 | 77.9267602 | 537.2863 | 12.9502585 | 126239.9 | 3388.46
1087 | 54.35 | 0.16352117 | 2887.581 | 124330.1 | 77.68842038 | 535.643 | 13.08169373 | 126330.1 | 3390.931
1088 | 54.4 | 0.1615883 | 2885.971 | 124458.9 | 77.64508587 | 535.3442 | 12.92706404 | 126458.9 | 3394.462
1089 | 54.45 | 0.16429432 | 2898.051 | 124471.8 | 77.97009471 | 537.5851 | 13.1435456 | 126471.8 | 3394.815
1090 | 54.5 | 0.16516411 | 2884.36 | 124729.5 | 77.60175136 | 535.0455 | 13.21312895 | 126729.5 | 3401.876
1091 | 54.55 | 0.16265138 | 2872.28 | 124864.8 | 77.27674252 | 532.8046 | 13.01211037 | 126864.8 | 3405.584
1092 | 54.6 | 0.16361782 | 2913.353 | 124903.5 | 78.38177258 | 540.4235 | 13.08942521 | 126903.5 | 3406.643
1093 | 54.65 | 0.16593726 | 2905.299 | 125116.1 | 78.16510002 | 538.9296 | 13.27498083 | 127116.1 | 3412.468
1094 | 54.7 | 0.16419768 | 2890.803 | 125270.7 | 77.77508941 | 536.2406 | 13.13581412 | 127270.7 | 3416.705
1095 | 54.75 | 0.16342453 | 2892.414 | 125476.9 | 77.81842392 | 536.5394 | 13.07396224 | 127476.9 | 3422.354
1096 | 54.8 | 0.16458425 | 2879.528 | 125638 | 77.47174782 | 534.1491 | 13.16674005 | 127638 | 3426.768
1097 | 54.85 | 0.16323124 | 2875.501 | 125702.4 | 77.36341154 | 533.4022 | 13.05849928 | 127702.4 | 3428.533
1098 | 54.9 | 0.16468089 | 2881.944 | 125863.5 | 77.53674959 | 534.5973 | 13.17447154 | 127863.5 | 3432.946
1099 | 54.95 | 0.16516411 | 2873.085 | 126018.1 | 77.29840978 | 532.954 | 13.21312895 | 128018.1 | 3437.183
1100 | 55 | 0.16332788 | 2882.749 | 126108.3 | 77.55841685 | 534.7467 | 13.06623076 | 128108.3 | 3439.655
1101 | 55.05 | 0.1660339 | 2898.051 | 126353.1 | 77.97009471 | 537.5851 | 13.28271231 | 128353.1 | 3446.363
1102 | 55.1 | 0.16468089 | 2881.139 | 126462.7 | 77.51508233 | 534.4479 | 13.17447154 | 128462.7 | 3449.364
1103 | 55.15 | 0.16419768 | 2876.307 | 126398.2 | 77.3850788 | 533.5515 | 13.13581412 | 128398.2 | 3447.599
1104 | 55.2 | 0.16564733 | 2874.696 | 126720.4 | 77.34174429 | 533.2528 | 13.25178637 | 128720.4 | 3456.426
1105 | 55.25 | 0.16545404 | 2890.803 | 126765.5 | 77.77508941 | 536.2406 | 13.23632341 | 128765.5 | 3457.661
1106 | 55.3 | 0.16400439 | 2886.776 | 127074.7 | 77.66675313 | 535.4936 | 13.12035115 | 129074.7 | 3466.135
1107 | 55.35 | 0.1669037 | 2883.555 | 127177.8 | 77.5800841 | 534.8961 | 13.35229566 | 129177.8 | 3468.96
1108 | 55.4 | 0.16439096 | 2877.112 | 127422.7 | 77.40674605 | 533.7009 | 13.15127708 | 129422.7 | 3475.668
1109 | 55.45 | 0.16593726 | 2881.944 | 127570.8 | 77.53674959 | 534.5973 | 13.27498083 | 129570.8 | 3479.728
1110 | 55.5 | 0.16458425 | 2882.749 | 127815.7 | 77.55841685 | 534.7467 | 13.16674005 | 129815.7 | 3486.437
1111 | 55.55 | 0.16787013 | 2895.635 | 127893 | 77.90509294 | 537.1369 | 13.4296105 | 129893 | 3488.555
1112 | 55.6 | 0.16883657 | 2885.971 | 128060.5 | 77.64508587 | 535.3442 | 13.50692533 | 130060.5 | 3493.145
1113 | 55.65 | 0.16777349 | 2899.662 | 128137.8 | 78.01342922 | 537.8839 | 13.42187901 | 130137.8 | 3495.263
1114 | 55.7 | 0.16632383 | 2889.998 | 128305.3 | 77.75342215 | 536.0912 | 13.30590676 | 130305.3 | 3499.853
1115 | 55.75 | 0.16941643 | 2886.776 | 128356.9 | 77.66675313 | 535.4936 | 13.55331423 | 130356.9 | 3501.266
1116 | 55.8 | 0.16777349 | 2882.749 | 128537.3 | 77.55841685 | 534.7467 | 13.42187901 | 130537.3 | 3506.209
1117 | 55.85 | 0.16729027 | 2880.333 | 128743.5 | 77.49341508 | 534.2985 | 13.3832216 | 130743.5 | 3511.858
1118 | 55.9 | 0.16816006 | 2891.608 | 128917.4 | 77.79675666 | 536.39 | 13.45280495 | 130917.4 | 3516.624
1119 | 55.95 | 0.1691265 | 2880.333 | 129065.6 | 77.49341508 | 534.2985 | 13.53011978 | 131065.6 | 3520.684
1120 | 56 | 0.16767684 | 2877.112 | 129181.6 | 77.40674605 | 533.7009 | 13.41414753 | 131181.6 | 3523.862
1121 | 56.05 | 0.16835335 | 2881.139 | 129304 | 77.51508233 | 534.4479 | 13.46826791 | 131304 | 3527.216
1122 | 56.1 | 0.16806342 | 2881.139 | 129510.2 | 77.51508233 | 534.4479 | 13.44507346 | 131510.2 | 3532.865
1123 | 56.15 | 0.16787013 | 2882.749 | 129645.5 | 77.55841685 | 534.7467 | 13.4296105 | 131645.5 | 3536.573
1124 | 56.2 | 0.17018958 | 2882.749 | 129787.2 | 77.55841685 | 534.7467 | 13.61516609 | 131787.2 | 3540.456
1125 | 56.25 | 0.16864328 | 2877.112 | 129935.4 | 77.40674605 | 533.7009 | 13.49146236 | 131935.4 | 3544.517
1126 | 56.3 | 0.16825671 | 2877.917 | 129948.3 | 77.42841331 | 533.8503 | 13.46053643 | 131948.3 | 3544.87
1127 | 56.35 | 0.16951307 | 2882.749 | 130257.5 | 77.55841685 | 534.7467 | 13.56104571 | 132257.5 | 3553.343
1128 | 56.4 | 0.17018958 | 2860.2 | 130386.4 | 76.95173369 | 530.5637 | 13.61516609 | 132386.4 | 3556.874
1129 | 56.45 | 0.16931978 | 2870.669 | 130534.6 | 77.23340801 | 532.5058 | 13.54558274 | 132534.6 | 3560.934
1130 | 56.5 | 0.16816006 | 2869.864 | 130676.3 | 77.21174075 | 532.3564 | 13.45280495 | 132676.3 | 3564.818
1131 | 56.55 | 0.1720258 | 2877.917 | 130740.8 | 77.42841331 | 533.8503 | 13.76206427 | 132740.8 | 3566.584
1132 | 56.6 | 0.16931978 | 2884.36 | 131011.4 | 77.60175136 | 535.0455 | 13.54558274 | 133011.4 | 3573.998
1133 | 56.65 | 0.16999629 | 2881.944 | 131088.7 | 77.53674959 | 534.5973 | 13.59970313 | 133088.7 | 3576.117
1134 | 56.7 | 0.16806342 | 2867.448 | 131314.2 | 77.14673899 | 531.9083 | 13.44507346 | 133314.2 | 3582.295
1135 | 56.75 | 0.17038286 | 2855.368 | 131501 | 76.82173015 | 529.6674 | 13.63062906 | 133501 | 3587.415
1136 | 56.8 | 0.17047951 | 2852.146 | 131571.9 | 76.73506113 | 529.0698 | 13.63836054 | 133571.9 | 3589.357
1137 | 56.85 | 0.17009293 | 2889.192 | 131733 | 77.73175489 | 535.9418 | 13.60743461 | 133733 | 3593.77
1138 | 56.9 | 0.17183252 | 2875.501 | 132022.9 | 77.36341154 | 533.4022 | 13.7466013 | 134022.9 | 3601.714
1139 | 56.95 | 0.17067279 | 2856.978 | 132080.9 | 76.86506466 | 529.9662 | 13.65382351 | 134080.9 | 3603.303
1140 | 57 | 0.17154259 | 2876.307 | 132126 | 77.3850788 | 533.5515 | 13.72340685 | 134126 | 3604.539
1141 | 57.05 | 0.17212245 | 2867.448 | 132383.7 | 77.14673899 | 531.9083 | 13.76979575 | 134383.7 | 3611.6
1142 | 57.1 | 0.17154259 | 2875.501 | 132403 | 77.36341154 | 533.4022 | 13.72340685 | 134403 | 3612.13
1143 | 57.15 | 0.17144594 | 2890.803 | 132525.4 | 77.77508941 | 536.2406 | 13.71567537 | 134525.4 | 3615.484
1144 | 57.2 | 0.1720258 | 2856.978 | 132770.3 | 76.86506466 | 529.9662 | 13.76206427 | 134770.3 | 3622.192
1145 | 57.25 | 0.17241238 | 2871.475 | 132957.1 | 77.25507526 | 532.6552 | 13.7929902 | 134957.1 | 3627.312
1146 | 57.3 | 0.17221909 | 2857.784 | 133079.5 | 76.88673192 | 530.1156 | 13.77752723 | 135079.5 | 3630.666
1147 | 57.35 | 0.17270231 | 2874.696 | 133124.6 | 77.34174429 | 533.2528 | 13.81618465 | 135124.6 | 3631.902
1148 | 57.4 | 0.17308888 | 2880.333 | 133330.8 | 77.49341508 | 534.2985 | 13.84711058 | 135330.8 | 3637.551
1149 | 57.45 | 0.17366874 | 2860.2 | 133479 | 76.95173369 | 530.5637 | 13.89349947 | 135479 | 3641.611
1150 | 57.5 | 0.17067279 | 2878.723 | 133756 | 77.45008057 | 533.9997 | 13.65382351 | 135756 | 3649.202
1151 | 57.55 | 0.17386203 | 2859.394 | 133775.3569 | 76.93006643 | 530.4143 | 13.90896244 | 135775.3569 | 3649.732
1152 | 57.6 | 0.17250902 | 2863.421 | 133930 | 77.03840271 | 531.1613 | 13.80072168 | 135930 | 3653.969
1153 | 57.65 | 0.17386203 | 2858.589 | 134084.6 | 76.90839918 | 530.265 | 13.90896244 | 136084.6 | 3658.205
1154 | 57.7 | 0.17376539 | 2873.891 | 134368.1 | 77.32007703 | 533.1034 | 13.90123095 | 136368.1 | 3665.973
1155 | 57.75 | 0.17212245 | 2873.891 | 134303.7 | 77.32007703 | 533.1034 | 13.76979575 | 136303.7 | 3664.208
1156 | 57.8 | 0.17299224 | 2849.73 | 134748.2 | 76.67005937 | 528.6217 | 13.83937909 | 136748.2 | 3676.389
1157 | 57.85 | 0.17241238 | 2855.368 | 134748.2 | 76.82173015 | 529.6674 | 13.7929902 | 136748.2 | 3676.389
1158 | 57.9 | 0.17386203 | 2871.475 | 134728.9 | 77.25507526 | 532.6552 | 13.90896244 | 136728.9 | 3675.859
1159 | 57.95 | 0.17666469 | 2887.581 | 135038.2 | 77.68842038 | 535.643 | 14.13317542 | 137038.2 | 3684.333
1160 | 58 | 0.17492511 | 2841.677 | 135025.3 | 76.45338681 | 527.1278 | 13.99400874 | 137025.3 | 3683.98
1161 | 58.05 | 0.17444189 | 2862.616 | 135192.8 | 77.01673545 | 531.0119 | 13.95535133 | 137192.8 | 3688.57
1162 | 58.1 | 0.17347546 | 2876.307 | 135547.2 | 77.3850788 | 533.5515 | 13.87803651 | 137547.2 | 3698.279
1163 | 58.15 | 0.17627812 | 2864.226 | 135656.7 | 77.06006996 | 531.3107 | 14.10224949 | 137656.7 | 3701.28
1164 | 58.2 | 0.17521504 | 2866.643 | 135811.3 | 77.12507173 | 531.7589 | 14.01720319 | 137811.3 | 3705.517
1165 | 58.25 | 0.17473182 | 2865.837 | 135875.7 | 77.10340448 | 531.6095 | 13.97854578 | 137875.7 | 3707.282
1166 | 58.3 | 0.1757949 | 2879.528 | 136217.2 | 77.47174782 | 534.1491 | 14.06359208 | 138217.2 | 3716.639
1167 | 58.35 | 0.17608483 | 2868.253 | 136165.7 | 77.16840624 | 532.0576 | 14.08678653 | 138165.7 | 3715.226
1168 | 58.4 | 0.17589154 | 2852.952 | 136449.2 | 76.75672839 | 529.2192 | 14.07132356 | 138449.2 | 3722.994
1169 | 58.45 | 0.17676134 | 2866.643 | 136590.9 | 77.12507173 | 531.7589 | 14.1409069 | 138590.9 | 3726.878
1170 | 58.5 | 0.17560161 | 2869.864 | 136758.4 | 77.21174075 | 532.3564 | 14.04812912 | 138758.4 | 3731.468
1171 | 58.55 | 0.17444189 | 2850.536 | 136868 | 76.69172662 | 528.771 | 13.95535133 | 138868 | 3734.469
1172 | 58.6 | 0.17444189 | 2855.368 | 137016.1 | 76.82173015 | 529.6674 | 13.95535133 | 139016.1 | 3738.529
1173 | 58.65 | 0.17589154 | 2871.475 | 137235.2 | 77.25507526 | 532.6552 | 14.07132356 | 139235.2 | 3744.531
1174 | 58.7 | 0.17840428 | 2850.536 | 137248.1 | 76.69172662 | 528.771 | 14.27234209 | 139248.1 | 3744.884
1175 | 58.75 | 0.17743784 | 2872.28 | 137512.2 | 77.27674252 | 532.8046 | 14.19502728 | 139512.2 | 3752.122
1176 | 58.8 | 0.17521504 | 2846.509 | 137563.8 | 76.58339034 | 528.0241 | 14.01720319 | 139563.8 | 3753.535
1177 | 58.85 | 0.17695462 | 2867.448 | 137744.2 | 77.14673899 | 531.9083 | 14.15636987 | 139744.2 | 3758.478
1178 | 58.9 | 0.17763113 | 2864.226 | 137924.6 | 77.06006996 | 531.3107 | 14.21049024 | 139924.6 | 3763.421
1179 | 58.95 | 0.17869421 | 2866.643 | 137989 | 77.12507173 | 531.7589 | 14.29553654 | 139989 | 3765.186
1180 | 59 | 0.17560161 | 2840.871 | 138117.9 | 76.43171956 | 526.9784 | 14.04812912 | 140117.9 | 3768.717
1181 | 59.05 | 0.17550497 | 2857.784 | 138233.8 | 76.88673192 | 530.1156 | 14.04039764 | 140233.8 | 3771.894
1182 | 59.1 | 0.17724455 | 2853.757 | 138491.6 | 76.77839564 | 529.3686 | 14.17956431 | 140491.6 | 3778.956
1183 | 59.15 | 0.1802405 | 2854.562 | 138504.4 | 76.8000629 | 529.518 | 14.41924024 | 140504.4 | 3779.309
1184 | 59.2 | 0.18120694 | 2863.421 | 138665.5 | 77.03840271 | 531.1613 | 14.49655506 | 140665.5 | 3783.722
1185 | 59.25 | 0.18053043 | 2836.845 | 138949 | 76.32338328 | 526.2314 | 14.44243469 | 140949 | 3791.49
1186 | 59.3 | 0.18033715 | 2857.784 | 139116.5 | 76.88673192 | 530.1156 | 14.42697172 | 141116.5 | 3796.08
1187 | 59.35 | 0.17792106 | 2855.368 | 139354.9 | 76.82173015 | 529.6674 | 14.23368468 | 141354.9 | 3802.612
1188 | 59.4 | 0.17995057 | 2846.509 | 139445.1 | 76.58339034 | 528.0241 | 14.3960458 | 141445.1 | 3805.083
1189 | 59.45 | 0.17908078 | 2837.65 | 139541.8 | 76.34505054 | 526.3808 | 14.32646247 | 141541.8 | 3807.731
1190 | 59.5 | 0.1780177 | 2855.368 | 139709.3 | 76.82173015 | 529.6674 | 14.24141617 | 141709.3 | 3812.321
1191 | 59.55 | 0.17859756 | 2851.341 | 139876.8 | 76.71339388 | 528.9204 | 14.28780506 | 141876.8 | 3816.911
1192 | 59.6 | 0.18265659 | 2845.704 | 140076.5 | 76.56172309 | 527.8747 | 14.61252727 | 142076.5 | 3822.384
1193 | 59.65 | 0.17927407 | 2868.253 | 140173.2 | 77.16840624 | 532.0576 | 14.34192543 | 142173.2 | 3825.032
1194 | 59.7 | 0.17985393 | 2836.845 | 140308.5 | 76.32338328 | 526.2314 | 14.38831432 | 142308.5 | 3828.739
1195 | 59.75 | 0.17792106 | 2848.12 | 140456.7 | 76.62672485 | 528.3229 | 14.23368468 | 142456.7 | 3832.799
1196 | 59.8 | 0.17772777 | 2877.917 | 140630.6 | 77.42841331 | 533.8503 | 14.21822172 | 142630.6 | 3837.566
1197 | 59.85 | 0.1802405 | 2844.093 | 140804.6 | 76.51838858 | 527.5759 | 14.41924024 | 142804.6 | 3842.332
1198 | 59.9 | 0.17917742 | 2843.288 | 140875.4 | 76.49672132 | 527.4265 | 14.33419395 | 142875.4 | 3844.274
1199 | 59.95 | 0.18130358 | 2856.978 | 141146 | 76.86506466 | 529.9662 | 14.50428654 | 143146 | 3851.689
1200 | 60 | 0.18053043 | 2842.482 | 141294.2 | 76.47505407 | 527.2771 | 14.44243469 | 143294.2 | 3855.749
1201 | 60.05 | 0.17975729 | 2838.455 | 141416.6 | 76.36671779 | 526.5302 | 14.38058284 | 143416.6 | 3859.103
1202 | 60.1 | 0.17898414 | 2849.73 | 141513.3 | 76.67005937 | 528.6217 | 14.31873098 | 143513.3 | 3861.751
1203 | 60.15 | 0.18072372 | 2840.066 | 141622.8 | 76.4100523 | 526.829 | 14.45789765 | 143622.8 | 3864.752
1204 | 60.2 | 0.18014386 | 2849.73 | 141880.5 | 76.67005937 | 528.6217 | 14.41150876 | 143880.5 | 3871.814
1205 | 60.25 | 0.18053043 | 2840.871 | 141945 | 76.43171956 | 526.9784 | 14.44243469 | 143945 | 3873.579
1206 | 60.3 | 0.18072372 | 2844.898 | 142254.2 | 76.54005583 | 527.7253 | 14.45789765 | 144254.2 | 3882.053
1207 | 60.35 | 0.18169016 | 2843.288 | 142241.3 | 76.49672132 | 527.4265 | 14.53521246 | 144241.3 | 3881.7
1208 | 60.4 | 0.18101365 | 2841.677 | 142376.6 | 76.45338681 | 527.1278 | 14.48109209 | 144376.6 | 3885.407
1209 | 60.45 | 0.18101365 | 2843.288 | 142615 | 76.49672132 | 527.4265 | 14.48109209 | 144615 | 3891.939
1210 | 60.5 | 0.18111029 | 2832.818 | 142763.2 | 76.21504701 | 525.4845 | 14.48882358 | 144763.2 | 3895.999
1211 | 60.55 | 0.18275323 | 2848.925 | 142962.9 | 76.64839211 | 528.4723 | 14.62025875 | 144962.9 | 3901.472
1212 | 60.6 | 0.1817868 | 2837.65 | 143046.7 | 76.34505054 | 526.3808 | 14.54294394 | 145046.7 | 3903.767
1213 | 60.65 | 0.18284988 | 2838.455 | 143220.7 | 76.36671779 | 526.5302 | 14.62799024 | 145220.7 | 3908.533
1214 | 60.7 | 0.18101365 | 2852.146 | 143304.4 | 76.73506113 | 529.0698 | 14.48109209 | 145304.4 | 3910.828
1215 | 60.75 | 0.18217337 | 2852.952 | 143594.4 | 76.75672839 | 529.2192 | 14.57386987 | 145594.4 | 3918.772
1216 | 60.8 | 0.1817868 | 2824.765 | 143826.3 | 75.99837446 | 523.9906 | 14.54294394 | 145826.3 | 3925.128
1217 | 60.85 | 0.18420289 | 2835.234 | 143858.5 | 76.28004877 | 525.9326 | 14.73623097 | 145858.5 | 3926.01
1218 | 60.9 | 0.18362303 | 2844.898 | 144038.9 | 76.54005583 | 527.7253 | 14.68984208 | 146038.9 | 3930.953
1219 | 60.95 | 0.18227002 | 2821.543 | 144058.2 | 75.91170544 | 523.393 | 14.58160135 | 146058.2 | 3931.483
1220 | 61 | 0.18342974 | 2851.341 | 144283.7 | 76.71339388 | 528.9204 | 14.67437912 | 146283.7 | 3937.662
1221 | 61.05 | 0.18342974 | 2819.127 | 144361.1 | 75.84670367 | 522.9448 | 14.67437912 | 146361.1 | 3939.78
1222 | 61.1 | 0.18371967 | 2837.65 | 144573.7 | 76.34505054 | 526.3808 | 14.69757356 | 146573.7 | 3945.606
1223 | 61.15 | 0.18255995 | 2811.074 | 144709 | 75.63003112 | 521.4509 | 14.60479579 | 146709 | 3949.313
1224 | 61.2 | 0.18284988 | 2838.455 | 144940.9 | 76.36671779 | 526.5302 | 14.62799024 | 146940.9 | 3955.668
1225 | 61.25 | 0.18236666 | 2825.57 | 145069.8 | 76.02004171 | 524.1399 | 14.58933283 | 147069.8 | 3959.199
1226 | 61.3 | 0.18536261 | 2811.879 | 145140.7 | 75.65169838 | 521.6003 | 14.82900874 | 147140.7 | 3961.141
1227 | 61.35 | 0.18497604 | 2843.288 | 145411.3 | 76.49672132 | 527.4265 | 14.79808281 | 147411.3 | 3968.555
1228 | 61.4 | 0.18313981 | 2826.375 | 145546.6 | 76.04170897 | 524.2893 | 14.65118468 | 147546.6 | 3972.263
1229 | 61.45 | 0.18420289 | 2826.375 | 145694.7 | 76.04170897 | 524.2893 | 14.73623097 | 147694.7 | 3976.323
1230 | 61.5 | 0.18410624 | 2832.013 | 145855.8 | 76.19337975 | 525.3351 | 14.72849949 | 147855.8 | 3980.736
1231 | 61.55 | 0.18526597 | 2823.154 | 145965.3 | 75.95503995 | 523.6918 | 14.82127726 | 147965.3 | 3983.738
1232 | 61.6 | 0.18835856 | 2827.986 | 146255.3 | 76.08504348 | 524.5881 | 15.06868463 | 148255.3 | 3991.682
1233 | 61.65 | 0.18449282 | 2819.127 | 146474.3 | 75.84670367 | 522.9448 | 14.75942541 | 148474.3 | 3997.684
1234 | 61.7 | 0.18613576 | 2821.543 | 146467.9 | 75.91170544 | 523.393 | 14.89086058 | 148467.9 | 3997.507
1235 | 61.75 | 0.18603911 | 2829.597 | 146558.1 | 76.12837799 | 524.8869 | 14.8831291 | 148558.1 | 3999.979
1236 | 61.8 | 0.18594247 | 2833.623 | 146764.3 | 76.23671426 | 525.6338 | 14.87539762 | 148764.3 | 4005.628
1237 | 61.85 | 0.18690891 | 2832.013 | 146976.9 | 76.19337975 | 525.3351 | 14.95271242 | 148976.9 | 4011.454
1238 | 61.9 | 0.18661897 | 2815.906 | 147015.5 | 75.76003465 | 522.3473 | 14.92951798 | 149015.5 | 4012.513
1239 | 61.95 | 0.18961492 | 2827.181 | 147273.3 | 76.06337622 | 524.4387 | 15.16919387 | 149273.3 | 4019.574
1240 | 62 | 0.18700555 | 2801.41 | 147331.2 | 75.37002407 | 519.6582 | 14.9604439 | 149331.2 | 4021.163
1241 | 62.05 | 0.18507268 | 2815.906 | 147511.7 | 75.76003465 | 522.3473 | 14.80581429 | 149511.7 | 4026.106
1242 | 62.1 | 0.18700555 | 2822.349 | 147621.2 | 75.93337269 | 523.5424 | 14.9604439 | 149621.2 | 4029.107
1243 | 62.15 | 0.18603911 | 2832.818 | 147717.8 | 76.21504701 | 525.4845 | 14.8831291 | 149717.8 | 4031.755
1244 | 62.2 | 0.18758541 | 2842.482 | 147891.8 | 76.47505407 | 527.2771 | 15.00683279 | 149891.8 | 4036.522
1245 | 62.25 | 0.18690891 | 2819.127 | 148020.6 | 75.84670367 | 522.9448 | 14.95271242 | 150020.6 | 4040.053
1246 | 62.3 | 0.18700555 | 2816.711 | 148284.8 | 75.78170191 | 522.4966 | 14.9604439 | 150284.8 | 4047.291
1247 | 62.35 | 0.18545925 | 2832.013 | 148368.6 | 76.19337975 | 525.3351 | 14.83674022 | 150368.6 | 4049.586
1248 | 62.4 | 0.18758541 | 2815.906 | 148536.1 | 75.76003465 | 522.3473 | 15.00683279 | 150536.1 | 4054.176
1249 | 62.45 | 0.18671562 | 2815.906 | 148735.8 | 75.76003465 | 522.3473 | 14.93724946 | 150735.8 | 4059.648
1250 | 62.5 | 0.19038807 | 2825.57 | 149045.1 | 76.02004171 | 524.1399 | 15.23104571 | 151045.1 | 4068.122
1251 | 62.55 | 0.18855184 | 2820.738 | 149051.5 | 75.89003818 | 523.2436 | 15.08414759 | 151051.5 | 4068.298
1252 | 62.6 | 0.1900015 | 2819.127 | 149231.9 | 75.84670367 | 522.9448 | 15.20011979 | 151231.9 | 4073.241
1253 | 62.65 | 0.18681226 | 2843.288 | 149393 | 76.49672132 | 527.4265 | 14.94498094 | 151393 | 4077.655
1254 | 62.7 | 0.18835856 | 2813.49 | 149541.2 | 75.69503289 | 521.8991 | 15.06868463 | 151541.2 | 4081.715
1255 | 62.75 | 0.19019478 | 2807.047 | 149560.5 | 75.52169485 | 520.704 | 15.21558275 | 151560.5 | 4082.245
1256 | 62.8 | 0.18768205 | 2828.791 | 149786 | 76.10671073 | 524.7375 | 15.01456427 | 151786 | 4088.424
1257 | 62.85 | 0.18835856 | 2801.41 | 149927.8 | 75.37002407 | 519.6582 | 15.06868463 | 151927.8 | 4092.307
1258 | 62.9 | 0.18893842 | 2817.516 | 150140.4 | 75.80336916 | 522.646 | 15.11507351 | 152140.4 | 4098.133
1259 | 62.95 | 0.18971157 | 2814.295 | 150275.7 | 75.71670014 | 522.0485 | 15.17692535 | 152275.7 | 4101.84
1260 | 63 | 0.18932499 | 2780.471 | 150359.4 | 74.80667545 | 515.7741 | 15.14599943 | 152359.4 | 4104.135
1261 | 63.05 | 0.1884552 | 2811.074 | 150597.8 | 75.63003112 | 521.4509 | 15.07641611 | 152597.8 | 4110.667
1262 | 63.1 | 0.18903506 | 2808.658 | 150662.2 | 75.56502936 | 521.0027 | 15.12280499 | 152662.2 | 4112.433
1263 | 63.15 | 0.18951828 | 2811.879 | 150816.9 | 75.65169838 | 521.6003 | 15.16146239 | 152816.9 | 4116.669
1264 | 63.2 | 0.18932499 | 2817.516 | 150990.8 | 75.80336916 | 522.646 | 15.14599943 | 152990.8 | 4121.436
1265 | 63.25 | 0.19019478 | 2819.127 | 151177.7 | 75.84670367 | 522.9448 | 15.21558275 | 153177.7 | 4126.555
1266 | 63.3 | 0.19029143 | 2800.604 | 151371 | 75.34835681 | 519.5088 | 15.22331423 | 153371 | 4131.852
1267 | 63.35 | 0.19174108 | 2803.02 | 151480.5 | 75.41335858 | 519.957 | 15.33928642 | 153480.5 | 4134.853
1268 | 63.4 | 0.19009814 | 2810.268 | 151615.8 | 75.60836387 | 521.3015 | 15.20785127 | 153615.8 | 4138.56
1269 | 63.45 | 0.19087129 | 2790.135 | 151718.9 | 75.0666825 | 517.5668 | 15.26970311 | 153718.9 | 4141.384
1270 | 63.5 | 0.18826191 | 2807.047 | 151925.1 | 75.52169485 | 520.704 | 15.06095315 | 153925.1 | 4147.034
1271 | 63.55 | 0.19096793 | 2794.161 | 152092.6 | 75.17501878 | 518.3137 | 15.27743459 | 154092.6 | 4151.624
1272 | 63.6 | 0.19135451 | 2819.127 | 152324.5 | 75.84670367 | 522.9448 | 15.3083605 | 154324.5 | 4157.979
1273 | 63.65 | 0.19154779 | 2816.711 | 152324.5 | 75.78170191 | 522.4966 | 15.32382346 | 154324.5 | 4157.979
1274 | 63.7 | 0.19232094 | 2803.826 | 152537.1 | 75.43502583 | 520.1064 | 15.3856753 | 154537.1 | 4163.805
1275 | 63.75 | 0.18990485 | 2821.543 | 152730.4 | 75.91170544 | 523.393 | 15.19238831 | 154730.4 | 4169.101
1276 | 63.8 | 0.19174108 | 2798.994 | 152852.8 | 75.3050223 | 519.2101 | 15.33928642 | 154852.8 | 4172.455
1277 | 63.85 | 0.19183772 | 2786.108 | 153084.8 | 74.95834623 | 516.8198 | 15.3470179 | 155084.8 | 4178.81
1278 | 63.9 | 0.19338402 | 2794.161 | 153213.6 | 75.17501878 | 518.3137 | 15.47072157 | 155213.6 | 4182.341
1279 | 63.95 | 0.19251423 | 2790.94 | 153310.3 | 75.08834976 | 517.7162 | 15.40113826 | 155310.3 | 4184.989
1280 | 64 | 0.19309409 | 2799.799 | 153406.9 | 75.32668956 | 519.3594 | 15.44752714 | 155406.9 | 4187.637
1281 | 64.05 | 0.19116122 | 2800.604 | 153606.7 | 75.34835681 | 519.5088 | 15.29289755 | 155606.7 | 4193.11
1282 | 64.1 | 0.19193437 | 2804.631 | 153761.3 | 75.45669308 | 520.2558 | 15.35474938 | 155761.3 | 4197.347
1283 | 64.15 | 0.19058136 | 2798.188 | 153825.7 | 75.28335505 | 519.0607 | 15.24650867 | 155825.7 | 4199.112
1284 | 64.2 | 0.19251423 | 2812.684 | 154057.7 | 75.67336563 | 521.7497 | 15.40113826 | 156057.7 | 4205.467
1285 | 64.25 | 0.19309409 | 2789.329 | 154244.5 | 75.04501525 | 517.4174 | 15.44752714 | 156244.5 | 4210.587
1286 | 64.3 | 0.19299745 | 2800.604 | 154437.8 | 75.34835681 | 519.5088 | 15.43979566 | 156437.8 | 4215.883
1287 | 64.35 | 0.19367395 | 2787.719 | 154489.4 | 75.00168074 | 517.1186 | 15.49391601 | 156489.4 | 4217.295
1288 | 64.4 | 0.19299745 | 2799.799 | 154714.9 | 75.32668956 | 519.3594 | 15.43979566 | 156714.9 | 4223.474
1289 | 64.45 | 0.19357731 | 2807.852 | 154972.6 | 75.5433621 | 520.8534 | 15.48618453 | 156972.6 | 4230.535
1290 | 64.5 | 0.19261087 | 2795.772 | 155030.6 | 75.21835328 | 518.6125 | 15.40886974 | 157030.6 | 4232.124
1291 | 64.55 | 0.19396388 | 2769.196 | 155172.3 | 74.50333389 | 513.6826 | 15.51711045 | 157172.3 | 4236.008
1292 | 64.6 | 0.19386724 | 2794.161 | 155410.7 | 75.17501878 | 518.3137 | 15.50937897 | 157410.7 | 4242.54
1293 | 64.65 | 0.19502696 | 2780.471 | 155417.1 | 74.80667545 | 515.7741 | 15.60215672 | 157417.1 | 4242.717
1294 | 64.7 | 0.19637997 | 2795.772 | 155558.9 | 75.21835328 | 518.6125 | 15.71039743 | 157558.9 | 4246.6
1295 | 64.75 | 0.19589675 | 2757.116 | 155752.2 | 74.17832508 | 511.4417 | 15.67174003 | 157752.2 | 4251.896
1296 | 64.8 | 0.19551018 | 2776.444 | 155810.2 | 74.69833918 | 515.0271 | 15.64081412 | 157810.2 | 4253.485
1297 | 64.85 | 0.19309409 | 2791.745 | 156138.7 | 75.11001701 | 517.8655 | 15.44752714 | 158138.7 | 4262.489
1298 | 64.9 | 0.19425381 | 2782.887 | 156222.5 | 74.87167721 | 516.2222 | 15.54030489 | 158222.5 | 4264.784
1299 | 64.95 | 0.19357731 | 2788.524 | 156396.5 | 75.02334799 | 517.268 | 15.48618453 | 158396.5 | 4269.55
1300 | 65 | 0.19454374 | 2778.055 | 156460.9 | 74.74167369 | 515.3259 | 15.56349932 | 158460.9 | 4271.315
1301 | 65.05 | 0.19454374 | 2784.497 | 156628.4 | 74.91501172 | 516.521 | 15.56349932 | 158628.4 | 4275.905
1302 | 65.1 | 0.19802291 | 2780.471 | 156866.8 | 74.80667545 | 515.7741 | 15.84183256 | 158866.8 | 4282.437
1303 | 65.15 | 0.19715312 | 2782.081 | 156911.9 | 74.85000996 | 516.0729 | 15.77224926 | 158911.9 | 4283.673
1304 | 65.2 | 0.19609004 | 2784.497 | 157253.4 | 74.91501172 | 516.521 | 15.68720299 | 159253.4 | 4293.03
1305 | 65.25 | 0.19435045 | 2774.833 | 157201.8 | 74.65500467 | 514.7283 | 15.54803637 | 159201.8 | 4291.617
1306 | 65.3 | 0.19686319 | 2771.612 | 157420.9 | 74.56833565 | 514.1308 | 15.74905482 | 159420.9 | 4297.619
1307 | 65.35 | 0.19522025 | 2786.913 | 157646.4 | 74.98001349 | 516.9692 | 15.61761968 | 159646.4 | 4303.798
1308 | 65.4 | 0.19464039 | 2771.612 | 157678.6 | 74.56833565 | 514.1308 | 15.5712308 | 159678.6 | 4304.681
1309 | 65.45 | 0.19502696 | 2774.028 | 157878.3 | 74.63333742 | 514.5789 | 15.60215672 | 159878.3 | 4310.154
1310 | 65.5 | 0.19715312 | 2785.303 | 158058.7 | 74.93667898 | 516.6704 | 15.77224926 | 160058.7 | 4315.097
1311 | 65.55 | 0.19695983 | 2773.223 | 158277.8 | 74.61167016 | 514.4296 | 15.7567863 | 160277.8 | 4321.099
1312 | 65.6 | 0.19599339 | 2757.116 | 158297.1 | 74.17832508 | 511.4417 | 15.67947151 | 160297.1 | 4321.628
1313 | 65.65 | 0.19705647 | 2796.578 | 158529.1 | 75.24002054 | 518.7619 | 15.76451778 | 160529.1 | 4327.984
1314 | 65.7 | 0.19744305 | 2780.471 | 158728.8 | 74.80667545 | 515.7741 | 15.79544369 | 160728.8 | 4333.456
1315 | 65.75 | 0.19869941 | 2773.223 | 158799.7 | 74.61167016 | 514.4296 | 15.89595291 | 160799.7 | 4335.398
1316 | 65.8 | 0.19618668 | 2774.833 | 158973.6 | 74.65500467 | 514.7283 | 15.69493447 | 160973.6 | 4340.165
1317 | 65.85 | 0.19811955 | 2767.585 | 159231.4 | 74.45999938 | 513.3838 | 15.84956404 | 161231.4 | 4347.226
1318 | 65.9 | 0.19695983 | 2760.337 | 159282.9 | 74.2649941 | 512.0393 | 15.7567863 | 161282.9 | 4348.639
1319 | 65.95 | 0.19831284 | 2770.806 | 159495.5 | 74.5466684 | 513.9814 | 15.865027 | 161495.5 | 4354.464
1320 | 66 | 0.19802291 | 2757.921 | 159534.2 | 74.19999234 | 511.5911 | 15.84183256 | 161534.2 | 4355.524
1321 | 66.05 | 0.19918263 | 2770.001 | 159824.1 | 74.52500115 | 513.832 | 15.93461031 | 161824.1 | 4363.468
1322 | 66.1 | 0.20024571 | 2768.39 | 159946.5 | 74.48166664 | 513.5332 | 16.01965657 | 161946.5 | 4366.822
1323 | 66.15 | 0.19782962 | 2756.31 | 160043.2 | 74.15665783 | 511.2924 | 15.82636961 | 162043.2 | 4369.47
1324 | 66.2 | 0.19686319 | 2745.841 | 160178.5 | 73.87498353 | 509.3503 | 15.74905482 | 162178.5 | 4373.177
1325 | 66.25 | 0.19869941 | 2772.417 | 160371.8 | 74.59000291 | 514.2802 | 15.89595291 | 162371.8 | 4378.473
1326 | 66.3 | 0.19879605 | 2776.444 | 160681 | 74.69833918 | 515.0271 | 15.90368439 | 162681 | 4386.947
1327 | 66.35 | 0.19985913 | 2759.532 | 160797 | 74.24332684 | 511.8899 | 15.98873065 | 162797 | 4390.125
1328 | 66.4 | 0.19724976 | 2757.921 | 160983.8 | 74.19999234 | 511.5911 | 15.77998073 | 162983.8 | 4395.244
1329 | 66.45 | 0.20101885 | 2772.417 | 161048.3 | 74.59000291 | 514.2802 | 16.08150839 | 163048.3 | 4397.01
1330 | 66.5 | 0.20034235 | 2752.284 | 161183.6 | 74.04832156 | 510.5454 | 16.02738805 | 163183.6 | 4400.717
1331 | 66.55 | 0.19976249 | 2770.806 | 161409.1 | 74.5466684 | 513.9814 | 15.98099918 | 163409.1 | 4406.896
1332 | 66.6 | 0.20024571 | 2756.31 | 161434.9 | 74.15665783 | 511.2924 | 16.01965657 | 163434.9 | 4407.602
1333 | 66.65 | 0.20101885 | 2765.169 | 161615.3 | 74.39499762 | 512.9357 | 16.08150839 | 163615.3 | 4412.545
1334 | 66.7 | 0.19802291 | 2762.753 | 161834.3 | 74.32999586 | 512.4875 | 15.84183256 | 163834.3 | 4418.547
1335 | 66.75 | 0.20266179 | 2753.089 | 161847.2 | 74.06998881 | 510.6948 | 16.21294352 | 163847.2 | 4418.9
1336 | 66.8 | 0.1995692 | 2765.974 | 162092 | 74.41666488 | 513.085 | 15.96553622 | 164092 | 4425.609
1337 | 66.85 | 0.20053564 | 2758.726 | 162349.8 | 74.22165959 | 511.7405 | 16.042851 | 164349.8 | 4432.67
1338 | 66.9 | 0.20198529 | 2753.894 | 162420.6 | 74.09165607 | 510.8442 | 16.15882317 | 164420.6 | 4434.612
1339 | 66.95 | 0.20024571 | 2743.425 | 162594.6 | 73.80998177 | 508.9021 | 16.01965657 | 164594.6 | 4439.379
1340 | 67 | 0.2040148 | 2745.841 | 162633.2 | 73.87498353 | 509.3503 | 16.32118421 | 164633.2 | 4440.438
1341 | 67.05 | 0.20024571 | 2743.425 | 162916.7 | 73.80998177 | 508.9021 | 16.01965657 | 164916.7 | 4448.206
1342 | 67.1 | 0.20198529 | 2762.753 | 163097.1 | 74.32999586 | 512.4875 | 16.15882317 | 165097.1 | 4453.149
1343 | 67.15 | 0.19744305 | 2756.31 | 163277.5 | 74.15665783 | 511.2924 | 15.79544369 | 165277.5 | 4458.092
1344 | 67.2 | 0.20159872 | 2753.894 | 163367.7 | 74.09165607 | 510.8442 | 16.12789726 | 165367.7 | 4460.563
1345 | 67.25 | 0.20237186 | 2757.116 | 163470.8 | 74.17832508 | 511.4417 | 16.18974909 | 165470.8 | 4463.388
1346 | 67.3 | 0.20130879 | 2751.478 | 163561 | 74.0266543 | 510.396 | 16.10470283 | 165561 | 4465.859
1347 | 67.35 | 0.20507788 | 2767.585 | 163747.9 | 74.45999938 | 513.3838 | 16.40623046 | 165747.9 | 4470.979
1348 | 67.4 | 0.20285508 | 2737.787 | 164044.3 | 73.65831099 | 507.8564 | 16.22840648 | 166044.3 | 4479.1
1349 | 67.45 | 0.20198529 | 2750.673 | 164147.3 | 74.00498705 | 510.2466 | 16.15882317 | 166147.3 | 4481.924
1350 | 67.5 | 0.20246851 | 2749.868 | 164289.1 | 73.9833198 | 510.0972 | 16.19748056 | 166289.1 | 4485.808
1351 | 67.55 | 0.20246851 | 2726.513 | 164450.2 | 73.35496944 | 505.7649 | 16.19748056 | 166450.2 | 4490.221
1352 | 67.6 | 0.20005242 | 2740.203 | 164688.6 | 73.72331275 | 508.3045 | 16.00419361 | 166688.6 | 4496.753
1353 | 67.65 | 0.20266179 | 2732.15 | 164630.6 | 73.50664022 | 506.8106 | 16.21294352 | 166630.6 | 4495.164
1354 | 67.7 | 0.2040148 | 2733.761 | 164869 | 73.54997472 | 507.1094 | 16.32118421 | 166869 | 4501.696
1355 | 67.75 | 0.20449802 | 2717.654 | 165055.8 | 73.11662965 | 504.1216 | 16.3598416 | 167055.8 | 4506.816
1356 | 67.8 | 0.20739732 | 2742.619 | 165191.1 | 73.78831451 | 508.7527 | 16.59178592 | 167191.1 | 4510.523
1357 | 67.85 | 0.20237186 | 2745.035 | 165332.8 | 73.85331627 | 509.2009 | 16.18974909 | 167332.8 | 4514.407
1358 | 67.9 | 0.20256515 | 2754.7 | 165397.3 | 74.11332332 | 510.9936 | 16.20521204 | 167397.3 | 4516.172
1359 | 67.95 | 0.20449802 | 2742.619 | 165629.2 | 73.78831451 | 508.7527 | 16.3598416 | 167629.2 | 4522.528
1360 | 68 | 0.20353159 | 2724.096 | 165880.5 | 73.28996768 | 505.3167 | 16.28252682 | 167880.5 | 4529.413
1361 | 68.05 | 0.20440138 | 2724.096 | 165803.2 | 73.28996768 | 505.3167 | 16.35211012 | 167803.2 | 4527.294
1362 | 68.1 | 0.20382152 | 2743.425 | 166106 | 73.80998177 | 508.9021 | 16.30572125 | 168106 | 4535.592
1363 | 68.15 | 0.20469131 | 2730.539 | 166183.3 | 73.46330571 | 506.5119 | 16.37530455 | 168183.3 | 4537.71
1364 | 68.2 | 0.20430473 | 2736.177 | 166505.5 | 73.61497648 | 507.5576 | 16.34437864 | 168505.5 | 4546.537
1365 | 68.25 | 0.20314501 | 2722.486 | 166621.4 | 73.24663317 | 505.018 | 16.25160091 | 168621.4 | 4549.715
1366 | 68.3 | 0.20420809 | 2731.345 | 166859.8 | 73.48497296 | 506.6613 | 16.33664716 | 168859.8 | 4556.246
1367 | 68.35 | 0.20449802 | 2720.875 | 166872.7 | 73.20329867 | 504.7192 | 16.3598416 | 168872.7 | 4556.599
1368 | 68.4 | 0.20469131 | 2709.6 | 167014.5 | 72.89995712 | 502.6277 | 16.37530455 | 169014.5 | 4560.483
1369 | 68.45 | 0.20585103 | 2726.513 | 167188.4 | 73.35496944 | 505.7649 | 16.46808228 | 169188.4 | 4565.25
1370 | 68.5 | 0.20372487 | 2720.875 | 167343.1 | 73.20329867 | 504.7192 | 16.29798977 | 169343.1 | 4569.487
1371 | 68.55 | 0.20633425 | 2725.707 | 167523.5 | 73.33330219 | 505.6155 | 16.50673967 | 169523.5 | 4574.43
1372 | 68.6 | 0.20498124 | 2708.795 | 167549.2 | 72.87828987 | 502.4783 | 16.39849898 | 169549.2 | 4575.136
1373 | 68.65 | 0.20720404 | 2731.345 | 167703.9 | 73.48497296 | 506.6613 | 16.57632296 | 169703.9 | 4579.373
1374 | 68.7 | 0.20788054 | 2735.371 | 168045.3 | 73.59330923 | 507.4082 | 16.6304433 | 170045.3 | 4588.729
1375 | 68.75 | 0.20527117 | 2712.016 | 168122.7 | 72.96495888 | 503.0759 | 16.42169342 | 170122.7 | 4590.848
1376 | 68.8 | 0.20788054 | 2715.238 | 168425.5 | 73.05162789 | 503.6734 | 16.6304433 | 170425.5 | 4599.145
1377 | 68.85 | 0.2062376 | 2711.211 | 168464.1 | 72.94329163 | 502.9265 | 16.49900819 | 170464.1 | 4600.204
1378 | 68.9 | 0.2077839 | 2732.955 | 168586.5 | 73.52830747 | 506.96 | 16.62271182 | 170586.5 | 4603.558
1379 | 68.95 | 0.20797718 | 2728.929 | 168857.2 | 73.4199712 | 506.2131 | 16.63817478 | 170857.2 | 4610.973
1380 | 69 | 0.20865369 | 2725.707 | 168831.4 | 73.33330219 | 505.6155 | 16.69229512 | 170831.4 | 4610.267
1381 | 69.05 | 0.20817047 | 2711.211 | 169005.3 | 72.94329163 | 502.9265 | 16.65363773 | 171005.3 | 4615.033
1382 | 69.1 | 0.20681746 | 2709.6 | 169275.9 | 72.89995712 | 502.6277 | 16.54539705 | 171275.9 | 4622.448
1383 | 69.15 | 0.20855705 | 2720.07 | 169333.9 | 73.18163141 | 504.5698 | 16.68456364 | 171333.9 | 4624.037
1384 | 69.2 | 0.20807383 | 2703.963 | 169327.5 | 72.74828635 | 501.582 | 16.64590626 | 171327.5 | 4623.86
1385 | 69.25 | 0.20952348 | 2707.184 | 169662.5 | 72.83495536 | 502.1795 | 16.76187841 | 171662.5 | 4633.04
1386 | 69.3 | 0.20710739 | 2732.955 | 170036.2 | 73.52830747 | 506.96 | 16.56859149 | 172036.2 | 4643.279
1387 | 69.35 | 0.20952348 | 2699.131 | 170004 | 72.61828283 | 500.6856 | 16.76187841 | 172004 | 4642.397
1388 | 69.4 | 0.2077839 | 2694.299 | 170171.5 | 72.48827931 | 499.7893 | 16.62271182 | 172171.5 | 4646.987
1389 | 69.45 | 0.20817047 | 2712.822 | 170268.2 | 72.98662613 | 503.2253 | 16.65363773 | 172268.2 | 4649.635
1390 | 69.5 | 0.20884698 | 2703.158 | 170416.4 | 72.7266191 | 501.4326 | 16.70775807 | 172416.4 | 4653.695
1391 | 69.55 | 0.2100067 | 2697.52 | 170590.3 | 72.57494832 | 500.3869 | 16.80053579 | 172590.3 | 4658.462
1392 | 69.6 | 0.21126306 | 2727.318 | 170790 | 73.37663669 | 505.9143 | 16.90104499 | 172790 | 4663.934
1393 | 69.65 | 0.20604432 | 2674.97 | 170970.5 | 71.96826524 | 496.2039 | 16.48354524 | 172970.5 | 4668.877
1394 | 69.7 | 0.20923355 | 2707.99 | 170938.2 | 72.85662261 | 502.3289 | 16.73868398 | 172938.2 | 4667.995
1395 | 69.75 | 0.20894362 | 2709.6 | 171221.7 | 72.89995712 | 502.6277 | 16.71548955 | 173221.7 | 4675.762
1396 | 69.8 | 0.20971677 | 2681.413 | 171318.4 | 72.14160327 | 497.399 | 16.77734136 | 173318.4 | 4678.41
1397 | 69.85 | 0.20981341 | 2709.6 | 171601.9 | 72.89995712 | 502.6277 | 16.78507284 | 173601.9 | 4686.178
1398 | 69.9 | 0.21155299 | 2696.715 | 171730.7 | 72.55328107 | 500.2375 | 16.92423942 | 173730.7 | 4689.709
1399 | 69.95 | 0.21251943 | 2711.211 | 171743.6 | 72.94329163 | 502.9265 | 17.00155418 | 173743.6 | 4690.062
1400 | 70 | 0.21193957 | 2691.883 | 171956.2 | 72.42327755 | 499.3411 | 16.95516532 | 173956.2 | 4695.888
1401 | 70.05 | 0.21058656 | 2691.883 | 172149.5 | 72.42327755 | 499.3411 | 16.84692465 | 174149.5 | 4701.184
1402 | 70.1 | 0.2100067 | 2695.104 | 172310.6 | 72.50994657 | 499.9387 | 16.80053579 | 174310.6 | 4705.597
1403 | 70.15 | 0.21193957 | 2699.936 | 172471.7 | 72.63995008 | 500.835 | 16.95516532 | 174471.7 | 4710.011
1404 | 70.2 | 0.21261607 | 2686.245 | 172594.1 | 72.27160678 | 498.2954 | 17.00928566 | 174594.1 | 4713.365
1405 | 70.25 | 0.21106978 | 2695.909 | 172742.3 | 72.53161382 | 500.0881 | 16.88558204 | 174742.3 | 4717.425
1406 | 70.3 | 0.21184292 | 2695.104 | 172871.1 | 72.50994657 | 499.9387 | 16.94743385 | 174871.1 | 4720.956
1407 | 70.35 | 0.21203621 | 2686.245 | 173070.9 | 72.27160678 | 498.2954 | 16.9628968 | 175070.9 | 4726.429
1408 | 70.4 | 0.21213285 | 2681.413 | 173251.3 | 72.14160327 | 497.399 | 16.97062828 | 175251.3 | 4731.372
1409 | 70.45 | 0.21116642 | 2664.501 | 173431.7 | 71.68659096 | 494.2618 | 16.89331351 | 175431.7 | 4736.315
1410 | 70.5 | 0.21126306 | 2679.803 | 173528.3 | 72.09826876 | 497.1003 | 16.90104499 | 175528.3 | 4738.963
1411 | 70.55 | 0.2122295 | 2687.856 | 173721.6 | 72.31494129 | 498.5942 | 16.97835975 | 175721.6 | 4744.259
1412 | 70.6 | 0.21097313 | 2678.997 | 173844 | 72.07660151 | 496.9509 | 16.87785056 | 175844 | 4747.613
1413 | 70.65 | 0.21155299 | 2682.219 | 173998.7 | 72.16327052 | 497.5484 | 16.92423942 | 175998.7 | 4751.85
1414 | 70.7 | 0.21319593 | 2687.856 | 174121.1 | 72.31494129 | 498.5942 | 17.05567452 | 176121.1 | 4755.204
1415 | 70.75 | 0.21348586 | 2684.635 | 174262.8 | 72.22827228 | 497.9966 | 17.07886895 | 176262.8 | 4759.088
1416 | 70.8 | 0.21648181 | 2672.554 | 174469 | 71.90326349 | 495.7557 | 17.3185447 | 176469 | 4764.737
1417 | 70.85 | 0.21184292 | 2686.245 | 174591.4 | 72.27160678 | 498.2954 | 16.94743385 | 176591.4 | 4768.092
1418 | 70.9 | 0.21474223 | 2665.306 | 174752.5 | 71.70825821 | 494.4112 | 17.17937813 | 176752.5 | 4772.505
1419 | 70.95 | 0.21213285 | 2691.077 | 175055.3 | 72.4016103 | 499.1917 | 16.97062828 | 177055.3 | 4780.802
1420 | 71 | 0.21261607 | 2648.394 | 175087.5 | 71.25324591 | 491.274 | 17.00928566 | 177087.5 | 4781.685
1421 | 71.05 | 0.21367915 | 2674.97 | 175248.6 | 71.96826524 | 496.2039 | 17.0943319 | 177248.6 | 4786.099
1422 | 71.1 | 0.21435565 | 2652.421 | 175474.1 | 71.36158217 | 492.021 | 17.14845223 | 177474.1 | 4792.277
1423 | 71.15 | 0.21532209 | 2668.528 | 175557.9 | 71.79492722 | 495.0088 | 17.22576699 | 177557.9 | 4794.572
1424 | 71.2 | 0.21213285 | 2663.696 | 175654.5 | 71.66492371 | 494.1124 | 16.97062828 | 177654.5 | 4797.22
1425 | 71.25 | 0.21338922 | 2652.421 | 175809.1 | 71.36158217 | 492.021 | 17.07113747 | 177809.1 | 4801.457
1426 | 71.3 | 0.21619188 | 2672.554 | 175983.1 | 71.90326349 | 495.7557 | 17.29535027 | 177983.1 | 4806.224
1427 | 71.35 | 0.21464558 | 2668.528 | 176202.2 | 71.79492722 | 495.0088 | 17.17164666 | 178202.2 | 4812.226
1428 | 71.4 | 0.21474223 | 2659.669 | 176285.9 | 71.55658745 | 493.3655 | 17.17937813 | 178285.9 | 4814.521
1429 | 71.45 | 0.21396908 | 2655.642 | 176530.8 | 71.44825118 | 492.6185 | 17.11752633 | 178530.8 | 4821.23
1430 | 71.5 | 0.21551537 | 2662.085 | 176595.2 | 71.6215892 | 493.8137 | 17.24122994 | 178595.2 | 4822.995
1431 | 71.55 | 0.21657845 | 2677.386 | 176698.3 | 72.033267 | 496.6521 | 17.32627617 | 178698.3 | 4825.82
1432 | 71.6 | 0.21570866 | 2666.112 | 176898 | 71.72992547 | 494.5606 | 17.25669289 | 178898 | 4831.292
1433 | 71.65 | 0.21493551 | 2674.165 | 177110.6 | 71.94659799 | 496.0545 | 17.19484109 | 179110.6 | 4837.118
1434 | 71.7 | 0.21715831 | 2663.696 | 177233 | 71.66492371 | 494.1124 | 17.37266503 | 179233 | 4840.472
1435 | 71.75 | 0.21590195 | 2669.333 | 177394.1 | 71.81659448 | 495.1582 | 17.27215584 | 179394.1 | 4844.886
1436 | 71.8 | 0.21590195 | 2670.138 | 177426.3 | 71.83826173 | 495.3076 | 17.27215584 | 179426.3 | 4845.768
1437 | 71.85 | 0.21638517 | 2652.421 | 177613.2 | 71.36158217 | 492.021 | 17.31081322 | 179613.2 | 4850.888
1438 | 71.9 | 0.21686838 | 2659.669 | 177864.5 | 71.55658745 | 493.3655 | 17.3494706 | 179864.5 | 4857.773
1439 | 71.95 | 0.21570866 | 2653.226 | 177935.3 | 71.38324943 | 492.1704 | 17.25669289 | 179935.3 | 4859.715
1440 | 72 | 0.21744824 | 2662.085 | 178160.8 | 71.6215892 | 493.8137 | 17.39585946 | 180160.8 | 4865.894
1441 | 72.05 | 0.21744824 | 2641.951 | 178341.2 | 71.0799079 | 490.0789 | 17.39585946 | 180341.2 | 4870.837
1442 | 72.1 | 0.21648181 | 2634.703 | 178283.2 | 70.88490263 | 488.7344 | 17.3185447 | 180283.2 | 4869.248
1443 | 72.15 | 0.2151288 | 2659.669 | 178631.2 | 71.55658745 | 493.3655 | 17.21030404 | 180631.2 | 4878.781
1444 | 72.2 | 0.2166751 | 2628.26 | 178882.4 | 70.71156461 | 487.5393 | 17.33400765 | 180882.4 | 4885.666
1445 | 72.25 | 0.21696503 | 2648.394 | 178888.9 | 71.25324591 | 491.274 | 17.35720208 | 180888.9 | 4885.843
1446 | 72.3 | 0.2180281 | 2662.89 | 179075.7 | 71.64325646 | 493.9631 | 17.44224831 | 181075.7 | 4890.962
1447 | 72.35 | 0.21715831 | 2645.978 | 179301.2 | 71.18824416 | 490.8259 | 17.37266503 | 181301.2 | 4897.141
1448 | 72.4 | 0.22005762 | 2641.951 | 179546.1 | 71.0799079 | 490.0789 | 17.60460929 | 181546.1 | 4903.85
1449 | 72.45 | 0.21783482 | 2624.234 | 179578.3 | 70.60322835 | 486.7923 | 17.42678536 | 181578.3 | 4904.732
1450 | 72.5 | 0.21619188 | 2652.421 | 179668.5 | 71.36158217 | 492.021 | 17.29535027 | 181668.5 | 4907.204
1451 | 72.55 | 0.21696503 | 2648.394 | 179932.7 | 71.25324591 | 491.274 | 17.35720208 | 181932.7 | 4914.442
1452 | 72.6 | 0.21706167 | 2641.146 | 180100.2 | 71.05824064 | 489.9295 | 17.36493355 | 182100.2 | 4919.032
1453 | 72.65 | 0.21725496 | 2640.341 | 180132.4 | 71.03657339 | 489.7801 | 17.3803965 | 182132.4 | 4919.915
1454 | 72.7 | 0.21889789 | 2636.314 | 180299.9 | 70.92823713 | 489.0332 | 17.51183159 | 182299.9 | 4924.504
1455 | 72.75 | 0.21628852 | 2644.367 | 180551.2 | 71.14490965 | 490.5271 | 17.30308175 | 182551.2 | 4931.389
1456 | 72.8 | 0.21783482 | 2636.314 | 180738 | 70.92823713 | 489.0332 | 17.42678536 | 182738 | 4936.509
1457 | 72.85 | 0.21822139 | 2636.314 | 180873.3 | 70.92823713 | 489.0332 | 17.45771126 | 182873.3 | 4940.216
1458 | 72.9 | 0.22170055 | 2618.596 | 180970 | 70.45155759 | 485.7466 | 17.73604436 | 182970 | 4942.864
1459 | 72.95 | 0.21783482 | 2641.146 | 181305 | 71.05824064 | 489.9295 | 17.42678536 | 183305 | 4952.044
1460 | 73 | 0.22131398 | 2625.844 | 181375.9 | 70.64656285 | 487.0911 | 17.70511847 | 183375.9 | 4953.986
1461 | 73.05 | 0.21822139 | 2643.562 | 181556.3 | 71.1232424 | 490.3777 | 17.45771126 | 183556.3 | 4958.929
1462 | 73.1 | 0.2202509 | 2612.959 | 181491.9 | 70.29988682 | 484.7008 | 17.62007224 | 183491.9 | 4957.164
1463 | 73.15 | 0.21938111 | 2624.234 | 181775.4 | 70.60322835 | 486.7923 | 17.55048896 | 183775.4 | 4964.932
1464 | 73.2 | 0.21599859 | 2635.509 | 181891.3 | 70.90656988 | 488.8838 | 17.27988732 | 183891.3 | 4968.109
1465 | 73.25 | 0.22083076 | 2617.791 | 182065.3 | 70.42989034 | 485.5972 | 17.66646109 | 184065.3 | 4972.876
1466 | 73.3 | 0.21986433 | 2600.073 | 182194.2 | 69.9532108 | 482.3106 | 17.58914634 | 184194.2 | 4976.407
1467 | 73.35 | 0.22228042 | 2608.932 | 182316.6 | 70.19155057 | 483.9539 | 17.78243321 | 184316.6 | 4979.761
1468 | 73.4 | 0.22063748 | 2626.65 | 182606.5 | 70.66823011 | 487.2405 | 17.65099814 | 184606.5 | 4987.705
1469 | 73.45 | 0.21996097 | 2621.012 | 182722.5 | 70.51655934 | 486.1948 | 17.59687781 | 184722.5 | 4990.883
1470 | 73.5 | 0.22073412 | 2608.127 | 182786.9 | 70.16988331 | 483.8045 | 17.65872962 | 184786.9 | 4992.648
1471 | 73.55 | 0.21947776 | 2624.234 | 182986.6 | 70.60322835 | 486.7923 | 17.55822044 | 184986.6 | 4998.121
1472 | 73.6 | 0.22121734 | 2604.905 | 183096.2 | 70.08321431 | 483.2069 | 17.69738699 | 185096.2 | 5001.122
1473 | 73.65 | 0.22092741 | 2592.825 | 183289.5 | 69.75820553 | 480.9661 | 17.67419257 | 185289.5 | 5006.418
1474 | 73.7 | 0.22131398 | 2621.012 | 183424.8 | 70.51655934 | 486.1948 | 17.70511847 | 185424.8 | 5010.126
1475 | 73.75 | 0.22112069 | 2608.932 | 183560.1 | 70.19155057 | 483.9539 | 17.68965552 | 185560.1 | 5013.833
1476 | 73.8 | 0.2202509 | 2606.516 | 183785.6 | 70.12654881 | 483.5057 | 17.62007224 | 185785.6 | 5020.012
1477 | 73.85 | 0.22237706 | 2608.127 | 183966 | 70.16988331 | 483.8045 | 17.79016469 | 185966 | 5024.955
1478 | 73.9 | 0.22237706 | 2598.463 | 184024 | 69.9098763 | 482.0118 | 17.79016469 | 186024 | 5026.544
1479 | 73.95 | 0.22112069 | 2608.932 | 184146.4 | 70.19155057 | 483.9539 | 17.68965552 | 186146.4 | 5029.898
1480 | 74 | 0.22430993 | 2592.825 | 184268.8 | 69.75820553 | 480.9661 | 17.94479418 | 186268.8 | 5033.252
1481 | 74.05 | 0.22344014 | 2588.799 | 184507.2 | 69.64986928 | 480.2191 | 17.87521091 | 186507.2 | 5039.784
1482 | 74.1 | 0.22228042 | 2595.241 | 184784.2 | 69.82320729 | 481.4143 | 17.78243321 | 186784.2 | 5047.375
1483 | 74.15 | 0.2224737 | 2608.932 | 184810 | 70.19155057 | 483.9539 | 17.79789616 | 186810 | 5048.081
1484 | 74.2 | 0.22305356 | 2596.852 | 185029.1 | 69.86654179 | 481.713 | 17.84428501 | 187029.1 | 5054.084
1485 | 74.25 | 0.22315021 | 2596.047 | 185009.8 | 69.84487454 | 481.5636 | 17.85201649 | 187009.8 | 5053.554
1486 | 74.3 | 0.22286028 | 2599.268 | 185293.2 | 69.93154355 | 482.1612 | 17.82882206 | 187293.2 | 5061.322
1487 | 74.35 | 0.22295692 | 2593.631 | 185544.5 | 69.77987279 | 481.1155 | 17.83655354 | 187544.5 | 5068.207
1488 | 74.4 | 0.22527636 | 2588.799 | 185596.1 | 69.64986928 | 480.2191 | 18.02210893 | 187596.1 | 5069.619
1489 | 74.45 | 0.22344014 | 2579.94 | 185924.7 | 69.41152951 | 478.5758 | 17.87521091 | 187924.7 | 5078.623
1490 | 74.5 | 0.2224737 | 2591.215 | 185892.4 | 69.71487103 | 480.6673 | 17.79789616 | 187892.4 | 5077.74
1491 | 74.55 | 0.22363342 | 2579.94 | 186027.7 | 69.41152951 | 478.5758 | 17.89067386 | 188027.7 | 5081.447
1492 | 74.6 | 0.22382671 | 2587.993 | 186298.4 | 69.62820203 | 480.0697 | 17.90613681 | 188298.4 | 5088.862
1493 | 74.65 | 0.22769245 | 2593.631 | 186375.7 | 69.77987279 | 481.1155 | 18.21539578 | 188375.7 | 5090.98
1494 | 74.7 | 0.22546965 | 2564.638 | 186614.1 | 68.99985174 | 475.7374 | 18.03757187 | 188614.1 | 5097.512
1495 | 74.75 | 0.22382671 | 2577.524 | 186562.5 | 69.34652776 | 478.1277 | 17.90613681 | 188562.5 | 5096.1
1496 | 74.8 | 0.22672601 | 2580.745 | 186807.4 | 69.43319676 | 478.7252 | 18.13808104 | 188807.4 | 5102.808
1497 | 74.85 | 0.22488979 | 2587.993 | 187110.2 | 69.62820203 | 480.0697 | 17.99118303 | 189110.2 | 5111.106
1498 | 74.9 | 0.22527636 | 2586.383 | 187142.4 | 69.58486752 | 479.771 | 18.02210893 | 189142.4 | 5111.989
1499 | 74.95 | 0.22498643 | 2571.081 | 187400.1 | 69.17318975 | 476.9325 | 17.9989145 | 189400.1 | 5119.05
1500 | 75 | 0.225373 | 2581.55 | 187503.2 | 69.45486402 | 478.8746 | 18.0298404 | 189503.2 | 5121.875
1501 | 75.05 | 0.225373 | 2583.161 | 187715.8 | 69.49819852 | 479.1734 | 18.0298404 | 189715.8 | 5127.7
1502 | 75.1 | 0.22411664 | 2568.665 | 187825.4 | 69.108188 | 476.4844 | 17.92933123 | 189825.4 | 5130.702
1503 | 75.15 | 0.22508307 | 2572.692 | 187992.9 | 69.21652425 | 477.2313 | 18.00664598 | 189992.9 | 5135.292
1504 | 75.2 | 0.22701594 | 2566.249 | 188160.4 | 69.04318624 | 476.0362 | 18.16127546 | 190160.4 | 5139.882
1505 | 75.25 | 0.22633944 | 2567.86 | 188315 | 69.08652075 | 476.335 | 18.10715514 | 190315 | 5144.119
1506 | 75.3 | 0.22943203 | 2571.081 | 188456.8 | 69.17318975 | 476.9325 | 18.35456231 | 190456.8 | 5148.002
1507 | 75.35 | 0.22672601 | 2556.585 | 188540.5 | 68.78317923 | 474.2435 | 18.13808104 | 190540.5 | 5150.297
1508 | 75.4 | 0.22585622 | 2564.638 | 188766 | 68.99985174 | 475.7374 | 18.06849777 | 190766 | 5156.476
1509 | 75.45 | 0.22846559 | 2563.833 | 188869.1 | 68.97818449 | 475.588 | 18.27724757 | 190869.1 | 5159.301
1510 | 75.5 | 0.22517972 | 2562.222 | 189204.2 | 68.93484999 | 475.2892 | 18.01437745 | 191204.2 | 5168.481
1511 | 75.55 | 0.22556629 | 2565.444 | 189255.7 | 69.02151899 | 475.8868 | 18.04530335 | 191255.7 | 5169.893
1512 | 75.6 | 0.22894881 | 2571.886 | 189423.2 | 69.194857 | 477.0819 | 18.31590494 | 191423.2 | 5174.483
1513 | 75.65 | 0.22856224 | 2561.417 | 189577.9 | 68.91318274 | 475.1399 | 18.28497904 | 191577.9 | 5178.72
1514 | 75.7 | 0.22894881 | 2558.195 | 189719.6 | 68.82651373 | 474.5423 | 18.31590494 | 191719.6 | 5182.604
1515 | 75.75 | 0.22827231 | 2538.867 | 189900 | 68.30649972 | 470.9569 | 18.26178462 | 191900 | 5187.547
1516 | 75.8 | 0.22749916 | 2553.363 | 189906.5 | 68.69651023 | 473.646 | 18.19993283 | 191906.5 | 5187.724
1517 | 75.85 | 0.2291421 | 2562.222 | 190157.7 | 68.93484999 | 475.2892 | 18.33136789 | 192157.7 | 5194.609
1518 | 75.9 | 0.22662937 | 2550.947 | 190228.6 | 68.63150848 | 473.1978 | 18.13034956 | 192228.6 | 5196.551
1519 | 75.95 | 0.22798238 | 2554.974 | 190415.4 | 68.73984473 | 473.9447 | 18.2385902 | 192415.4 | 5201.67
1520 | 76 | 0.22778909 | 2527.592 | 190673.2 | 68.00315821 | 468.8655 | 18.22312725 | 192673.2 | 5208.732
1521 | 76.05 | 0.22865888 | 2548.531 | 190814.9 | 68.56650672 | 472.7496 | 18.29271052 | 192814.9 | 5212.616
1522 | 76.1 | 0.22943203 | 2548.531 | 190982.4 | 68.56650672 | 472.7496 | 18.35456231 | 192982.4 | 5217.206
1523 | 76.15 | 0.22740252 | 2550.947 | 191130.6 | 68.63150848 | 473.1978 | 18.19220136 | 193130.6 | 5221.266
1524 | 76.2 | 0.22856224 | 2546.921 | 191143.5 | 68.52317222 | 472.4508 | 18.28497904 | 193143.5 | 5221.619
1525 | 76.25 | 0.22943203 | 2538.062 | 191394.8 | 68.28483246 | 470.8075 | 18.35456231 | 193394.8 | 5228.504
1526 | 76.3 | 0.22662937 | 2536.451 | 191594.5 | 68.24149796 | 470.5088 | 18.13034956 | 193594.5 | 5233.977
1527 | 76.35 | 0.22875552 | 2542.089 | 191774.9 | 68.39316872 | 471.5545 | 18.30044199 | 193774.9 | 5238.92
1528 | 76.4 | 0.23020518 | 2527.592 | 191858.7 | 68.00315821 | 468.8655 | 18.4164141 | 193858.7 | 5241.215
1529 | 76.45 | 0.22749916 | 2536.451 | 192000.4 | 68.24149796 | 470.5088 | 18.19993283 | 194000.4 | 5245.099
1530 | 76.5 | 0.2298186 | 2535.646 | 192251.7 | 68.21983071 | 470.3594 | 18.3854882 | 194251.7 | 5251.984
1531 | 76.55 | 0.23242797 | 2534.035 | 192238.8 | 68.17649621 | 470.0606 | 18.59423798 | 194238.8 | 5251.631
1532 | 76.6 | 0.22778909 | 2541.283 | 192664.1 | 68.37150147 | 471.4051 | 18.22312725 | 194664.1 | 5263.283
1533 | 76.65 | 0.22711259 | 2533.23 | 192741.4 | 68.15482896 | 469.9112 | 18.16900693 | 194741.4 | 5265.401
1534 | 76.7 | 0.22894881 | 2509.069 | 192702.7 | 67.50481145 | 465.4295 | 18.31590494 | 194702.7 | 5264.342
1535 | 76.75 | 0.22952867 | 2520.344 | 192831.6 | 67.80815295 | 467.5209 | 18.36229378 | 194831.6 | 5267.873
1536 | 76.8 | 0.23165483 | 2528.398 | 192960.4 | 68.02482546 | 469.0148 | 18.5323862 | 194960.4 | 5271.403
1537 | 76.85 | 0.2298186 | 2509.875 | 193224.6 | 67.5264787 | 465.5789 | 18.3854882 | 195224.6 | 5278.641
1538 | 76.9 | 0.23049511 | 2522.76 | 193443.7 | 67.8731547 | 467.9691 | 18.43960852 | 195443.7 | 5284.644
1539 | 76.95 | 0.23291119 | 2511.485 | 193456.6 | 67.5698132 | 465.8776 | 18.63289535 | 195456.6 | 5284.997
1540 | 77 | 0.23097832 | 2532.424 | 193752.9 | 68.13316171 | 469.7618 | 18.47826588 | 195752.9 | 5293.118
1541 | 77.05 | 0.23165483 | 2521.955 | 193933.3 | 67.85148745 | 467.8197 | 18.5323862 | 195933.3 | 5298.061
1542 | 77.1 | 0.2313649 | 2491.352 | 193959.1 | 67.02813195 | 462.1429 | 18.50919178 | 195959.1 | 5298.767
1543 | 77.15 | 0.23252462 | 2494.573 | 194268.4 | 67.11480095 | 462.7404 | 18.60196946 | 196268.4 | 5307.241
1544 | 77.2 | 0.23271791 | 2496.184 | 194371.5 | 67.15813545 | 463.0392 | 18.6174324 | 196371.5 | 5310.065
1545 | 77.25 | 0.2320414 | 2492.157 | 194435.9 | 67.0497992 | 462.2923 | 18.56331209 | 196435.9 | 5311.831
1546 | 77.3 | 0.23271791 | 2521.955 | 194629.2 | 67.85148745 | 467.8197 | 18.6174324 | 196629.2 | 5317.127
1547 | 77.35 | 0.23001189 | 2508.264 | 194944.9 | 67.4831442 | 465.2801 | 18.40095115 | 196944.9 | 5325.777
1548 | 77.4 | 0.23368434 | 2505.043 | 194977.1 | 67.3964752 | 464.6825 | 18.69474713 | 196977.1 | 5326.66
1549 | 77.45 | 0.23242797 | 2493.768 | 195067.3 | 67.0931337 | 462.5911 | 18.59423798 | 197067.3 | 5329.132
1550 | 77.5 | 0.23407091 | 2493.768 | 195402.4 | 67.0931337 | 462.5911 | 18.72567303 | 197402.4 | 5338.312
1551 | 77.55 | 0.23387763 | 2503.432 | 195447.5 | 67.3531407 | 464.3837 | 18.71021008 | 197447.5 | 5339.548
1552 | 77.6 | 0.23300784 | 2495.379 | 195582.8 | 67.1364682 | 462.8898 | 18.64062682 | 197582.8 | 5343.255
1553 | 77.65 | 0.23262126 | 2491.352 | 195743.8 | 67.02813195 | 462.1429 | 18.60970093 | 197743.8 | 5347.668
1554 | 77.7 | 0.23600378 | 2505.848 | 196020.9 | 67.41814245 | 464.8319 | 18.88030248 | 198020.9 | 5355.26
1555 | 77.75 | 0.2335877 | 2490.547 | 196091.8 | 67.0064647 | 461.9935 | 18.68701566 | 198091.8 | 5357.201
1556 | 77.8 | 0.2335877 | 2495.379 | 196252.8 | 67.1364682 | 462.8898 | 18.68701566 | 198252.8 | 5361.615
1557 | 77.85 | 0.23213804 | 2495.379 | 196246.4 | 67.1364682 | 462.8898 | 18.57104356 | 198246.4 | 5361.438
1558 | 77.9 | 0.23484406 | 2480.077 | 196581.4 | 66.72479045 | 460.0514 | 18.78752481 | 198581.4 | 5370.618
1559 | 77.95 | 0.23812994 | 2486.52 | 196794.1 | 66.89812845 | 461.2465 | 19.05039488 | 198794.1 | 5376.444
1560 | 78 | 0.23223469 | 2480.077 | 196864.9 | 66.72479045 | 460.0514 | 18.57877504 | 198864.9 | 5378.386
1561 | 78.05 | 0.23697022 | 2488.131 | 197096.9 | 66.94146295 | 461.5453 | 18.95761721 | 199096.9 | 5384.742
1562 | 78.1 | 0.23465077 | 2474.44 | 197122.7 | 66.5731197 | 459.0057 | 18.77206186 | 199122.7 | 5385.448
1563 | 78.15 | 0.2371635 | 2477.661 | 197425.5 | 66.6597887 | 459.6032 | 18.97308015 | 199425.5 | 5393.745
1564 | 78.2 | 0.2342642 | 2463.165 | 197406.2 | 66.26977821 | 456.9142 | 18.74113597 | 199406.2 | 5393.216
1565 | 78.25 | 0.23668028 | 2483.298 | 197696.1 | 66.81145945 | 460.649 | 18.93442279 | 199696.1 | 5401.16
1566 | 78.3 | 0.23416756 | 2457.527 | 197786.3 | 66.11810746 | 455.8685 | 18.7334045 | 199786.3 | 5403.631
1567 | 78.35 | 0.23552056 | 2479.272 | 197973.1 | 66.7031232 | 459.902 | 18.84164512 | 199973.1 | 5408.751
1568 | 78.4 | 0.23726015 | 2475.245 | 197966.7 | 66.59478695 | 459.1551 | 18.98081163 | 199966.7 | 5408.574
1569 | 78.45 | 0.23822658 | 2468.802 | 198237.3 | 66.42144895 | 457.9599 | 19.05812635 | 200237.3 | 5415.989
1570 | 78.5 | 0.23629371 | 2462.359 | 198391.9 | 66.24811096 | 456.7648 | 18.9034969 | 200391.9 | 5420.226
1571 | 78.55 | 0.23571385 | 2456.722 | 198611 | 66.09644021 | 455.7191 | 18.85710806 | 200611 | 5426.228
1572 | 78.6 | 0.23658364 | 2467.192 | 198662.5 | 66.37811445 | 457.6612 | 18.92669132 | 200662.5 | 5427.641
1573 | 78.65 | 0.23629371 | 2454.306 | 198881.6 | 66.03143846 | 455.2709 | 18.9034969 | 200881.6 | 5433.643
1574 | 78.7 | 0.23755008 | 2463.97 | 198952.5 | 66.29144546 | 457.0636 | 19.00400604 | 200952.5 | 5435.585
1575 | 78.75 | 0.2371635 | 2465.581 | 199306.9 | 66.33477996 | 457.3624 | 18.97308015 | 201306.9 | 5445.295
1576 | 78.8 | 0.23706686 | 2456.722 | 199461.5 | 66.09644021 | 455.7191 | 18.96534868 | 201461.5 | 5449.532
1577 | 78.85 | 0.23610042 | 2460.749 | 199564.6 | 66.20477646 | 456.466 | 18.88803395 | 201564.6 | 5452.356
1578 | 78.9 | 0.23378098 | 2443.031 | 199764.3 | 65.72809697 | 453.1795 | 18.70247861 | 201764.3 | 5457.829
1579 | 78.95 | 0.23803329 | 2437.394 | 199777.2 | 65.57642623 | 452.1337 | 19.0426634 | 201777.2 | 5458.182
1580 | 79 | 0.23668028 | 2452.695 | 199996.3 | 65.98810396 | 454.9721 | 18.93442279 | 201996.3 | 5464.185
1581 | 79.05 | 0.23784001 | 2445.447 | 200000 | 65.79309872 | 453.6276 | 19.02720046 | 202000 | 5464.287
1582 | 79.1 | 0.23726015 | 2451.89 | 200000 | 65.96643671 | 454.8227 | 18.98081163 | 202000 | 5464.287
1583 | 79.15 | 0.23919301 | 2449.474 | 200000 | 65.90143497 | 454.3746 | 19.13544107 | 202000 | 5464.287
1584 | 79.2 | 0.23957959 | 2440.615 | 200000 | 65.66309522 | 452.7313 | 19.16636696 | 202000 | 5464.287
1585 | 79.25 | 0.23793665 | 2456.722 | 200000 | 66.09644021 | 455.7191 | 19.03493193 | 202000 | 5464.287
1586 | 79.3 | 0.23861315 | 2443.031 | 200000 | 65.72809697 | 453.1795 | 19.08905224 | 202000 | 5464.287
1587 | 79.35 | 0.24044938 | 2421.287 | 200000 | 65.14308125 | 449.1459 | 19.23595021 | 202000 | 5464.287
1588 | 79.4 | 0.2400628 | 2435.783 | 200000 | 65.53309173 | 451.8349 | 19.20502432 | 202000 | 5464.287
1589 | 79.45 | 0.23803329 | 2426.924 | 200000 | 65.29475199 | 450.1916 | 19.0426634 | 202000 | 5464.287
1590 | 79.5 | 0.23735679 | 2430.951 | 200000 | 65.40308823 | 450.9386 | 18.9885431 | 202000 | 5464.287
1591 | 79.55 | 0.23899973 | 2441.421 | 200000 | 65.68476247 | 452.8807 | 19.11997813 | 202000 | 5464.287
1592 | 79.6 | 0.23948294 | 2424.508 | 200000 | 65.22975024 | 449.7435 | 19.15863549 | 202000 | 5464.287
1593 | 79.65 | 0.23899973 | 2415.649 | 200000 | 64.9914105 | 448.1002 | 19.11997813 | 202000 | 5464.287
1594 | 79.7 | 0.23967623 | 2429.34 | 200000 | 65.35975374 | 450.6398 | 19.17409843 | 202000 | 5464.287
1595 | 79.75 | 0.23957959 | 2422.092 | 200000 | 65.1647485 | 449.2953 | 19.16636696 | 202000 | 5464.287
1596 | 79.8 | 0.23919301 | 2429.34 | 200000 | 65.35975374 | 450.6398 | 19.13544107 | 202000 | 5464.287
1597 | 79.85 | 0.2393863 | 2401.959 | 200000 | 64.62306728 | 445.5605 | 19.15090402 | 202000 | 5464.287
1598 | 79.9 | 0.23967623 | 2430.146 | 200000 | 65.38142099 | 450.7892 | 19.17409843 | 202000 | 5464.287
1599 | 79.95 | 0.24015945 | 2424.508 | 200000 | 65.22975024 | 449.7435 | 19.21275579 | 202000 | 5464.287
1600 | 80 | 0.24131917 | 2399.543 | 200000 | 64.55806553 | 445.1124 | 19.30553346 | 202000 | 5464.287
1601 | 80.05 | 0.23948294 | 2422.898 | 200000 | 65.18641574 | 449.4447 | 19.15863549 | 202000 | 5464.287
1602 | 80.1 | 0.24035273 | 2405.18 | 200000 | 64.70973627 | 446.1581 | 19.22821874 | 202000 | 5464.287
1603 | 80.15 | 0.24054602 | 2405.18 | 200000 | 64.70973627 | 446.1581 | 19.24368168 | 202000 | 5464.287
1604 | 80.2 | 0.24102924 | 2393.1 | 200000 | 64.38472754 | 443.9172 | 19.28233904 | 202000 | 5464.287
1605 | 80.25 | 0.24083595 | 2402.764 | 200000 | 64.64473452 | 445.7099 | 19.2668761 | 202000 | 5464.287
1606 | 80.3 | 0.2422856 | 2393.905 | 200000 | 64.40639479 | 444.0666 | 19.38284817 | 202000 | 5464.287
1607 | 80.35 | 0.24141581 | 2413.233 | 200000 | 64.92640876 | 447.652 | 19.31326493 | 202000 | 5464.287
1608 | 80.4 | 0.24247889 | 2387.462 | 200000 | 64.2330568 | 442.8715 | 19.39831112 | 202000 | 5464.287
1609 | 80.45 | 0.2416091 | 2388.268 | 200000 | 64.25472405 | 443.0209 | 19.32872787 | 202000 | 5464.287
1610 | 80.5 | 0.24199567 | 2382.63 | 200000 | 64.10305331 | 441.9752 | 19.35965376 | 202000 | 5464.287
1611 | 80.55 | 0.24083595 | 2382.63 | 200000 | 64.10305331 | 441.9752 | 19.2668761 | 202000 | 5464.287
1612 | 80.6 | 0.24257553 | 2387.462 | 200000 | 64.2330568 | 442.8715 | 19.40604259 | 202000 | 5464.287
1613 | 80.65 | 0.23967623 | 2376.993 | 200000 | 63.95138257 | 440.9294 | 19.17409843 | 202000 | 5464.287
1614 | 80.7 | 0.24296211 | 2382.63 | 200000 | 64.10305331 | 441.9752 | 19.43696847 | 202000 | 5464.287
1615 | 80.75 | 0.24257553 | 2389.878 | 200000 | 64.29805855 | 443.3197 | 19.40604259 | 202000 | 5464.287
1616 | 80.8 | 0.24141581 | 2376.188 | 200000 | 63.92971533 | 440.78 | 19.31326493 | 202000 | 5464.287
1617 | 80.85 | 0.24305875 | 2364.913 | 200000 | 63.62637385 | 438.6886 | 19.44469995 | 202000 | 5464.287
1618 | 80.9 | 0.24325204 | 2377.798 | 200000 | 63.97304982 | 441.0788 | 19.46016289 | 202000 | 5464.287
1619 | 80.95 | 0.24479833 | 2368.94 | 200000 | 63.73471009 | 439.4355 | 19.58386643 | 202000 | 5464.287
1620 | 81 | 0.24218896 | 2368.134 | 200000 | 63.71304284 | 439.2861 | 19.3751167 | 202000 | 5464.287
1621 | 81.05 | 0.24344532 | 2364.107 | 200000 | 63.6047066 | 438.5392 | 19.47562583 | 202000 | 5464.287
1622 | 81.1 | 0.24276882 | 2357.665 | 200000 | 63.43136862 | 437.3441 | 19.42150553 | 202000 | 5464.287
1623 | 81.15 | 0.2445084 | 2366.523 | 200000 | 63.66970835 | 438.9874 | 19.56067202 | 202000 | 5464.287
1624 | 81.2 | 0.24354197 | 2356.054 | 200000 | 63.38803412 | 437.0453 | 19.4833573 | 202000 | 5464.287
1625 | 81.25 | 0.24189903 | 2366.523 | 200000 | 63.66970835 | 438.9874 | 19.35192229 | 202000 | 5464.287
1626 | 81.3 | 0.24537819 | 2343.168 | 200000 | 63.04135816 | 434.655 | 19.63025526 | 202000 | 5464.287
1627 | 81.35 | 0.24460504 | 2358.47 | 200000 | 63.45303587 | 437.4935 | 19.56840349 | 202000 | 5464.287
1628 | 81.4 | 0.24402518 | 2352.833 | 200000 | 63.30136513 | 436.4477 | 19.52201466 | 202000 | 5464.287
1629 | 81.45 | 0.24373525 | 2343.168 | 200000 | 63.04135816 | 434.655 | 19.49882025 | 202000 | 5464.287
1630 | 81.5 | 0.24547483 | 2347.195 | 200000 | 63.14969439 | 435.402 | 19.63798673 | 202000 | 5464.287
1631 | 81.55 | 0.24605469 | 2343.974 | 200000 | 63.0630254 | 434.8044 | 19.68437556 | 202000 | 5464.287
1632 | 81.6 | 0.24528155 | 2342.363 | 200000 | 63.01969091 | 434.5056 | 19.62252379 | 202000 | 5464.287
1633 | 81.65 | 0.24586141 | 2327.062 | 200000 | 62.6080132 | 431.6672 | 19.66891262 | 202000 | 5464.287
1634 | 81.7 | 0.24421847 | 2350.417 | 200000 | 63.23636339 | 435.9995 | 19.5374776 | 202000 | 5464.287
1635 | 81.75 | 0.24808421 | 2341.558 | 200000 | 62.99802366 | 434.3563 | 19.84673645 | 202000 | 5464.287
1636 | 81.8 | 0.24682784 | 2342.363 | 200000 | 63.01969091 | 434.5056 | 19.74622733 | 202000 | 5464.287
1637 | 81.85 | 0.24576476 | 2329.478 | 200000 | 62.67301494 | 432.1154 | 19.66118114 | 202000 | 5464.287
1638 | 81.9 | 0.24595805 | 2327.062 | 200000 | 62.6080132 | 431.6672 | 19.67664409 | 202000 | 5464.287
1639 | 81.95 | 0.24402518 | 2324.646 | 200000 | 62.54301146 | 431.2191 | 19.52201466 | 202000 | 5464.287
1640 | 82 | 0.24644127 | 2331.894 | 200000 | 62.73801669 | 432.5636 | 19.71530144 | 202000 | 5464.287
1641 | 82.05 | 0.24431511 | 2319.008 | 200000 | 62.39134073 | 430.1733 | 19.54520908 | 202000 | 5464.287
1642 | 82.1 | 0.24885735 | 2322.23 | 200000 | 62.47800972 | 430.7709 | 19.90858821 | 202000 | 5464.287
1643 | 82.15 | 0.24769763 | 2311.76 | 200000 | 62.1963355 | 428.8288 | 19.81581056 | 202000 | 5464.287
1644 | 82.2 | 0.24702113 | 2310.149 | 200000 | 62.15300101 | 428.53 | 19.76169027 | 202000 | 5464.287
1645 | 82.25 | 0.24808421 | 2294.042 | 200000 | 61.71965606 | 425.5422 | 19.84673645 | 202000 | 5464.287
1646 | 82.3 | 0.24856742 | 2306.928 | 200000 | 62.06633202 | 427.9325 | 19.8853938 | 202000 | 5464.287
1647 | 82.35 | 0.24760099 | 2309.344 | 200000 | 62.13133376 | 428.3806 | 19.80807909 | 202000 | 5464.287
1648 | 82.4 | 0.24692448 | 2276.325 | 200000 | 61.24297663 | 422.2556 | 19.7539588 | 202000 | 5464.287
1649 | 82.45 | 0.24605469 | 2294.042 | 200000 | 61.71965606 | 425.5422 | 19.68437556 | 202000 | 5464.287
1650 | 82.5 | 0.24837414 | 2269.077 | 200000 | 61.04797141 | 420.9111 | 19.86993086 | 202000 | 5464.287
1651 | 82.55 | 0.24750435 | 2276.325 | 200000 | 61.24297663 | 422.2556 | 19.80034762 | 202000 | 5464.287
1652 | 82.6 | 0.24856742 | 2250.554 | 200000 | 60.54962473 | 417.4751 | 19.8853938 | 202000 | 5464.287
1653 | 82.65 | 0.24847078 | 2211.897 | 200000 | 59.50959691 | 410.3044 | 19.87766233 | 202000 | 5464.287
1654 | 82.7 | 0.24750435 | 2063.714 | 200000 | 55.52282384 | 382.8165 | 19.80034762 | 202000 | 5464.287

## Comparison
| YS | UTS |  | YS | UTS
V1 | 464.29 | 555.27 | H1 | 420.23 | 548.51
V2 | 467.05 | 556.3 | H2 | 413.82 | 542.97
V3 | 439.06 | 541.39 | H3 | 415.68 | 549.08
| 456.8 | 550.9867 |  | 416.5767 | 546.8533
| 15.42515 | 8.326898 |  | 3.297732 | 3.37512