## Results
values in blue are reporting the average across other samples
Sample | Area (mm²) | Temp (C) | UTS (MPa) | Width (in) | Thickness (in) | Ext (pix) | Ext (in) | Sample Name | Area (mm²) | Temp (C) | UTS (MPa) | Width (mm) | Thickness (mm) | Extensometer Length (mm)
Cal 1B #1 | 11.83101 | RT | 636.5843 | 0.235 | 0.07803448 | 815 | 1.189596 | Calibration RT | 11.83101 | 27 | 636.5843 | 5.969 | 1.982076 | 30.21575
Chal 1 #1 | 11.83421 | RT | 532.4743 | 0.2341667 | 0.07833333 | 1010 | 1.219115 | Challenge RT | 11.83421 | 27 | 532.4743 | 5.947833 | 1.989667 | 30.96552
Cal 1B #3 | 11.77546032 | 200 | 604.3248 | 0.234 | 0.078 | 1050 | 1.247208 | Calibration 200C | 11.77546032 | 200 | 604.3248 | 5.9436 | 1.9812 | 31.67909
Chal 1B #1 | 11.83101 | 200 | 527.3241 | 0.235 | 0.07803448 | 1050 | 1.252538 | Challenge 200C | 11.83101 | 200 | 527.3241 | 5.969 | 1.982076 | 31.81447
Cal 1B #2 | 11.99415 | 400 | 520.3831 | 0.2348333 | 0.07916667 | 1050 | 1.060538 | Calibration 400C | 11.99415 | 400 | 520.3831 | 5.964767 | 2.010833 | 26.93766
Chal 1 #2 | 11.63188 | 400 | 463.6825 | 0.2351667 | 0.07666667 | 1260 | 1.271717 | Challenge 400C | 11.63188 | 400 | 463.6825 | 5.973233 | 1.947333 | 32.30161
Chal 1 #3 | 11.7746 | 550 | 257.2639 | 0.236 | 0.07733333 | 1170 | 1.260822 | Challenge 550C | 11.7746 | 550 | 257.2639 | 5.9944 | 1.964267 | 32.02488

## VIC Data
Room Temp | [5 empty] | 200C | [5 empty] | 400C | [5 empty] | 550C
Cal 1B #1 |  |  | Chal 1 #1 |  |  | Cal 1B #3 |  |  | Chal 1B #1 |  |  | Cal 1B #2 |  |  | Chal 1 #2 |  |  | Chal 1 #3
Strain (%) | Stress (MPa) | 0.077963 | Strain (%) | Stress (MPa) | 0.12295 | Strain(%) | Stress (MPa) | 0.054917 | Strain (%) | Stress (MPa) | 0.23514 | Strain(%) | Stress (MPa) | 0.008541 | Strain(%) | Stress (MPa) | 0.039756 | Strain(%) | Stress (MPa) | 0.0531855
0 | 168.4279 | 0.077963 | 0 | 173.0796 | 0.12295 | 0 | 91.64333 | 0.054917 | 0 | 236.2459 | 0.23514 | 0 | 17.88549 | 0.008541 | 0 | 18.50536 | 0.039756 | 0 | 2.758685 | 0.0531855
0.00154399 | 170.5917 | 0.07950699 | 0.00819461 | 183.5864 | 0.13114461 | 0.00727741 | 94.50055 | 0.06219441 | -0.010198 | 246.3847 | 0.224942 | 0.0294249 | 19.34833 | 0.0379659 | -0.00999588 | 19.32243 | 0.02976012 | -0.00998366 | 5.676861 | 0.04320184
0.00813281 | 173.1263 | 0.08609581 | 0.0168008 | 190.8793 | 0.1397508 | 0.0188311 | 100.0907 | 0.0737481 | 0.00544547 | 254.0505 | 0.24058547 | -0.0198167 | 18.49501 | -0.0112757 | -0.0220898 | 19.19673 | 0.0176662 | -0.00173492 | 7.415398 | 0.05145058
0.0146054 | 180.7922 | 0.0925684 | 0.0204934 | 203.8583 | 0.1434434 | 0.0145505 | 117.7308 | 0.0694675 | 0.00857895 | 262.9528 | 0.24371895 | 0.0441594 | 17.70262 | 0.0527004 | -0.00860469 | 19.32243 | 0.03115131 | 0.015291 | 6.918679 | 0.0684765
0.0177174 | 184.3778 | 0.0956804 | 0.0247651 | 204.7236 | 0.1477151 | 0.0185438 | 127.6689 | 0.0734608 | 0.0119718 | 273.8334 | 0.2471118 | -0.0139409 | 19.22644 | -0.0053999 | -0.0219128 | 19.07104 | 0.0178432 | -0.0146765 | 7.539569 | 0.038509
0.0143887 | 191.8582 | 0.0923517 | 0.0336794 | 222.8942 | 0.1566294 | 0.0437122 | 135.6815 | 0.0986292 | 0.0287295 | 285.0848 | 0.2638695 | -0.00981378 | 18.49501 | -0.00127278 | -0.0170047 | 19.32243 | 0.0227513 | -0.00976787 | 5.738965 | 0.04341763
0.0148605 | 197.0512 | 0.0928235 | 0.0348928 | 234.328 | 0.1578428 | 0.0377688 | 153.5079 | 0.0926858 | 0.0297474 | 294.6672 | 0.2648874 | -0.000685958 | 19.47023 | 0.007855042 | -0.041228 | 19.32243 | -0.001472 | -0.0112578 | 7.415398 | 0.0419277
0.0259985 | 208.179 | 0.1039615 | 0.0419631 | 238.2835 | 0.1649131 | 0.0541158 | 161.0856 | 0.1090328 | 0.0558193 | 305.3005 | 0.2909593 | 0.0220093 | 18.67784 | 0.0305503 | -0.0156027 | 17.37404 | 0.0241533 | -0.0671814 | -0.03535855 | -0.0139959
0.0353416 | 214.8557 | 0.1133046 | 0.0488584 | 249.4702 | 0.1718084 | 0.053545 | 171.0859 | 0.108462 | 0.0527976 | 308.5152 | 0.2879376 | -0.00180331 | 18.06832 | 0.00673769 | -0.00882567 | 19.82524 | 0.03093033 | -0.00421158 | 10.14734 | 0.04897392
0.0357149 | 222.4598 | 0.1136779 | 0.0541553 | 257.0722 | 0.1771053 | 0.0528677 | 179.9059 | 0.1077847 | 0.111225 | 305.4859 | 0.346365 | 0.015698 | 14.04544 | 0.024239 | -0.0228931 | 18.44253 | 0.0168629 | -0.00506146 | 7.415398 | 0.04812404
0.0314343 | 227.1582 | 0.1093973 | 0.0669168 | 270.7928 | 0.1898668 | 0.0717838 | 195.4341 | 0.1267008 | 0.142967 | 312.5336 | 0.378107 | 0.00912166 | 17.215 | 0.01766266 | -0.0588232 | 18.75679 | -0.0190672 | 4.15874e-06 | 6.856575 | 0.05318965874
0.0408364 | 240.0789 | 0.1187994 | 0.0709414 | 279.4455 | 0.1938914 | 0.0731722 | 198.7261 | 0.1280892 | 0.178331 | 307.5878 | 0.413471 | 0.00848325 | 18.19025 | 0.01702425 | -0.0120578 | 18.12824 | 0.0276982 | -0.0465781 | 6.918679 | 0.0066074
0.0465257 | 244.2209 | 0.1244887 | 0.0786808 | 291.0029 | 0.2016308 | 0.0810163 | 208.6642 | 0.1359333 | 0.24043 | 312.5954 | 0.47557 | -0.00447921 | 18.12928 | 0.00406179 | 0.0125675 | 19.44812 | 0.0523235 | -0.0397863 | 4.869696 | 0.0133992
0.0520232 | 256.4615 | 0.1299862 | 0.0823419 | 299.4084 | 0.2052919 | 0.0793932 | 217.5464 | 0.1343102 | 0.329403 | 320.8176 | 0.564543 | 0.0295129 | 16.11784 | 0.0380539 | -0.0315836 | 18.37967 | 0.0081724 | -0.0449342 | 3.752086 | 0.0082513
0.0613662 | 271.175 | 0.1393292 | 0.0987816 | 313.4381 | 0.2217316 | 0.0897606 | 224.8136 | 0.1446776 | 0.364216 | 320.3849 | 0.599356 | 0.0127369 | 16.17877 | 0.0212779 | -0.0220824 | 23.59633 | 0.0176736 | -0.0557048 | 5.863135 | -0.0025193
0.0680979 | 287.4341 | 0.1460609 | 0.101634 | 313.5617 | 0.224584 | 0.0897814 | 231.087 | 0.1446984 | 0.404355 | 322.5487 | 0.639495 | 0.0076651 | 13.55781 | 0.0162061 | -0.0235065 | 19.07104 | 0.0162495 | -0.0127656 | 11.32701 | 0.0404199
0.0701972 | 287.4341 | 0.1481602 | 0.11117 | 325.7372 | 0.23412 | 0.0910645 | 239.348 | 0.1459815 | 0.437598 | 328.7926 | 0.672738 | 0.00647208 | 12.09493 | 0.01501308 | -0.0243139 | 18.50536 | 0.0154421 | -0.0179901 | 83.41301 | 0.0351954
0.0823773 | 301.7148 | 0.1603403 | 0.120825 | 331.6705 | 0.243775 | 0.110744 | 249.0998 | 0.165661 | 0.485785 | 324.6505 | 0.720925 | 0.0199634 | 10.44922 | 0.0285044 | -0.024272 | 18.12824 | 0.015484 | 0.0543459 | 94.96166 | 0.1075314
0.0759662 | 311.4208 | 0.1539292 | 0.132673 | 340.0759 | 0.255623 | 0.104723 | 255.4974 | 0.15964 | 0.529803 | 333.3056 | 0.764943 | 0.0124976 | 7.828218 | 0.0210386 | -0.0349156 | 19.25956 | 0.0048404 | 0.063066 | 102.2882 | 0.1162515
0.0870952 | 326.3816 | 0.1650582 | 0.152531 | 349.223 | 0.275481 | 0.108239 | 263.1994 | 0.163156 | 0.615066 | 322.4868 | 0.850206 | 0.00236778 | 4.171032 | 0.01090878 | -0.0240961 | 19.76238 | 0.0156599 | 0.0580391 | 96.51392 | 0.1112246
0.0918552 | 335.1602 | 0.1698182 | 0.177206 | 358.4319 | 0.300156 | 0.125006 | 277.237 | 0.179923 | 0.636458 | 326.6288 | 0.871598 | -0.00127351 | 6.852963 | 0.00726749 | -0.0143215 | 15.99133 | 0.0254345 | 0.0540583 | 105.3306 | 0.1072438
0.0914243 | 349.3791 | 0.1693873 | 0.19805 | 361.9548 | 0.321 | 0.133105 | 283.5725 | 0.188022 | 0.73123 | 319.3339 | 0.96637 | 0.0179387 | 47.38673 | 0.0264797 | -0.0128384 | 19.88811 | 0.0269176 | 0.118264 | 106.5724 | 0.1714495
0.0980302 | 364.2781 | 0.1759932 | 0.235474 | 367.888 | 0.358424 | 0.130804 | 289.9081 | 0.185721 | 0.753249 | 323.9705 | 0.988389 | 0.0247076 | 69.02505 | 0.0332486 | -0.024382 | 18.3168 | 0.015374 | -0.019438 | 117.4381 | 0.0337475
0.104251 | 373.9223 | 0.182214 | 0.265144 | 371.72 | 0.388094 | 0.133692 | 301.1505 | 0.188609 | 0.815444 | 328.0507 | 1.050584 | 0.0348818 | 74.26701 | 0.0434228 | -0.0393072 | 18.63105 | 0.0004488 | 0.00086962 | 128.3038 | 0.05405512
0.107543 | 375.5296 | 0.185506 | 0.310844 | 375.8609 | 0.433794 | 0.143512 | 311.2129 | 0.198429 | 0.861472 | 331.5746 | 1.096612 | 0.0408203 | 78.71659 | 0.0493613 | -0.0164121 | 23.84772 | 0.0233439 | 0.0575677 | 140.1629 | 0.1107532
0.114815 | 393.7669 | 0.192778 | 0.34325 | 381.1761 | 0.4662 | 0.152076 | 318.4801 | 0.206993 | 0.931042 | 337.6331 | 1.166182 | 0.0392975 | 83.34903 | 0.0478385 | -0.0371335 | 17.75116 | 0.0026225 | 0.088793 | 151.5874 | 0.1419785
0.114758 | 402.422 | 0.192721 | 0.37748 | 380.4962 | 0.50043 | 0.158189 | 325.4367 | 0.213106 | 0.999366 | 347.6482 | 1.234506 | 0.0378976 | 81.70328 | 0.0464386 | -0.03409 | 17.81399 | 0.005666 | 0.132204 | 169.2829 | 0.1853895
0.12172 | 412.6843 | 0.199683 | 0.451698 | 385.008 | 0.574648 | 0.155168 | 336.6171 | 0.210085 | 1.04536 | 330.0909 | 1.2805 | 0.0510753 | 90.41957 | 0.0596163 | -0.049916 | 13.41439 | -0.01016 | 0.104048 | 181.9492 | 0.1572335
0.128538 | 425.7287 | 0.206501 | 0.469115 | 381.0525 | 0.592065 | 0.163622 | 343.4496 | 0.218539 | 1.12211 | 342.2697 | 1.35725 | 0.0586353 | 91.82148 | 0.0671763 | 0.00960966 | 47.41702 | 0.04936566 | 0.172449 | 186.2334 | 0.2256345
0.132508 | 432.5908 | 0.210471 | 0.527723 | 390.076 | 0.650673 | 0.175652 | 349.8472 | 0.230569 | 1.16594 | 355.8086 | 1.40108 | 0.037514 | 95.7225 | 0.046055 | 0.0220799 | 59.35879 | 0.0618359 | 0.199889 | 196.4782 | 0.2530745
0.138347 | 446.1298 | 0.21631 | 0.586382 | 393.1662 | 0.709332 | 0.17844 | 363.5121 | 0.233357 | 1.16503 | 354.6339 | 1.40017 | 0.0799811 | 97.91681 | 0.0885221 | 0.00155294 | 65.89534 | 0.04130894 | 0.156229 | 203.2459 | 0.2094145
0.1441 | 460.1014 | 0.222063 | 0.62556 | 393.537 | 0.74851 | 0.173382 | 371.9594 | 0.228299 | 1.19853 | 356.1795 | 1.43367 | 0.0704489 | 102.9759 | 0.0789899 | 0.0255469 | 76.64293 | 0.0653029 | 0.252105 | 211.6901 | 0.3052905
0.148871 | 463.9962 | 0.226834 | 0.686343 | 396.6891 | 0.809293 | 0.1839 | 377.6117 | 0.238817 | 1.18076 | 363.0417 | 1.4159 | 0.0527125 | 100.1721 | 0.0612535 | 0.0115191 | 92.9843 | 0.0512751 | 0.391963 | 214.5463 | 0.4451485
0.157102 | 480.7498 | 0.235065 | 0.727666 | 396.7509 | 0.850616 | 0.183785 | 385.0653 | 0.238702 | 1.23894 | 357.5396 | 1.47408 | 0.0699487 | 101.7568 | 0.0784897 | 0.0179367 | 101.9721 | 0.0576927 | 0.341066 | 218.8304 | 0.3942515
0.159667 | 485.2628 | 0.23763 | 0.765065 | 399.3467 | 0.888015 | 0.180391 | 395.6245 | 0.235308 | 1.30184 | 353.3357 | 1.53698 | 0.0488047 | 102.7321 | 0.0573457 | 0.0297266 | 110.5198 | 0.0694826 | 0.395656 | 220.7552 | 0.4488415
0.168009 | 502.0783 | 0.245972 | 0.846458 | 402.4369 | 0.969408 | 0.196378 | 403.016 | 0.251295 | 1.37103 | 362.7944 | 1.60617 | 0.0445361 | 96.21013 | 0.0530771 | 0.0315581 | 117.6849 | 0.0713141 | 0.489143 | 223.363 | 0.5423285
0.172618 | 513.268 | 0.250581 | 0.885759 | 404.1675 | 1.008709 | 0.219587 | 417.4263 | 0.274504 | 1.40822 | 369.7184 | 1.64336 | 0.067197 | 104.8654 | 0.075738 | 0.0461369 | 134.7176 | 0.0858929 | 0.564766 | 227.0263 | 0.6179515
0.178409 | 519.6974 | 0.256372 | 0.928333 | 405.2182 | 1.051283 | 0.209359 | 420.594 | 0.264276 | 1.47681 | 353.7685 | 1.71195 | 0.0690996 | 104.5607 | 0.0776406 | 0.0354846 | 139.4943 | 0.0752406 | 0.589222 | 229.1994 | 0.6424075
0.185534 | 537.8729 | 0.263497 | 0.968667 | 406.8869 | 1.091617 | 0.212001 | 427.3643 | 0.266918 | 1.53286 | 357.7869 | 1.768 | 0.0609824 | 104.7436 | 0.0695234 | 0.0312745 | 150.3048 | 0.0710305 | 0.720038 | 231.6209 | 0.7732235
0.189114 | 540.9022 | 0.267077 | 1.03198 | 409.2354 | 1.15493 | 0.230402 | 443.3274 | 0.285319 | 1.59057 | 365.2673 | 1.82571 | 0.0600775 | 106.755 | 0.0686185 | 0.0669564 | 160.9267 | 0.1067124 | 0.787905 | 234.1666 | 0.8410905
0.20297 | 549.0008 | 0.280933 | 1.07479 | 410.4716 | 1.19774 | 0.233383 | 449.7872 | 0.2883 | 1.66958 | 369.4711 | 1.90472 | 0.0820172 | 108.4007 | 0.0905582 | 0.0567926 | 171.9886 | 0.0965486 | 0.764628 | 234.9117 | 0.8178135
0.206286 | 557.9031 | 0.284249 | 1.11438 | 412.1403 | 1.23733 | 0.232988 | 456.5576 | 0.287905 | 1.71787 | 363.289 | 1.95301 | 0.0737309 | 107.6693 | 0.0822719 | 0.0735726 | 188.5185 | 0.1133286 | 0.897674 | 236.6502 | 0.9508595
0.207088 | 571.0093 | 0.285051 | 1.17644 | 416.2812 | 1.29939 | 0.245698 | 468.0485 | 0.300615 | 1.74542 | 374.0459 | 1.98056 | 0.0788912 | 109.7417 | 0.0874322 | 0.066355 | 194.6779 | 0.106111 | 0.948653 | 237.8299 | 1.0018385
0.217596 | 583.8682 | 0.295559 | 1.23926 | 415.7868 | 1.36221 | 0.25226 | 478.2972 | 0.307177 | 1.8002 | 377.817 | 2.03534 | 0.077072 | 112.4846 | 0.085613 | 0.109039 | 203.2257 | 0.148795 | 1.0502 | 234.477 | 1.1033855
0.250761 | 579.6025 | 0.328724 | 1.30348 | 417.5173 | 1.42643 | 0.266973 | 469.6634 | 0.32189 | 1.80405 | 386.3484 | 2.03919 | 0.0956468 | 105.5969 | 0.1041878 | 0.117235 | 216.5503 | 0.156991 | 1.04408 | 239.8789 | 1.0972655
0.283322 | 570.5766 | 0.361285 | 1.36548 | 419.3714 | 1.48843 | 0.350522 | 473.2039 | 0.405439 | 1.80953 | 387.2757 | 2.04467 | 0.0726036 | 105.475 | 0.0811446 | 0.130854 | 222.9611 | 0.17061 | 1.19623 | 240.8723 | 1.2494155
0.358712 | 571.3184 | 0.436675 | 1.38716 | 416.7138 | 1.51011 | 0.412234 | 467.9863 | 0.467151 | 1.84725 | 384.2464 | 2.08239 | 0.079747 | 118.0922 | 0.088288 | 0.169686 | 232.3888 | 0.209442 | 1.35188 | 235.9051 | 1.4050655
0.407277 | 570.3911 | 0.48524 | 1.45276 | 415.9104 | 1.57571 | 0.460668 | 470.2224 | 0.515585 | 1.88254 | 394.6943 | 2.11768 | 0.0777787 | 125.0409 | 0.0863197 | 0.169787 | 238.7368 | 0.209543 | 1.33755 | 236.8364 | 1.3907355
0.506686 | 569.8965 | 0.584649 | 1.49281 | 424.0686 | 1.61576 | 0.542139 | 469.9119 | 0.597056 | 1.95655 | 386.5338 | 2.19169 | 0.0881677 | 135.4029 | 0.0967087 | 0.223293 | 239.4282 | 0.263049 | 1.36549 | 244.7839 | 1.4186755
0.532327 | 569.6492 | 0.61029 | 1.55702 | 424.3777 | 1.67997 | 0.594332 | 469.415 | 0.649249 | 2.02997 | 386.9048 | 2.26511 | 0.0875136 | 144.7897 | 0.0960546 | 0.229817 | 245.1477 | 0.269573 | 1.43272 | 245.6532 | 1.4859055
0.609108 | 568.1655 | 0.687071 | 1.59931 | 426.5408 | 1.72226 | 0.677097 | 474.4461 | 0.732014 | 2.06452 | 389.3776 | 2.29966 | 0.103829 | 158.4432 | 0.11237 | 0.288442 | 250.8672 | 0.328198 | 1.5523 | 246.9571 | 1.6054855
0.659513 | 568.9692 | 0.737476 | 1.63956 | 426.788 | 1.76251 | 0.729301 | 470.5951 | 0.784218 | 2.09818 | 392.9014 | 2.33332 | 0.0948977 | 166.9157 | 0.1034387 | 0.335095 | 256.7124 | 0.374851 | 1.6314 | 247.9505 | 1.6845855
0.735828 | 571.442 | 0.813791 | 1.70453 | 430.1873 | 1.82748 | 0.771542 | 470.9678 | 0.826459 | 2.17789 | 388.7594 | 2.41303 | 0.120389 | 180.3253 | 0.12893 | 0.360947 | 256.9009 | 0.400703 | 1.75189 | 248.1989 | 1.8050755
0.784986 | 566.3109 | 0.862949 | 1.7476 | 430.9289 | 1.87055 | 0.855893 | 466.4957 | 0.91081 | 2.25453 | 402.7929 | 2.48967 | 0.1224 | 193.4912 | 0.130941 | 0.394466 | 261.5519 | 0.434222 | 1.79767 | 246.3362 | 1.8508555
0.860922 | 565.6927 | 0.938885 | 1.81099 | 432.5359 | 1.93394 | 0.895015 | 477.8623 | 0.949932 | 2.32981 | 400.3818 | 2.56495 | 0.129457 | 202.817 | 0.137998 | 0.436735 | 269.0941 | 0.476491 | 1.91342 | 251.8001 | 1.9666055
0.910406 | 564.7653 | 0.988369 | 1.8542 | 433.8338 | 1.97715 | 0.990347 | 473.5144 | 1.045264 | 2.38929 | 399.8255 | 2.62443 | 0.131447 | 210.8019 | 0.139988 | 0.487345 | 268.9055 | 0.527101 | 1.96346 | 249.4407 | 2.0166455
0.962148 | 562.7252 | 1.040111 | 1.91709 | 435.1935 | 2.04004 | 1.0433 | 477.9245 | 1.098217 | 2.43284 | 399.0836 | 2.66798 | 0.149011 | 223.1754 | 0.157552 | 0.529074 | 273.6822 | 0.56883 | 2.04008 | 249.1302 | 2.0932655
1.06269 | 562.1688 | 1.140653 | 1.9589 | 436.1205 | 2.08185 | 1.09437 | 476.4958 | 1.149287 | 2.45905 | 393.8288 | 2.69419 | 0.15327 | 233.5983 | 0.161811 | 0.559575 | 273.4309 | 0.599331 | 2.13993 | 250.4341 | 2.1931155
1.11214 | 562.5398 | 1.190103 | 2.02284 | 437.2948 | 2.14579 | 1.13636 | 474.6325 | 1.191277 | 2.47931 | 402.7311 | 2.71445 | 0.149231 | 242.0708 | 0.157772 | 0.611662 | 277.0134 | 0.651418 | 2.25149 | 249.8753 | 2.3046755
1.18739 | 564.9508 | 1.265353 | 2.06292 | 438.531 | 2.18587 | 1.18975 | 479.9121 | 1.244667 | 2.51473 | 412.3134 | 2.74987 | 0.156747 | 252.189 | 0.165288 | 0.672371 | 284.8698 | 0.712127 | 2.31584 | 251.9242 | 2.3690255
1.26089 | 563.8998 | 1.338853 | 2.14916 | 435.5025 | 2.27211 | 1.2685 | 496.869 | 1.323417 | 2.5433 | 414.2917 | 2.77844 | 0.181124 | 261.4539 | 0.189665 | 0.71214 | 284.5556 | 0.751896 | 2.38745 | 250.4341 | 2.4406355
1.30943 | 565.5072 | 1.387393 | 2.19174 | 441.8066 | 2.31469 | 1.28543 | 491.2788 | 1.340347 | 2.55134 | 413.9826 | 2.78648 | 0.181722 | 276.0217 | 0.190263 | 0.74924 | 288.5781 | 0.788996 | 2.42036 | 254.6562 | 2.4735455
1.35929 | 566.0018 | 1.437253 | 2.23426 | 442.9809 | 2.35721 | 1.3319 | 510.6581 | 1.386817 | 2.58922 | 414.9717 | 2.82436 | 0.187885 | 281.7513 | 0.196426 | 0.798575 | 292.7891 | 0.838331 | 2.51006 | 256.9535 | 2.5632455
1.43378 | 565.8163 | 1.511743 | 2.2988 | 445.2676 | 2.42175 | 1.3471 | 494.0118 | 1.402017 | 2.60888 | 421.092 | 2.84402 | 0.186835 | 292.9057 | 0.195376 | 0.825179 | 291.4692 | 0.864935 | 2.57143 | 252.5451 | 2.6246155
1.48374 | 561.8597 | 1.561703 | 2.33981 | 444.4024 | 2.46276 | 1.38481 | 510.596 | 1.439727 | 2.67421 | 412.3752 | 2.90935 | 0.209087 | 302.6582 | 0.217628 | 0.871147 | 293.0405 | 0.910903 | 2.69051 | 251.3033 | 2.7436955
1.53594 | 560.9942 | 1.613903 | 2.40234 | 447.1836 | 2.52529 | 1.38973 | 517.18 | 1.444647 | 2.71574 | 422.2667 | 2.95088 | 0.229214 | 312.7764 | 0.237755 | 0.920955 | 294.9889 | 0.960711 | 2.8091 | 253.0418 | 2.8622855
2.0082 | 565.3217 | 2.086163 | 2.44556 | 447.6163 | 2.56851 | 1.4299 | 508.919 | 1.484817 | 2.78413 | 417.2591 | 3.01927 | 0.23289 | 321.3708 | 0.241431 | 0.979016 | 300.5827 | 1.018772 | 2.89291 | 253.9732 | 2.9460955
2.48795 | 560.3142 | 2.565913 | 2.48999 | 448.6051 | 2.61294 | 1.45582 | 511.7761 | 1.510737 | 2.83333 | 421.092 | 3.06847 | 0.247177 | 325.3938 | 0.255718 | 1.0003 | 301.7769 | 1.040056 | 2.92469 | 252.7935 | 2.9778755
2.94589 | 582.1372 | 3.023853 | 2.55269 | 450.2121 | 2.67564 | 1.52188 | 516.8073 | 1.576797 | 2.87839 | 426.9033 | 3.11353 | 0.258624 | 332.6472 | 0.267165 | 1.04293 | 302.7825 | 1.082686 | 3.04688 | 253.9732 | 3.1000655
3.36356 | 585.7847 | 3.441523 | 2.59451 | 451.2627 | 2.71746 | 1.59597 | 512.8942 | 1.650887 | 2.94381 | 424.7395 | 3.17895 | 0.279152 | 343.4359 | 0.287693 | 1.06881 | 306.6165 | 1.108566 | 3.14738 | 253.849 | 3.2005655
3.8018 | 594.0688 | 3.879763 | 2.68101 | 453.4877 | 2.80396 | 1.65648 | 509.7885 | 1.711397 | 3.00085 | 423.3176 | 3.23599 | 0.296018 | 346.8493 | 0.304559 | 1.13281 | 308.502 | 1.172566 | 3.19943 | 254.4078 | 3.2526155
4.21278 | 600.1273 | 4.290743 | 2.70192 | 457.3814 | 2.82487 | 1.6963 | 511.4656 | 1.751217 | 3.06061 | 422.6994 | 3.29575 | 0.324864 | 350.9941 | 0.333405 | 1.17046 | 310.7018 | 1.210216 | 3.26659 | 255.3392 | 3.3197755
4.64562 | 599.6327 | 4.723583 | 2.74576 | 455.0946 | 2.86871 | 1.74389 | 516.6209 | 1.798807 | 3.152 | 418.8665 | 3.38714 | 0.357514 | 357.6989 | 0.366055 | 1.22567 | 308.6906 | 1.265426 | 3.39051 | 255.0287 | 3.4436955
5.07392 | 612.5534 | 5.151883 | 2.80994 | 455.7745 | 2.93289 | 1.81803 | 520.4099 | 1.872947 | 3.20305 | 415.2808 | 3.43819 | 0.388724 | 365.2571 | 0.397265 | 1.26687 | 314.4729 | 1.306626 | 3.49028 | 257.2018 | 3.5434655
5.50007 | 615.0881 | 5.578033 | 2.8729 | 456.6398 | 2.99585 | 1.8948 | 521.0931 | 1.949717 | 3.23575 | 430.798 | 3.47089 | 0.440664 | 368.3048 | 0.449205 | 1.28482 | 318.1183 | 1.324576 | 3.56242 | 252.7314 | 3.6156055
5.96841 | 618.4883 | 6.046373 | 2.9368 | 459.2974 | 3.05975 | 1.95155 | 519.2918 | 2.006467 | 3.27797 | 425.9141 | 3.51311 | 0.467038 | 372.1449 | 0.475579 | 1.34439 | 319.3753 | 1.384146 | 3.62365 | 255.3392 | 3.6768355
6.39103 | 622.0121 | 6.468993 | 2.95768 | 459.1737 | 3.08063 | 2.02051 | 505.7512 | 2.075427 | 3.33602 | 430.9217 | 3.57116 | 0.49077 | 377.7525 | 0.499311 | 1.39042 | 320.8837 | 1.430176 | 3.75858 | 253.5386 | 3.8117655
6.86759 | 625.0414 | 6.945553 | 3.02326 | 459.7918 | 3.14621 | 2.07762 | 511.4656 | 2.132537 | 3.39469 | 431.169 | 3.62983 | 0.542494 | 377.5088 | 0.551035 | 1.43976 | 322.4551 | 1.479516 | 3.78851 | 253.849 | 3.8416955
7.25885 | 628.0707 | 7.336813 | 3.06663 | 459.6064 | 3.18958 | 2.13192 | 518.0496 | 2.186837 | 3.44353 | 433.3327 | 3.67867 | 0.61161 | 383.1774 | 0.620151 | 1.50334 | 325.4091 | 1.543096 | 3.93886 | 257.2639 | 3.9920455
7.71964 | 630.1108 | 7.797603 | 3.12857 | 461.5224 | 3.25152 | 2.1955 | 527.5529 | 2.250417 | 3.52258 | 442.1732 | 3.75772 | 0.627365 | 383.1774 | 0.635906 | 1.55481 | 327.3575 | 1.594566 | 4.01685 | 254.3457 | 4.0700355
8.18195 | 630.5435 | 8.259913 | 3.17026 | 456.3307 | 3.29321 | 2.26552 | 523.0186 | 2.320437 | 3.55823 | 444.8315 | 3.79337 | 0.687074 | 386.8346 | 0.695615 | 1.57149 | 329.8087 | 1.611246 | 4.09557 | 254.532 | 4.1487555
8.64018 | 633.3873 | 8.718143 | 3.23552 | 464.3654 | 3.35847 | 2.31818 | 521.9006 | 2.373097 | 3.56481 | 447.6753 | 3.79995 | 0.722957 | 392.2594 | 0.731498 | 1.62531 | 324.9691 | 1.665066 | 4.24934 | 254.532 | 4.3025255
9.1092 | 634.5001 | 9.187163 | 3.27732 | 465.107 | 3.40027 | 2.38242 | 522.8323 | 2.437337 | 3.59334 | 441.8641 | 3.82848 | 0.75381 | 394.2099 | 0.762351 | 1.66525 | 331.4428 | 1.705006 | 4.64132 | 252.4831 | 4.6945055
9.54227 | 635.4274 | 9.620233 | 3.34219 | 465.9723 | 3.46514 | 2.46203 | 524.7578 | 2.516947 | 3.60093 | 446.5625 | 3.83607 | 0.791244 | 395.368 | 0.799785 | 1.68653 | 333.3912 | 1.726286 | 5.08735 | 253.6627 | 5.1405355
10.0136 | 635.6748 | 10.091563 | 3.38664 | 467.1466 | 3.50959 | 2.51646 | 527.6771 | 2.571377 | 3.62477 | 437.1038 | 3.85991 | 0.845368 | 397.6842 | 0.853909 | 1.7322 | 335.9681 | 1.771956 | 5.53429 | 252.5451 | 5.5874755
10.4551 | 635.4892 | 10.533063 | 3.45147 | 470.9167 | 3.57442 | 2.55273 | 532.2114 | 2.607647 | 3.69112 | 452.5592 | 3.92626 | 0.881479 | 399.4519 | 0.89002 | 1.79295 | 342.9447 | 1.832706 | 5.99199 | 257.1398 | 6.0451755
10.9529 | 636.6639 | 11.030863 | 3.49579 | 469.1861 | 3.61874 | 2.61296 | 531.1555 | 2.667877 | 3.76527 | 452.0646 | 4.00041 | 0.932368 | 402.8653 | 0.940909 | 1.82725 | 342.1904 | 1.867006 | 6.47527 | 251.1171 | 6.5284555
11.4022 | 636.8493 | 11.480163 | 3.55852 | 469.7424 | 3.68147 | 2.66836 | 530.5965 | 2.723277 | 3.80564 | 445.3261 | 4.04078 | 1.0095 | 405.6082 | 1.018041 | 1.85999 | 334.7111 | 1.899746 | 6.90962 | 255.4013 | 6.9628055
11.8749 | 636.6639 | 11.952863 | 3.62333 | 471.9056 | 3.74628 | 2.70482 | 543.0812 | 2.759737 | 3.89779 | 453.8575 | 4.13293 | 1.01949 | 407.8025 | 1.028031 | 1.90942 | 345.6473 | 1.949176 | 7.33538 | 253.9732 | 7.3885655
12.3587 | 634.6237 | 12.436663 | 3.66622 | 470.2986 | 3.78917 | 2.72063 | 548.8578 | 2.775547 | 3.93528 | 443.4096 | 4.17042 | 1.06676 | 407.9853 | 1.075301 | 1.93804 | 343.9503 | 1.977796 | 7.86964 | 249.3165 | 7.9228255
12.8434 | 634.8711 | 12.921363 | 3.73085 | 472.8944 | 3.8538 | 2.75734 | 534.199 | 2.812257 | 4.00846 | 455.8357 | 4.2436 | 1.14797 | 412.5568 | 1.156511 | 2.0224 | 346.8415 | 2.062156 | 8.33377 | 248.1989 | 8.3869555
13.3208 | 629.9871 | 13.398763 | 3.77514 | 473.4507 | 3.89809 | 2.78047 | 540.2861 | 2.835387 | 4.06688 | 442.6059 | 4.30202 | 1.19237 | 413.6539 | 1.200911 | 2.0698 | 353.2523 | 2.109556 | 8.71878 | 246.8329 | 8.7719655
13.7987 | 630.9145 | 13.876663 | 3.81808 | 474.316 | 3.94103 | 2.83761 | 548.9819 | 2.892527 | 4.15117 | 456.3303 | 4.38631 | 1.2188 | 415.8483 | 1.227341 | 2.12697 | 351.4296 | 2.166726 | 9.21211 | 244.5356 | 9.2652955
14.2577 | 628.6889 | 14.335663 | 3.86081 | 475.4284 | 3.98376 | 2.87836 | 560.1002 | 2.933277 | 4.16367 | 446.9335 | 4.39881 | 1.29262 | 417.6769 | 1.301161 | 2.14171 | 352.8123 | 2.181466 | 9.67272 | 239.0717 | 9.7259055
14.7384 | 627.1433 | 14.816363 | 3.92686 | 480.0638 | 4.04981 | 2.90801 | 556.9946 | 2.962927 | 4.21832 | 454.5993 | 4.45346 | 1.25922 | 419.3226 | 1.267761 | 2.16324 | 353.7551 | 2.202996 | 10.1315 | 238.6371 | 10.1846855
15.2016 | 618.1792 | 15.279563 | 3.97019 | 476.6645 | 4.09314 | 2.91847 | 563.6407 | 2.973387 | 4.28785 | 460.7197 | 4.52299 | 1.35632 | 420.115 | 1.364861 | 2.19638 | 355.7035 | 2.236136 | 10.6053 | 242.3624 | 10.6584855
15.6858 | 609.215 | 15.763763 | 4.01363 | 477.0971 | 4.13658 | 2.93397 | 555.5039 | 2.988887 | 4.38055 | 461.7088 | 4.61569 | 1.43151 | 422.736 | 1.440051 | 2.25424 | 351.4924 | 2.293996 | 11.0092 | 245.9636 | 11.0623855
16.1512 | 603.342 | 16.229163 | 4.09971 | 478.8895 | 4.22266 | 2.99202 | 556.4356 | 3.046937 | 4.42184 | 462.8216 | 4.65698 | 1.44009 | 424.6865 | 1.448631 | 2.30434 | 358.469 | 2.344096 | 11.5057 | 240.003 | 11.5588855
16.6426 | 586.5883 | 16.720563 | 4.16302 | 480.0638 | 4.28597 | 3.09567 | 557.243 | 3.150587 | 4.47125 | 457.0104 | 4.70639 | 1.52618 | 427.6732 | 1.534721 | 2.36216 | 361.1087 | 2.401916 | 11.9661 | 239.7547 | 12.0192855
17.182 | 547.7026 | 17.259963 | 4.20767 | 480.4964 | 4.33062 | 3.11621 | 557.6778 | 3.171127 | 4.45942 | 462.6979 | 4.69456 | 1.57241 | 429.258 | 1.580951 | 2.40944 | 364.1256 | 2.449196 | 12.385 | 240.1893 | 12.4381855
17.6941 | 486.1901 | 17.772063 | 4.25318 | 480.1256 | 4.37613 | 3.20055 | 558.2989 | 3.255467 | 4.4771 | 466.7781 | 4.71224 | 1.61902 | 427.3684 | 1.627561 | 2.43819 | 363.8742 | 2.477946 | 12.9279 | 235.3463 | 12.9810855
18.4184 | 249.5994 | 18.496363 | 4.2961 | 481.6707 | 4.41905 | 3.27686 | 558.3611 | 3.331777 | 4.51381 | 448.4171 | 4.74895 | 1.66261 | 432.5494 | 1.671151 | 2.49379 | 369.028 | 2.533546 | 13.4178 | 235.4084 | 13.4709855
19.4118 | 62.52795 | 19.489763 | 4.36009 | 476.7882 | 4.48304 | 3.32831 | 557.3672 | 3.383227 | 4.59542 | 463.4398 | 4.83056 | 1.72527 | 431.94 | 1.733811 | 2.54779 | 367.0168 | 2.587546 | 13.8405 | 232.7386 | 13.8936855
19.8743 | 2.066722 | 19.952263 | 4.40774 | 482.0415 | 4.53069 | 3.40421 | 555.1312 | 3.459127 | 4.6366 | 470.2401 | 4.87174 | 1.76736 | 434.8657 | 1.775901 | 2.57521 | 367.771 | 2.614966 | 14.2873 | 232.9869 | 14.3404855
|  | 0.077963 | 4.45045 | 482.6596 | 4.5734 | 3.46084 | 554.7585 | 3.515757 | 4.66903 | 456.7012 | 4.90417 | 1.83026 | 436.3895 | 1.838801 | 2.65815 | 369.7823 | 2.697906 | 14.762 | 231.1863 | 14.8151855
|  | 0.077963 | 4.51556 | 484.3901 | 4.63851 | 3.93673 | 555.6902 | 3.991647 | 4.79773 | 467.2727 | 5.03287 | 1.87383 | 438.2181 | 1.882371 | 2.6874 | 375.0618 | 2.727156 | 15.2041 | 232.1797 | 15.2572855
|  | 0.077963 | 4.58129 | 487.2331 | 4.70424 | 4.37304 | 567.4296 | 4.427957 | 4.83761 | 476.1132 | 5.07275 | 1.94468 | 440.961 | 1.953221 | 2.71801 | 372.0449 | 2.757766 | 15.7057 | 228.0818 | 15.7588855
|  | 0.077963 | 4.64928 | 482.4742 | 4.77223 | 4.7984 | 577.6783 | 4.853317 | 4.88463 | 475.2477 | 5.11977 | 1.95681 | 440.1077 | 1.965351 | 2.73421 | 373.6162 | 2.773966 | 16.0873 | 225.7224 | 16.1404855
|  | 0.077963 | 4.69283 | 488.8401 | 4.81578 | 5.18168 | 582.3989 | 5.236597 | 4.90909 | 475.8659 | 5.14423 | 2.02302 | 443.2772 | 2.031561 | 2.80495 | 373.5534 | 2.844706 | 16.6046 | 223.7355 | 16.6577855
|  | 0.077963 | 4.73746 | 491.8067 | 4.86041 | 5.61025 | 585.8151 | 5.665167 | 4.95301 | 463.9344 | 5.18815 | 2.0739 | 444.4963 | 2.082441 | 2.86001 | 375.9417 | 2.899766 | 17.0707 | 219.9481 | 17.1238855
|  | 0.077963 | 4.82319 | 488.4693 | 4.94614 | 6.10087 | 587.5543 | 6.155787 | 5.03032 | 476.2987 | 5.26546 | 2.1721 | 446.3859 | 2.180641 | 2.9005 | 379.21 | 2.940256 | 17.5212 | 221.0036 | 17.5743855
|  | 0.077963 | 4.8467 | 489.2109 | 4.96965 | 6.5947 | 581.0324 | 6.649617 | 5.0626 | 459.545 | 5.29774 | 2.1763 | 449.9211 | 2.184841 | 2.95485 | 378.2672 | 2.994606 | 17.9571 | 220.6311 | 18.0102855
|  | 0.077963 | 4.89003 | 489.6435 | 5.01298 | 7.04333 | 591.2811 | 7.098247 | 5.07984 | 479.9461 | 5.31498 | 2.21983 | 448.763 | 2.228371 | 2.99557 | 380.0899 | 3.035326 | 18.4142 | 216.409 | 18.4673855
|  | 0.077963 | 4.98095 | 489.0873 | 5.1039 | 7.46867 | 600.1632 | 7.523587 | 5.11476 | 470.7348 | 5.3499 | 2.29144 | 449.6164 | 2.299981 | 3.00801 | 379.7128 | 3.047766 | 18.9014 | 212.6215 | 18.9545855
|  | 0.077963 | 5.02468 | 491.1268 | 5.14763 | 7.95178 | 598.921 | 8.006697 | 5.17153 | 482.419 | 5.40667 | 2.35089 | 451.5669 | 2.359431 | 3.08765 | 383.421 | 3.127406 | 19.4238 | 208.6478 | 19.4769855
|  | 0.077963 | 5.06687 | 491.4977 | 5.18982 | 8.42223 | 585.0076 | 8.477147 | 5.25718 | 479.5134 | 5.49232 | 2.38269 | 451.5669 | 2.391231 | 3.1166 | 384.301 | 3.156356 | 19.8541 | 204.674 | 19.9072855
|  | 0.077963 | 5.13685 | 491.5595 | 5.2598 | 8.90853 | 596.8092 | 8.963447 | 5.29724 | 476.546 | 5.53238 | 2.42513 | 453.944 | 2.433671 | 3.14632 | 389.3291 | 3.186076 | 20.1591 | 202.9355 | 20.2122855
|  | 0.077963 | 5.17859 | 492.2394 | 5.30154 | 9.40188 | 604.0764 | 9.456797 | 5.35539 | 475.4331 | 5.59053 | 2.48489 | 454.9803 | 2.493431 | 3.20521 | 385.4951 | 3.244966 | 20.7624 | 194.1809 | 20.8155855
|  | 0.077963 | 5.24517 | 495.0824 | 5.36812 | 9.88349 | 603.1447 | 9.938407 | 5.40035 | 476.9787 | 5.63549 | 2.56312 | 456.8088 | 2.571661 | 3.25287 | 387.0036 | 3.292626 | 21.2116 | 185.9229 | 21.2647855
|  | 0.077963 | 5.29169 | 493.2282 | 5.41464 | 10.371 | 604.3248 | 10.425917 | 5.43598 | 474.7531 | 5.67112 | 2.62037 | 457.3574 | 2.628911 | 3.32665 | 381.4726 | 3.366406 | 21.6457 | 178.6584 | 21.6988855
|  | 0.077963 | 5.33509 | 495.3914 | 5.45804 | 10.8678 | 600.7844 | 10.922717 | 5.5004 | 484.5827 | 5.73554 | 2.64773 | 458.6984 | 2.656271 | 3.34659 | 389.2663 | 3.386346 | 22.1878 | 169.4692 | 22.2409855
|  | 0.077963 | 5.37854 | 491.0651 | 5.50149 | 11.3187 | 598.2378 | 11.373617 | 5.53042 | 485.8192 | 5.76556 | 2.68526 | 452.5422 | 2.693801 | 3.38799 | 390.649 | 3.427746 | 22.5896 | 161.025 | 22.6427855
|  | 0.077963 | 5.44682 | 495.7622 | 5.56977 | 11.8362 | 593.5793 | 11.891117 | 5.55366 | 471.4766 | 5.7888 | 2.72693 | 455.5289 | 2.735471 | 3.45603 | 392.346 | 3.495786 | 23.0612 | 149.6626 | 23.1143855
|  | 0.077963 | 5.53814 | 494.8969 | 5.66109 | 12.3383 | 591.5917 | 12.393217 | 5.60142 | 481.8626 | 5.83656 | 2.81101 | 461.6851 | 2.819551 | 3.48241 | 392.7231 | 3.522166 | 23.5593 | 137.9898 | 23.6124855
|  | 0.077963 | 5.55925 | 498.8525 | 5.6822 | 12.8403 | 580.5976 | 12.895217 | 5.66472 | 489.0339 | 5.89986 | 2.84058 | 463.209 | 2.849121 | 3.53537 | 394.1058 | 3.575126 | 24.0046 | 120.3563 | 24.0577855
|  | 0.077963 | 5.60382 | 499.5941 | 5.72677 | 13.3306 | 561.032 | 13.385517 | 5.73415 | 493.0523 | 5.96929 | 2.91656 | 463.5747 | 2.925101 | 3.5714 | 394.6086 | 3.611156 | 24.5061 | 104.213 | 24.5592855
|  | 0.077963 | 5.69082 | 498.049 | 5.81377 | 13.8335 | 550.3484 | 13.888417 | 5.741 | 486.8083 | 5.97614 | 2.95871 | 464.7328 | 2.967251 | 3.61719 | 396.4942 | 3.656946 | 24.9671 | 48.27032 | 25.0202855
|  | 0.077963 | 5.73747 | 497.4927 | 5.86042 |  |  |  | 5.80021 | 491.8159 | 6.03535 | 3.008 | 465.4642 | 3.016541 | 3.6609 | 392.2831 | 3.700656 | 25.4659 | -0.8425233 | 25.5190855
|  | 0.077963 | 5.7849 | 498.7289 | 5.90785 |  |  |  | 5.87756 | 492.3723 | 6.1127 | 3.02264 | 467.6585 | 3.031181 | 3.72281 | 401.7737 | 3.762566 | 25.4647 | -9.224615 | 25.5178855
|  | 0.077963 | 5.8289 | 503.4878 | 5.95185 |  |  |  | 5.97536 | 479.9461 | 6.2105 | 3.1173 | 467.6585 | 3.125841 | 3.7543 | 399.0711 | 3.794056 | 25.475 | -6.989396 | 25.5281855
|  | 0.077963 | 5.89654 | 499.4705 | 6.01949 |  |  |  | 6.00445 | 482.3572 | 6.23959 | 3.1158 | 469.3652 | 3.124341 | 3.83125 | 400.4538 | 3.871006 | 25.4459 | -13.69505 | 25.4990855
|  | 0.077963 | 5.98424 | 500.8302 | 6.10719 |  |  |  | 6.07522 | 482.5426 | 6.31036 | 3.24089 | 473.571 | 3.249431 | 3.86545 | 400.8309 | 3.905206 |  |  | 0.0531855
|  | 0.077963 | 6.03023 | 501.7573 | 6.15318 |  |  |  | 6.1253 | 480.688 | 6.36044 | 3.26221 | 471.6205 | 3.270751 | 3.91294 | 402.2137 | 3.952696 |  |  | 0.0531855
|  | 0.077963 | 6.07512 | 501.4483 | 6.19807 |  |  |  | 6.16619 | 490.0848 | 6.40133 | 3.33411 | 472.0472 | 3.342651 | 3.94572 | 403.6593 | 3.985476 |  |  | 0.0531855
|  | 0.077963 | 6.12066 | 501.9427 | 6.24361 |  |  |  | 6.25122 | 489.4048 | 6.48636 | 3.36584 | 472.4738 | 3.374381 | 4.00845 | 406.9904 | 4.048206 |  |  | 0.0531855
|  | 0.077963 | 6.19017 | 502.6226 | 6.31312 |  |  |  | 6.31743 | 489.5284 | 6.55257 | 3.42688 | 474.4244 | 3.435421 | 4.04319 | 406.1105 | 4.082946 |  |  | 0.0531855
|  | 0.077963 | 6.2354 | 507.6906 | 6.35835 |  |  |  | 6.37221 | 490.394 | 6.60735 | 3.47963 | 474.9729 | 3.488171 | 4.08372 | 405.9219 | 4.123476 |  |  | 0.0531855
|  | 0.077963 | 6.28024 | 503.3642 | 6.40319 |  |  |  | 6.42464 | 495.4633 | 6.65978 | 3.48709 | 476.0701 | 3.495631 | 4.12945 | 400.2653 | 4.169206 |  |  | 0.0531855
|  | 0.077963 | 6.34869 | 503.1788 | 6.47164 |  |  |  | 6.51693 | 490.7031 | 6.75207 | 3.58224 | 476.9844 | 3.590781 | 4.17887 | 408.2475 | 4.218626 |  |  | 0.0531855
|  | 0.077963 | 6.41568 | 506.7017 | 6.53863 |  |  |  | 6.56028 | 488.4157 | 6.79542 | 3.65281 | 477.3501 | 3.661351 | 4.24342 | 409.5045 | 4.283176 |  |  | 0.0531855
|  | 0.077963 | 6.48618 | 505.342 | 6.60913 |  |  |  | 6.58076 | 495.8343 | 6.8159 | 3.68909 | 478.2644 | 3.697631 | 4.26628 | 410.0701 | 4.306036 |  |  | 0.0531855
|  | 0.077963 | 6.50871 | 504.2913 | 6.63166 |  |  |  | 6.69659 | 494.2887 | 6.93173 | 3.74767 | 480.093 | 3.756211 | 4.30746 | 412.647 | 4.347216 |  |  | 0.0531855
|  | 0.077963 | 6.57575 | 505.4038 | 6.6987 |  |  |  | 6.71312 | 491.8159 | 6.94826 | 3.80395 | 480.2149 | 3.812491 | 4.393 | 412.2071 | 4.432756 |  |  | 0.0531855
|  | 0.077963 | 6.62216 | 506.1454 | 6.74511 |  |  |  | 6.77999 | 493.6087 | 7.01513 | 3.85509 | 479.8492 | 3.863631 | 4.40842 | 411.6414 | 4.448176 |  |  | 0.0531855
|  | 0.077963 | 6.69036 | 507.0725 | 6.81331 |  |  |  | 6.86155 | 494.6596 | 7.09669 | 3.91663 | 486.3103 | 3.925171 | 4.44283 | 413.5269 | 4.482586 |  |  | 0.0531855
|  | 0.077963 | 6.73568 | 507.0725 | 6.85863 |  |  |  | 6.91996 | 496.3907 | 7.1551 | 3.949 | 482.7749 | 3.957541 | 4.51175 | 413.9041 | 4.551506 |  |  | 0.0531855
|  | 0.077963 | 6.7795 | 507.0725 | 6.90245 |  |  |  | 6.94444 | 503.6856 | 7.17958 | 4.0096 | 477.7158 | 4.018141 | 4.5302 | 414.2184 | 4.569956 |  |  | 0.0531855
|  | 0.077963 | 6.84951 | 507.8142 | 6.97246 |  |  |  | 7.02589 | 500.5945 | 7.26103 | 4.04669 | 484.4816 | 4.055231 | 4.63254 | 410.5101 | 4.672296 |  |  | 0.0531855
|  | 0.077963 | 6.91714 | 507.6906 | 7.04009 |  |  |  | 7.09199 | 496.2052 | 7.32713 | 4.13547 | 485.335 | 4.144011 | 4.65019 | 416.6067 | 4.689946 |  |  | 0.0531855
|  | 0.077963 | 6.96436 | 508.8649 | 7.08731 |  |  |  | 7.15887 | 499.2963 | 7.39401 | 4.15964 | 488.4436 | 4.168181 | 4.68542 | 419.6236 | 4.725176 |  |  | 0.0531855
|  | 0.077963 | 7.03309 | 509.1121 | 7.15604 |  |  |  | 7.22582 | 498.1835 | 7.46096 | 4.24784 | 484.7864 | 4.256381 | 4.82102 | 417.4238 | 4.860776 |  |  | 0.0531855
|  | 0.077963 | 7.10273 | 509.2975 | 7.22568 |  |  |  | 7.27419 | 500.1 | 7.50933 | 4.30024 | 485.8226 | 4.308781 | 4.81433 | 419.1836 | 4.854086 |  |  | 0.0531855
|  | 0.077963 | 7.14974 | 509.9155 | 7.27269 |  |  |  | 7.33196 | 496.267 | 7.5671 | 4.35084 | 487.7121 | 4.359381 | 4.82895 | 419.1208 | 4.868706 |  |  | 0.0531855
|  | 0.077963 | 7.19535 | 510.2863 | 7.3183 |  |  |  | 7.39826 | 496.2052 | 7.6334 | 4.4227 | 488.8703 | 4.431241 | 4.89745 | 420.8177 | 4.937206 |  |  | 0.0531855
|  | 0.077963 | 7.24179 | 510.1009 | 7.36474 |  |  |  | 7.45139 | 500.4091 | 7.68653 | 4.43366 | 482.714 | 4.442201 | 4.93295 | 424.0232 | 4.972706 |  |  | 0.0531855
|  | 0.077963 | 7.31201 | 511.0898 | 7.43496 |  |  |  | 7.46958 | 503.191 | 7.70472 | 4.47983 | 489.236 | 4.488371 | 5.0256 | 420.9435 | 5.065356 |  |  | 0.0531855
|  | 0.077963 | 7.35682 | 511.5225 | 7.47977 |  |  |  | 7.50009 | 506.1585 | 7.73523 | 4.55064 | 489.8455 | 4.559181 | 5.03245 | 423.0804 | 5.072206 |  |  | 0.0531855
|  | 0.077963 | 7.40332 | 507.2579 | 7.52627 |  |  |  | 7.52836 | 503.3765 | 7.7635 | 4.61135 | 491.1255 | 4.619891 | 5.09623 | 423.4575 | 5.135986 |  |  | 0.0531855
|  | 0.077963 | 7.47318 | 511.3988 | 7.59613 |  |  |  | 7.60179 | 498.1835 | 7.83693 | 4.67342 | 490.4551 | 4.681961 | 5.14088 | 424.4631 | 5.180636 |  |  | 0.0531855
|  | 0.077963 | 7.54045 | 511.7079 | 7.6634 |  |  |  | 7.64346 | 507.5185 | 7.8786 | 4.69657 | 492.4665 | 4.705111 | 5.1887 | 428.7999 | 5.228456 |  |  | 0.0531855
|  | 0.077963 | 7.58819 | 512.2023 | 7.71114 |  |  |  | 7.69362 | 506.0967 | 7.92876 | 4.76753 | 492.5275 | 4.776071 | 5.25294 | 426.2858 | 5.292696 |  |  | 0.0531855
|  | 0.077963 | 7.65898 | 512.8203 | 7.78193 |  |  |  | 7.7574 | 503.9947 | 7.99254 | 4.83232 | 493.0151 | 4.840861 | 5.31169 | 425.2174 | 5.351446 |  |  | 0.0531855
|  | 0.077963 | 7.70454 | 512.2023 | 7.82749 |  |  |  | 7.81506 | 507.5804 | 8.0502 | 4.87142 | 491.857 | 4.879961 | 5.3277 | 428.4228 | 5.367456 |  |  | 0.0531855
|  | 0.077963 | 7.77395 | 513.253 | 7.8969 |  |  |  | 7.88615 | 511.846 | 8.12129 | 4.9489 | 496.1237 | 4.957441 | 5.37884 | 425.3431 | 5.418596 |  |  | 0.0531855
|  | 0.077963 | 7.82176 | 514.0564 | 7.94471 |  |  |  | 7.92726 | 513.4534 | 8.1624 | 4.99836 | 497.1599 | 5.006901 | 5.42384 | 428.2342 | 5.463596 |  |  | 0.0531855
|  | 0.077963 | 7.86927 | 514.7363 | 7.99222 |  |  |  | 7.98563 | 522.4176 | 8.22077 | 5.02927 | 500.0856 | 5.037811 | 5.48476 | 428.6742 | 5.524516 |  |  | 0.0531855
|  | 0.077963 | 7.93731 | 513.4384 | 8.06026 |  |  |  | 8.00697 | 520.3156 | 8.24211 | 5.08461 | 496.3675 | 5.093151 | 5.53498 | 422.5776 | 5.574736 |  |  | 0.0531855
|  | 0.077963 | 8.00577 | 514.6745 | 8.12872 |  |  |  | 8.0494 | 512.5261 | 8.28454 | 5.18253 | 496.3066 | 5.191071 | 5.625 | 429.9313 | 5.664756 |  |  | 0.0531855
|  | 0.077963 | 8.05209 | 512.3878 | 8.17504 |  |  |  | 8.11552 | 508.8168 | 8.35066 | 5.21596 | 497.6475 | 5.224501 | 5.65322 | 434.8337 | 5.692976 |  |  | 0.0531855
|  | 0.077963 | 8.12154 | 514.5509 | 8.24449 |  |  |  | 8.20398 | 513.0825 | 8.43912 | 5.29569 | 496.9161 | 5.304231 | 5.67669 | 430.3712 | 5.716446 |  |  | 0.0531855
|  | 0.077963 | 8.16829 | 516.714 | 8.29124 |  |  |  | 8.25924 | 513.5771 | 8.49438 | 5.3292 | 498.8056 | 5.337741 | 5.74325 | 430.7483 | 5.783006 |  |  | 0.0531855
|  | 0.077963 | 8.23838 | 517.9502 | 8.36133 |  |  |  | 8.2972 | 514.1335 | 8.53234 | 5.38284 | 497.2818 | 5.391381 | 5.7819 | 432.1939 | 5.821656 |  |  | 0.0531855
|  | 0.077963 | 8.28452 | 516.6523 | 8.40747 |  |  |  | 8.34854 | 512.7116 | 8.58368 | 5.44031 | 499.7809 | 5.448851 | 5.84389 | 431.6911 | 5.883646 |  |  | 0.0531855
|  | 0.077963 | 8.33187 | 516.3432 | 8.45482 |  |  |  | 8.33403 | 509.9914 | 8.56917 | 5.4922 | 498.1352 | 5.500741 | 5.90538 | 437.2849 | 5.945136 |  |  | 0.0531855
|  | 0.077963 | 8.42785 | 518.2592 | 8.5508 |  |  |  | 8.40764 | 519.512 | 8.64278 | 5.57544 | 501.4876 | 5.583981 | 5.9424 | 433.3881 | 5.982156 |  |  | 0.0531855
|  | 0.077963 | 8.45147 | 519.3099 | 8.57442 |  |  |  | 8.4074 | 505.6639 | 8.64254 | 5.62732 | 500.3295 | 5.635861 | 6.01391 | 436.782 | 6.053666 |  |  | 0.0531855
|  | 0.077963 | 8.52043 | 515.3544 | 8.64338 |  |  |  | 8.4076 | 516.9773 | 8.64274 | 5.6861 | 500.3295 | 5.694641 | 6.0261 | 434.0794 | 6.065856 |  |  | 0.0531855
|  | 0.077963 | 8.56851 | 517.8883 | 8.69146 |  |  |  | 8.41188 | 528.5997 | 8.64702 | 5.7489 | 500.8171 | 5.757441 | 6.08281 | 432.6339 | 6.122566 |  |  | 0.0531855
|  | 0.077963 | 8.63892 | 518.63 | 8.76187 |  |  |  | 8.46131 | 503.7474 | 8.69645 | 5.7552 | 504.9619 | 5.763741 | 6.13086 | 434.6451 | 6.170616 |  |  | 0.0531855
|  | 0.077963 | 8.68611 | 520.6696 | 8.80906 |  |  |  | 8.53042 | 502.3874 | 8.76556 | 5.83347 | 504.2305 | 5.842011 | 6.19178 | 435.7764 | 6.231536 |  |  | 0.0531855
|  | 0.077963 | 8.75887 | 520.9786 | 8.88182 |  |  |  | 8.59545 | 501.8928 | 8.83059 | 5.88762 | 501.9143 | 5.896161 | 6.26215 | 436.2792 | 6.301906 |  |  | 0.0531855
|  | 0.077963 | 8.83104 | 519.0009 | 8.95399 |  |  |  | 8.66245 | 497.4417 | 8.89759 | 5.96517 | 502.7676 | 5.973711 | 6.31569 | 437.5363 | 6.355446 |  |  | 0.0531855
|  | 0.077963 | 8.87614 | 519.4334 | 8.99909 |  |  |  | 8.70868 | 498.1835 | 8.94382 | 6.3415 | 504.7791 | 6.350041 | 6.33472 | 438.3534 | 6.374476 |  |  | 0.0531855
|  | 0.077963 | 8.92402 | 519.9279 | 9.04697 |  |  |  | 8.80419 | 499.6054 | 9.03933 | 6.808 | 508.3753 | 6.816541 | 6.41167 | 437.9134 | 6.451426 |  |  | 0.0531855
|  | 0.077963 | 9.0188 | 518.5682 | 9.14175 |  |  |  | 8.83377 | 499.5436 | 9.06891 | 7.24482 | 509.8991 | 7.253361 | 6.4612 | 439.0447 | 6.500956 |  |  | 0.0531855
|  | 0.077963 | 9.42611 | 523.6362 | 9.54906 |  |  |  | 8.90219 | 501.1509 | 9.13733 | 7.66985 | 510.9353 | 7.678391 | 6.51695 | 438.7305 | 6.556706 |  |  | 0.0531855
|  | 0.077963 | 9.88091 | 516.4668 | 10.00386 |  |  |  | 8.94973 | 499.1108 | 9.18487 | 8.13047 | 514.6535 | 8.139011 | 6.56183 | 439.5475 | 6.601586 |  |  | 0.0531855
|  | 0.077963 | 10.3398 | 523.2035 | 10.46275 |  |  |  | 9.0263 | 499.9763 | 9.26144 | 8.57115 | 513.6173 | 8.579691 | 6.594 | 439.6733 | 6.633756 |  |  | 0.0531855
|  | 0.077963 | 10.7784 | 525.3049 | 10.90135 |  |  |  | 9.10005 | 498.8017 | 9.33519 | 9.04402 | 515.2021 | 9.052561 | 6.65216 | 440.0503 | 6.691916 |  |  | 0.0531855
|  | 0.077963 | 11.2396 | 525.7376 | 11.36255 |  |  |  | 9.14866 | 498.1835 | 9.3838 | 9.47295 | 520.3831 | 9.481491 | 6.70198 | 441.2445 | 6.741736 |  |  | 0.0531855
|  | 0.077963 | 11.7045 | 526.0466 | 11.82745 |  |  |  | 9.20253 | 498.6781 | 9.43767 | 9.93683 | 520.2612 | 9.945371 | 6.76015 | 441.2445 | 6.799906 |  |  | 0.0531855
|  | 0.077963 | 12.1466 | 526.0466 | 12.26955 |  |  |  | 9.33657 | 496.5143 | 9.57171 | 10.3976 | 516.0554 | 10.406141 | 6.82602 | 441.6845 | 6.865776 |  |  | 0.0531855
|  | 0.077963 | 12.6424 | 529.4459 | 12.76535 |  |  |  | 9.36307 | 496.0816 | 9.59821 | 10.8656 | 515.8726 | 10.874141 | 6.87369 | 441.6217 | 6.913446 |  |  | 0.0531855
|  | 0.077963 | 13.1147 | 528.2715 | 13.23765 |  |  |  | 9.40387 | 499.2963 | 9.63901 | 11.3115 | 516.1773 | 11.320041 | 6.91424 | 442.8787 | 6.953996 |  |  | 0.0531855
|  | 0.077963 | 13.5623 | 532.4743 | 13.68525 |  |  |  | 9.48758 | 492.9287 | 9.72272 | 11.7696 | 515.1412 | 11.778141 | 6.99454 | 442.2501 | 7.034296 |  |  | 0.0531855
|  | 0.077963 | 14.0359 | 528.766 | 14.15885 |  |  |  | 9.53242 | 493.176 | 9.76756 | 12.2796 | 515.5678 | 12.288141 | 7.05975 | 442.7529 | 7.099506 |  |  | 0.0531855
|  | 0.077963 | 14.4921 | 528.8278 | 14.61505 |  |  |  | 9.57627 | 491.3213 | 9.81141 | 12.7205 | 515.0192 | 12.729041 | 7.08082 | 442.8158 | 7.120576 |  |  | 0.0531855
|  | 0.077963 | 14.9926 | 528.3334 | 15.11555 |  |  |  | 9.6628 | 490.2085 | 9.89794 | 13.1929 | 512.9468 | 13.201441 | 7.13778 | 444.6385 | 7.177536 |  |  | 0.0531855
|  | 0.077963 | 15.4704 | 528.2715 | 15.59335 |  |  |  | 9.7125 | 488.3539 | 9.94764 | 13.6686 | 512.8859 | 13.677141 | 7.18518 | 444.7642 | 7.224936 |  |  | 0.0531855
|  | 0.077963 | 15.9254 | 528.0862 | 16.04835 |  |  |  | 9.79256 | 483.7791 | 10.0277 | 14.1203 | 512.703 | 14.128841 | 7.26988 | 444.8899 | 7.309636 |  |  | 0.0531855
|  | 0.077963 | 16.4057 | 526.6028 | 16.52865 |  |  |  | 9.84711 | 482.2953 | 10.08225 | 14.6011 | 510.9963 | 14.609641 | 7.65084 | 444.5757 | 7.690596 |  |  | 0.0531855
|  | 0.077963 | 16.8613 | 525.7376 | 16.98425 |  |  |  | 9.92433 | 475.0622 | 10.15947 | 15.0705 | 510.3258 | 15.079041 | 8.08219 | 450.798 | 8.121946 |  |  | 0.0531855
|  | 0.077963 | 17.3439 | 525.7994 | 17.46685 |  |  |  | 10.024 | 469.1892 | 10.25914 | 15.5721 | 506.9734 | 15.580641 | 8.48541 | 455.5747 | 8.525166 |  |  | 0.0531855
|  | 0.077963 | 17.8275 | 525.1195 | 17.95045 |  |  |  | 10.1064 | 456.0212 | 10.34154 | 16.0059 | 506.8515 | 16.014441 | 8.92598 | 456.2661 | 8.965736 |  |  | 0.0531855
|  | 0.077963 | 18.3091 | 524.0688 | 18.43205 |  |  |  | 10.1315 | 447.6753 | 10.36664 | 16.4895 | 505.2667 | 16.498041 | 9.33076 | 454.6947 | 9.370516 |  |  | 0.0531855
|  | 0.077963 | 18.7652 | 523.08 | 18.88815 |  |  |  | 10.2386 | 413.1171 | 10.47374 | 16.9736 | 503.8648 | 16.982141 | 9.75985 | 448.8496 | 9.799606 |  |  | 0.0531855
|  | 0.077963 | 19.2748 | 521.9675 | 19.39775 |  |  |  | 10.3064 | 388.1412 | 10.54154 | 17.4642 | 501.4266 | 17.472741 | 10.2002 | 462.3627 | 10.239956 |  |  | 0.0531855
|  | 0.077963 | 19.7313 | 519.6807 | 19.85425 |  |  |  | 10.4047 | 348.5136 | 10.63984 | 17.9035 | 500.4514 | 17.912041 | 10.6401 | 459.0316 | 10.679856 |  |  | 0.0531855
|  | 0.077963 | 20.1895 | 515.9724 | 20.31245 |  |  |  | 10.4764 | 325.4543 | 10.71154 | 18.4305 | 502.341 | 18.439041 | 11.0915 | 459.1572 | 11.131256 |  |  | 0.0531855
|  | 0.077963 | 20.703 | 509.3593 | 20.82595 |  |  |  | 10.6041 | 285.0848 | 10.83924 | 18.8948 | 495.0266 | 18.903341 | 11.5262 | 459.1572 | 11.565956 |  |  | 0.0531855
|  | 0.077963 | 21.1628 | 503.2406 | 21.28575 |  |  |  | 10.6728 | 263.8183 | 10.90794 | 19.3652 | 492.8932 | 19.373741 | 11.9786 | 459.7229 | 12.018356 |  |  | 0.0531855
|  | 0.077963 | 21.6522 | 490.0762 | 21.77515 |  |  |  | 10.7851 | 225.7363 | 11.02024 | 19.8738 | 490.516 | 19.882341 | 12.3893 | 458.1516 | 12.429056 |  |  | 0.0531855
|  | 0.077963 | 22.1451 | 476.6027 | 22.26805 |  |  |  | 10.8733 | 203.357 | 11.10844 | 20.3461 | 479.9711 | 20.354641 | 12.8474 | 463.6825 | 12.887156 |  |  | 0.0531855
|  | 0.077963 | 22.663 | 458.9265 | 22.78595 |  |  |  | 11.0698 | 149.696 | 11.30494 | 20.8446 | 481.7388 | 20.853141 | 13.3163 | 458.5916 | 13.356056 |  |  | 0.0531855
|  | 0.077963 | 23.1375 | 437.7892 | 23.26045 |  |  |  | 11.2446 | 95.16962 | 11.47974 | 21.308 | 475.6434 | 21.316541 | 13.7568 | 460.2886 | 13.796556 |  |  | 0.0531855
|  | 0.077963 | 23.642 | 408.3084 | 23.76495 |  |  |  | 11.3477 | 89.42021 | 11.58284 | 21.7873 | 468.7557 | 21.795841 | 14.2379 | 457.3974 | 14.277656 |  |  | 0.0531855
|  | 0.077963 | 24.8664 | -2.260158 | 24.98935 |  |  |  | 11.4269 | 68.4628 | 11.66204 | 22.2637 | 457.1136 | 22.272241 | 14.6738 | 456.2661 | 14.713556 |  |  | 0.0531855
[9 empty] | 11.5557 | 61.16787 | 11.79084 | 22.7618 | 445.1059 | 22.770341 | 15.1371 | 453.8777 | 15.176856 |  |  | 0.0531855
[9 empty] | 11.6375 | 49.17454 | 11.87264 | 23.2674 | 430.4161 | 23.275941 | 15.5949 | 453.4377 | 15.634656 |  |  | 0.0531855
[9 empty] | 11.7723 | 33.65741 | 12.00744 | 23.7612 | 412.0692 | 23.769741 | 16.0812 | 451.3008 | 16.120956 |  |  | 0.0531855
[9 empty] | 11.8762 | 12.88543 | 12.11134 | 24.277 | 359.4666 | 24.285541 | 16.5092 | 450.6094 | 16.548956 |  |  | 0.0531855
[9 empty] | 12.4417 | -14.8105 | 12.67684 | 26.8701 | -26.73213 | 26.878641 | 16.9555 | 441.6845 | 16.995256 |  |  | 0.0531855
[12 empty] | 26.862 | -25.81784 | 26.870541 | 17.4648 | 435.2736 | 17.504556 |  |  | 0.0531855
[12 empty] | 26.8867 | -27.28072 | 26.895241 | 17.9024 | 429.6798 | 17.942156 |  |  | 0.0531855
[15 empty] | 18.3685 | 418.0523 | 18.408256 |  |  | 0.0531855
[15 empty] | 18.8403 | 407.7446 | 18.880056 |  |  | 0.0531855
[15 empty] | 19.3173 | 392.346 | 19.357056 |  |  | 0.0531855
[15 empty] | 19.836 | 376.0046 | 19.875756 |  |  | 0.0531855
[15 empty] | 20.2813 | 362.3658 | 20.321056 |  |  | 0.0531855
[15 empty] | 20.7709 | 338.1679 | 20.810656 |  |  | 0.0531855
[15 empty] | 21.261 | 313.153 | 21.300756 |  |  | 0.0531855
[15 empty] | 21.7466 | 280.973 | 21.786356 |  |  | 0.0531855
[15 empty] | 23.8395 | -13.98879 | 23.879256 |  |  | 0.0531855

## MTS Data
Room Temp | [5 empty] | 200C |  |  |  | 400C |  |  |  | 550C
Cal 1B #4 |  | Cal 1B #1 |  | Chal 1 #1 |  | Cal 1B #3 |  | Chal 1B #1 |  | Cal 1B #2 |  | Chal 1 #2 |  | Chal 1 #3
Strain (%) | Stress (MPa) | Strain (%) | Stress (MPa) | Strain (%) | Stress (MPa) | Strain(%) | Stress (MPa) | Strain (%) | Stress (MPa) | Strain(%) | Stress (MPa) | Strain(%) | Stress (MPa) | Strain(%) | Stress (MPa)
4.167484e-05 | 62.84344 | -0.037890601 | 11.47147 | -0.0113214798 | -12.47736 | -0.011363958 | 0.66756 | -0.015203367 | -22.35381 | -0.00235070823 | 19.13384 | -0.0116972853 | 19.01704 | -0.011098726 | 7.53931
3.07639339e-05 | 62.78796 | -0.037834255 | 11.59636 | -0.0112942653 | -12.39213 | -0.0115516344 | 0.3444031 | -0.0152259354 | -22.4132 | -0.0119606895 | 18.28422 | -0.0099174021 | 19.14623 | -0.05487185 | 7.458926
3.035954e-05 | 62.79244 | -0.040382585 | 11.75393 | -0.0102574002 | -12.29163 | -0.0122172552 | 0.7276954 | -0.009170337 | -23.74549 | -0.0210463806 | 18.72375 | -0.0117267171 | 19.36568 | -0.055233659 | 7.331821
3.139351e-05 | 62.68635 | -0.041373149 | 11.75355 | -0.0103231716 | -12.11974 | -0.0122219058 | 0.6057852 | -0.0076400964 | -23.14097 | -0.0181278717 | 18.34873 | -0.0117090081 | 18.87219 | -0.054713367 | 7.393206
3.616994e-05 | 62.67226 | -0.041090879 | 11.97449 | -0.0102780684 | -11.95763 | -0.0098393619 | 0.6162756 | -0.007675806 | -24.84589 | -0.0117478644 | 17.9993 | -0.0107950467 | 19.42088 | -0.045302818 | 7.18752
3.616041155e-05 | 62.61298 | -0.034436453 | 12.07269 | -0.0103164282 | -11.89745 | -0.0093543618 | 0.7216095 | -0.0273210873 | -24.03798 | -0.0090786774 | 18.32152 | 0.000134917887 | 18.8574 | -0.044980184 | 7.1152
3.634822e-05 | 62.58516 | -0.034575958 | 12.34099 | -0.0102724065 | -11.58569 | -0.0095362434 | 0.6539808 | -0.0273668832 | -24.88651 | -0.0050618553 | 17.37859 | 0.000121325496 | 19.29777 | -0.045402162 | 7.044189
3.63527213e-05 | 62.48671 | -0.034836009 | 12.48051 | -0.010130484 | -11.50237 | -0.0094548342 | 0.9297934 | -0.0273701046 | -25.81001 | -0.0050363301 | 18.0873 | 0.000137576565 | 19.06623 | -0.11663311 | 6.886475
3.652007e-05 | 62.47219 | -0.031293654 | 12.79426 | -0.0093420915 | -11.35613 | -0.0094460178 | 0.6384737 | -0.0273616473 | -25.45407 | 0.0056980401 | 17.23296 | 0.000129029349 | 18.98617 | -0.11675418 | 6.689428
4.93592231e-05 | 62.46847 | -0.031566327 | 12.86349 | -0.0094463385 | -11.36984416 | -0.009442299 | 1.068787 | -0.0273976587 | -27.04608 | 0.0270145164 | 17.07871 | -0.00209088828 | 19.18194 | -0.11656519 | 6.56003
4.94046764e-05 | 62.4131 | -0.031269905 | 13.06025 | -0.0103493007 | -11.2401 | -0.0121815471 | 0.816108 | -0.0273696993 | -26.6213 | 0.0232566771 | 17.2858 | -0.00216578355 | 18.60419 | -0.088868141 | 6.745353
4.924632e-05 | 62.37543 | -0.031401308 | 13.32897 | -0.0103446864 | -11.04171 | -0.0121259148 | 1.080072 | -0.0246208794 | -28.1113 | 0.0229283484 | 16.69983 | -0.0050456583 | 19.26056 | -0.088898838 | 6.484867
4.122388e-05 | 62.44543 | -0.031328951 | 13.5835 | -0.0103604871 | -11.03255 | -0.0186330405 | 1.055602 | -0.0245102775 | -28.28601 | 0.0150369528 | 17.14804 | -0.00218827587 | 18.86877 | -0.089132562 | 6.338511
4.203268e-05 | 62.42995 | -0.030966511 | 13.80306 | -0.0094700775 | -10.87153 | -0.0196148535 | 1.139596 | -0.0283244598 | -28.37321 | 0.00048200064 | 16.14661 | 0.00215042649 | 19.16274 | -0.10711545 | 6.350135
5.235367e-05 | 62.27209 | -0.031220312 | 13.986 | -0.0094493316 | -10.758 | -0.019691703 | 1.316421 | -0.028399092 | -29.68687 | 0.0182686122 | 16.73597 | 0.00137922111 | 19.01916 | -0.10708963 | 6.18727
5.430968e-05 | 62.19666 | -0.031528426 | 14.25928 | -0.0092130282 | -10.61887 | -0.0167253627 | 0.8578376 | -0.0284192367 | -29.25391 | 0.0192966666 | 16.1478 | 0.0006216366 | 18.80692 | -0.10643137 | 6.151224
5.426237e-05 | 62.26835 | -0.03157093 | 14.48825 | -0.0083703795 | -10.43771 | -0.0167060187 | 1.37778 | -0.0151608903 | -30.59336 | 0.0091981476 | 15.49082 | -0.00296651061 | 19.22333 | -0.067258021 | 5.927805
5.689264e-05 | 62.09197 | -0.031319924 | 14.60307 | -0.0083643486 | -10.12994 | -0.0167283384 | 1.151367 | -0.0151869999 | -30.59946 | 0.00284151687 | 16.16092 | -0.0022046232 | 18.64676 | -0.067598568 | 5.960439
5.67124e-05 | 62.08786 | -0.031219078 | 14.81891 | -0.0093878001 | -9.704472 | -0.0093945657 | 1.075949 | -0.0151932444 | -31.47662 | 0.0045064752 | 15.07896 | -0.00208032741 | 19.09671 | -0.067196279 | 5.757511
5.640776755e-05 | 61.99188 | -0.031194291 | 14.94874 | -0.0094057353 | -9.215922 | -0.0094483221 | 1.346569 | -0.0284188035 | -32.00079 | 0.0056130489 | 15.60141 | -0.005952021 | 19.07294 | -0.09487642 | 5.59179
5.204587e-05 | 61.98018 | -0.031412838 | 15.10304 | -0.0094209408 | -8.78696 | -0.0098977677 | 1.22378 | -0.0284914077 | -32.3591 | 0.0030070824 | 14.89211 | -0.0126234102 | 18.9101 | -0.094260825 | 5.615453
5.200315e-05 | 62.05988 | -0.03183139 | 15.38982 | -0.0103160931 | -8.455144 | -0.0130822383 | 1.588814 | -0.0293202465 | -33.52981 | -0.00136516947 | 14.98663 | -0.0163622265 | 19.12426 | -0.094752861 | 5.322374
5.234924e-05 | 63.2325 | -0.034474311 | 16.81324 | -0.0102672579 | -6.60206 | -0.013118145 | 2.611265 | -0.029217138 | -32.14559 | -0.0032976663 | 14.49705 | -0.0200713206 | 18.69174 | -0.0070803938 | 5.269236
5.688209e-05 | 66.44242 | -0.035261922 | 19.46959 | -0.0103569576 | -1.947922 | -0.013123233 | 5.741531 | -0.0291471408 | -30.95073 | -0.0041205852 | 13.63294 | -0.0265841754 | 19.21925 | -0.0044234353 | 5.127481
5.661619e-05 | 71.28856 | -0.034792596 | 23.51549 | -0.0130381008 | 4.766104 | -0.0130482918 | 9.404645 | -0.0292019193 | -26.56845 | -0.0126590808 | 14.20294 | -0.03507588 | 18.5918 | -0.0042689699 | 4.989005
6.060335e-05 | 75.39036 | -0.035046784 | 28.48791 | -0.0129897831 | 13.42832 | -0.0130910646 | 13.11631 | -0.0291660894 | -19.817 | -0.00138879231 | 13.18936 | -0.035131116 | 18.94389 | -0.031011421 | 4.738616
6.262095045e-05 | 78.25991 | -0.034813951 | 33.134 | -0.0116715501 | 23.30262 | -0.0095349945 | 17.34862 | -0.0293088612 | -12.28315 | -0.00148513896 | 13.23747 | -0.040756587 | 18.96165 | -0.07305955 | 4.633633
6.23148e-05 | 80.26845 | -0.031039154 | 37.82364 | -0.0084438378 | 32.95855 | -0.0095062641 | 20.23533 | -0.0227778009 | -1.977845 | -0.0069593544 | 12.52191 | -0.0276192258 | 18.62932 | -0.072954949 | 4.558647
0.0001032521 | 81.95453 | -0.031024874 | 42.56626 | -0.0085163907 | 41.5541056 | -0.0095239227 | 22.89305 | -0.0227987361 | 6.320857 | -0.00234828114 | 12.17739 | -0.0105993642 | 18.92959 | -0.052719521 | 4.151459
0.0001029159867 | 83.72931 | -0.031263314 | 47.33592 | 0.0040056948 | 49.28333 | 0.0071537265 | 24.79375 | -0.0227212734 | 14.45145 | -0.00235394889 | 12.03601 | -0.0106584 | 18.53343 | -0.03898886 | 4.135894
0.0001030403 | 85.19726 | -0.028518499 | 52.70051 | 0.0045316599 | 56.87497 | 0.0069092034 | 26.26433 | -0.0170227164 | 21.29177 | -0.00237983796 | 11.0595 | 0.00061739925 | 19.0972 | -0.039048374 | 4.015312
0.000121236 | 86.8266 | -0.028675247 | 57.91071 | 0.0044265456 | 64.06779 | 0.0069744153 | 27.28127 | -0.0169606581 | 27.61039 | -0.00051485322 | 11.34924 | 0.0049523091 | 18.74051 | -0.038646995 | 3.850549
0.0001213399 | 88.45859 | -0.028137225 | 62.19515 | 0.017566569 | 70.58124 | 0.0070384965 | 28.02038 | -0.0141752121 | 34.25755 | 0.00056253282 | 10.34369 | -0.00153624795 | 18.64337 | -0.01970141 | 3.749872
0.0001217137 | 90.20478 | -0.021704882 | 66.51399 | 0.0175263219 | 75.73255 | 0.0071955768 | 29.11778 | -0.0115426212 | 40.08492 | 0.0084374019 | 10.29182 | -0.00204148272 | 19.02547 | -0.019845304 | 3.809414
0.0001346839 | 91.88476 | -0.021774825 | 70.21598 | 0.0175369278 | 79.1187 | 0.0113493162 | 29.85273 | -0.0114860181 | 46.41034 | 0.0110894388 | 9.871174 | -0.0116485536 | 18.36732 | -0.019957758 | 4.085507
0.0001342864345 | 93.62565 | -0.012896041 | 73.43341 | 0.0284783094 | 82.55063 | 0.0116606139 | 30.79831 | 0.0227364363 | 51.80949 | 0.0110802486 | 9.304022 | -0.0210489483 | 18.9399 | -0.060855499 | 3.830115
0.000151189 | 95.23171 | -0.012727564 | 75.88383 | 0.0283906992 | 85.15001 | 0.0117012123 | 31.33586 | 0.0227114874 | 57.30955 | -0.0193298547 | 9.311371 | -0.0218984694 | 18.36916 | -0.06077949 | 3.999065
0.0001526179 | 96.86039 | -0.012750737 | 78.58222 | 0.037014399 | 87.24425 | 0.0088951761 | 31.85048 | 0.0227530644 | 62.2593 | -0.0193354596 | 8.474864 | -0.0230362989 | 18.55396 | -0.061383015 | 4.166974
0.0001530186 | 98.47342 | -0.0062434433 | 81.1314 | 0.037684398 | 89.15392 | 0.0087068892 | 32.19525 | 0.0218523354 | 66.63384 | -0.0294142188 | 8.391421 | -0.021986541 | 18.64757 | -0.075765187 | 4.260621
0.0001732565115 | 100.0756 | -0.0062642689 | 83.53036 | 0.037743498 | 91.07976 | 0.0088573569 | 32.4995 | 0.0218103141 | 71.97897 | -0.0192331317 | 7.294927 | -0.0239379891 | 18.13922 | -0.075615472 | 4.337782
0.000173249 | 101.5837 | -0.0065367209 | 85.88449 | 0.041498973 | 92.84535 | 0.0043905324 | 33.05894 | 0.0218592924 | 75.61842 | -0.0051238602 | 6.880915 | -0.0238429998 | 18.77502 | -0.0757448 | 4.383174
0.0001733921475 | 103.096 | -0.003310467 | 88.16192 | 0.041448285 | 94.68907 | 0.0044865657 | 33.42028 | 0.039375822 | 79.48102 | -0.0050827656 | 6.968088 | -0.0256143165 | 17.9637 | -0.057841279 | 4.605523
0.0001729695 | 104.5943 | -0.0035141452 | 90.44613 | 0.041472813 | 96.45574 | 0.0038872929 | 33.71048 | 0.039410817 | 82.30777 | 0.0038732769 | 6.311821 | -0.0246399426 | 18.58909 | -0.057421247 | 4.543061
0.0001728844396 | 105.9638 | -0.00028279839 | 92.58769 | 0.044387529 | 98.09783 | -0.0054279495 | 34.27063 | 0.047002758 | 84.33305 | 0.00122347149 | 6.522281 | -0.032250279 | 18.31881 | -0.057630888 | 4.606431
0.000184454 | 107.3976 | -0.00031542211 | 94.62947 | 0.044341173 | 99.55448 | -0.0056161371 | 34.65379 | 0.049747752 | 86.68915 | -0.0085710402 | 5.712417 | -0.032318103 | 18.17461 | -0.16726227 | 4.779124
0.0002046789 | 108.7921 | -0.00034611519 | 96.79417 | 0.044727234 | 101.2061 | 0.0089882892 | 34.93068 | 0.049670532 | 88.45843 | -0.0172864935 | 5.839543 | -0.040743756 | 18.32812 | -0.16707692 | 4.879076
0.0002047778 | 110.084 | 0.0027414365 | 98.86691 | 0.047071638 | 102.7963 | 0.0089170563 | 35.1225 | 0.042227088 | 91.1665 | -0.0109216365 | 5.253885 | -0.029331294 | 17.79877 | -0.16673191 | 5.17808
0.0002073329229 | 111.3325 | 0.0027560198 | 100.7055 | 0.047199402 | 104.4695 | 0.008913531 | 35.51326 | 0.042247464 | 93.03216 | -0.0080641179 | 4.622913 | 0.00283400073 | 18.40414 | -0.094588539 | 5.214028
0.000207261 | 112.6155 | 0.0023602582 | 102.5779 | 0.051091779 | 106.0498 | 0.0200840166 | 35.78894 | 0.042260286 | 95.17096 | -0.007657815 | 4.856092 | 0.0031739532 | 17.87494 | -0.094834827 | 5.460653
0.0002076273 | 113.7968 | 0.0090358959 | 104.4569 | 0.05104071 | 107.5383 | 0.0200257944 | 35.96181 | 0.03932577 | 97.47671 | -0.0032701746 | 3.846626 | 0.0253057425 | 17.87863 | -0.094630402 | 5.428005
0.000225127 | 114.9943 | 0.0093296531 | 106.2525 | 0.050945466 | 108.988 | 0.0200343774 | 36.49013 | 0.039455463 | 99.1864 | -0.0090789807 | 4.013154 | 0.0112749171 | 18.16106 | -0.032560085 | 5.563391
0.0002252359605 | 116.1193 | 0.0090976921 | 108.0376 | 0.055753767 | 110.3702 | 0.0237738405 | 36.74533 | 0.039295821 | 101.7529 | -0.0109545888 | 2.931407 | -0.00149810472 | 17.7738 | -0.032669394 | 5.796569
0.0002253548325 | 117.1615 | 0.012236828 | 109.8094 | 0.055663029 | 111.826 | 0.0238641555 | 37.01799 | 0.04120683 | 103.2959 | -0.0109248414 | 3.075223 | -0.0058341105 | 18.37004 | -0.032381385 | 5.971719
0.0002307682 | 118.2934 | 0.011842643 | 111.6502 | 0.055614135 | 113.3362 | 0.0146902896 | 37.2271 | 0.041272293 | 105.8751 | -0.0118253679 | 3.903821 | -0.0229164501 | 18.62053 | -0.036003278 | 7.498696
0.0002307952 | 119.5215 | 0.012230735 | 113.2013 | 0.057604077 | 114.6788 | 0.0116248791 | 37.70147 | 0.053717364 | 107.5564 | -0.0128123802 | 5.280106 | -0.035141517 | 22.01245 | -0.035288665 | 10.46626
0.0002329458 | 120.5906 | 0.011952028 | 114.9521 | 0.057450195 | 115.9338 | 0.0115649967 | 37.78268 | 0.053660229 | 109.1747 | -0.0099984684 | 9.997377 | -0.034302729 | 26.60051 | -0.035994707 | 15.10088
0.000233327702 | 121.6752 | 0.012147475 | 116.4874 | 0.057778482 | 117.1126 | 0.0071401446 | 37.85559 | 0.053613201 | 111.4372 | -0.0101648046 | 15.77864 | -0.032201412 | 31.74658 | -0.039145695 | 21.22186
0.0002332337 | 122.7688 | 0.01530512 | 117.9481 | 0.058443903 | 118.3831 | 0.0070650993 | 38.18941 | 0.066690528 | 112.9503 | -0.0136772235 | 24.41161 | -0.05369418 | 37.23801 | -0.039227721 | 28.19228
0.000251553472 | 123.7267 | 0.015172197 | 119.3183 | 0.05854101 | 119.6376 | 0.0071247441 | 38.38685 | 0.066670971 | 115.0401 | -0.0068649924 | 33.52899 | -0.030271116 | 41.76204 | -0.039099595 | 35.04914
0.0002518514 | 124.6625 | 0.015173925 | 120.9519 | 0.062137551 | 120.974 | -0.0045005265 | 38.54086 | 0.066765402 | 116.6372 | -0.0050739927 | 42.05362 | -0.0293696412 | 44.88291 | -0.010805419 | 41.37599
0.0002515682 | 125.7462 | 0.018258083 | 122.4352 | 0.062255307 | 122.1285 | -0.004491009 | 38.80065 | 0.063856752 | 118.4534 | 0.00199044024 | 49.71454 | 0.023499702 | 47.30961 | -0.010744097 | 47.80089
0.0002694622 | 126.7467 | 0.018318481 | 123.7388 | 0.062125017 | 123.1859 | -0.0044970174 | 39.12854 | 0.063792687 | 120.4106 | 0.0030651039 | 55.99587 | 0.032633823 | 49.48881 | -0.011091367 | 54.17071
0.0002694085 | 127.5012 | 0.019846316 | 125.2153 | 0.062947098 | 124.3013 | 0.0116416965 | 39.25918 | 0.056068662 | 122.0101 | 0.0083213586 | 62.50301 | 0.0243296643 | 51.25457 | -0.019271759 | 60.28963
0.0002692343 | 128.6124 | 0.021177968 | 126.5911 | 0.063126174 | 125.3952 | 0.0116225217 | 39.33476 | 0.048754557 | 124.2738 | 0.0108408078 | 66.40513 | 0.02060376 | 53.0182 | -0.019388536 | 65.96889
0.0002692041 | 129.4326 | 0.021317191 | 127.9114 | 0.063181692 | 126.5516 | 0.0201544146 | 39.55197 | 0.048789639 | 125.9381 | 0.0109312668 | 65.96607 | 0.00058809087 | 55.27591 | -0.0196591 | 71.40678
0.0002692916 | 130.3586 | 0.024473052 | 129.1715 | 0.065930319 | 127.5865 | 0.0199643607 | 39.65326 | 0.070325208 | 127.8695 | 0.0187325784 | 66.57991 | -0.037975527 | 56.87252 | -0.063801184 | 76.91558
0.000285307913 | 131.1485 | 0.024393678 | 130.4469 | 0.066082803 | 128.6259 | 0.0200159835 | 39.83767 | 0.070486602 | 129.652 | 0.0242062128 | 67.10076 | -0.0239183838 | 58.71354 | -0.06349361 | 82.03065
0.0002875854 | 132.0082 | 0.024702041 | 131.5997 | 0.0675597 | 129.6531 | 0.0220441596 | 40.18569 | 0.070410489 | 131.4907 | 0.0220130376 | 68.20332 | -0.0191266635 | 60.36864 | -0.063605811 | 86.98583
0.0002870937 | 132.9343 | 0.030245748 | 132.8012 | 0.068915679 | 130.6184 | 0.0220386078 | 40.46801 | 0.077880318 | 133.6987 | 0.0167891616 | 68.63829 | 0.0251854566 | 61.85547 | -0.055757859 | 91.75984
0.0003084557 | 133.8388 | 0.030652271 | 134.0552 | 0.068898216 | 131.5609 | 0.0220504599 | 40.93242 | 0.077900211 | 134.9465 | 0.0131020575 | 69.94431 | 0.033413952 | 63.62751 | -0.054664961 | 96.04027
0.0003086665 | 134.8016 | 0.030605902 | 135.2279 | 0.070581246 | 132.4708 | 0.0097524714 | 41.0442 | 0.077754435 | 137.5712 | 0.0139978467 | 70.94658 | 0.032719917 | 65.14298 | -0.054710447 | 99.33586
0.0003083686 | 135.6009 | 0.027574787 | 136.4647 | 0.070703355 | 133.4244 | 0.0097576173 | 41.59165 | 0.06856332 | 138.9818 | 0.0139396371 | 71.60803 | 0.0188327283 | 67.06791 | -0.042634206 | 100.4042
0.000323854826 | 136.1501 | 0.02783749 | 137.6802 | 0.070612275 | 134.5527 | 0.0151090383 | 41.98017 | 0.068527875 | 140.8547 | 0.0195962958 | 73.16024 | 0.0092657616 | 68.47129 | 0.038575206 | 92.69855
0.0003240061465 | 136.9572 | 0.024446358 | 138.7071 | 0.072576261 | 135.5777 | 0.0230073336 | 42.2471 | 0.07771404 | 142.6595 | 0.0288418635 | 73.66486 | 0.013010622 | 69.90126 | 0.038406607 | 90.61133
0.0003256223485 | 137.6789 | 0.024135706 | 139.8202 | 0.07259421 | 136.6351 | 0.0229842681 | 42.54249 | 0.078795192 | 144.2562 | 0.0265319031 | 74.92161 | 0.0133821402 | 71.46125 | 0.03892906 | 90.93291
0.00032926147 | 138.3198 | 0.024484163 | 140.9062 | 0.072635214 | 137.8682 | 0.02113422 | 42.71238 | 0.078676566 | 146.5119 | 0.0251077953 | 75.45568 | 0.0170650227 | 73.03631 | -0.023549676 | 91.05429
0.0003293358 | 138.9031 | 0.03100452 | 141.9145 | 0.073513767 | 139.0724 | 0.0210127047 | 43.05539 | 0.073205979 | 147.8732 | 0.021473613 | 76.44615 | 0.0271488057 | 74.67091 | -0.023119221 | 91.6076
0.0003242496055 | 139.4611 | 0.030524738 | 142.9742 | 0.07338981 | 140.2827 | 0.0210166791 | 43.12755 | 0.073190118 | 150.1376 | 0.0195957594 | 77.42179 | 0.0270623463 | 76.19406 | -0.022832181 | 91.98146
0.0003238257 | 139.9836 | 0.030510793 | 143.9806 | 0.073597608 | 141.3756 | 0.0106577979 | 43.48027 | 0.073287159 | 151.6589 | 0.021528129 | 77.89036 | 0.0271262331 | 77.75698 | -0.019766998 | 92.89986
0.000324167 | 140.6276 | 0.033610254 | 144.9777 | 0.073425786 | 142.5763 | 0.0107273901 | 43.57387 | 0.088004145 | 153.5539 | 0.024191427 | 79.20056 | 0.044894109 | 78.83052 | -0.019469154 | 93.34825
0.0003346566205 | 141.1494 | 0.033275599 | 145.9182 | 0.073560777 | 143.8643 | 0.0107227905 | 43.63436 | 0.088087878 | 155.3059 | 0.0232969704 | 79.43094 | 0.03361299 | 80.37005 | -0.019501483 | 94.22354
0.0003344277 | 141.6348 | 0.033473435 | 146.7611 | 0.074277129 | 144.8999 | 0.030225555 | 43.93217 | 0.088035354 | 156.9783 | 0.0261684303 | 80.42711 | 0.0120360552 | 82.1181 | 0.013959808 | 94.53461
0.0003345023 | 142.2602 | 0.036515612 | 147.7158 | 0.074271708 | 145.9737 | 0.030470961 | 43.93038 | 0.091821855 | 159.1553 | 0.0261041997 | 81.0909 | 0.00120677238 | 83.46392 | 0.014164944 | 95.233
0.0003629457 | 142.7869 | 0.036425474 | 148.7271 | 0.074375442 | 147.22 | 0.0234552249 | 44.11297 | 0.091912608 | 160.5022 | 0.0298739103 | 81.61268 | -0.0211152126 | 84.94371 | 0.014086858 | 95.42897
0.000363058 | 143.433 | 0.033505987 | 149.5067 | 0.075226719 | 148.4304 | 0.0209650314 | 44.24704 | 0.090240765 | 162.6551 | 0.033361863 | 82.56502 | -0.03245811 | 86.67473 | 0.007461849 | 96.0653
0.000360590465 | 143.8412 | 0.033441044 | 150.5642 | 0.075250023 | 149.4596 | 0.0210538056 | 44.45544 | 0.090060432 | 164.3937 | 0.034397532 | 82.50682 | -0.032243571 | 88.1557 | 0.0074640743 | 96.31896
0.000357671878 | 144.3035 | 0.033497759 | 151.5014 | 0.075604857 | 150.7507 | 0.0237946752 | 44.61729 | 0.0898794 | 165.9695 | 0.037909902 | 83.75985 | -0.0108238965 | 89.57032 | 0.0075842749 | 97.06316
0.0003579884255 | 144.7069 | 0.036312575 | 152.2118 | 0.077175735 | 151.9343 | 0.0238229529 | 44.35926 | 0.08904834 | 168.126 | 0.025964451 | 84.32063 | 0.0242763831 | 91.13787 | 0.023136765 | 97.45265
0.0003534816 | 145.1446 | 0.036180774 | 153.1 | 0.077163606 | 153.1683 | 0.0238773543 | 44.63494 | 0.08898348 | 169.3781 | 0.0232228158 | 84.81984 | 0.056761137 | 92.9107 | 0.023179885 | 97.84144
0.0003535494 | 145.6869 | 0.036744706 | 153.9532 | 0.078968865 | 154.4881 | 0.0294452487 | 44.71365 | 0.088944576 | 171.8665 | 0.0245323749 | 85.37902 | 0.057125508 | 94.32652 | 0.023093077 | 98.5029
0.0003530885 | 146.0432 | 0.039926176 | 154.7594 | 0.07899309 | 155.8208 | 0.0293271477 | 44.76886 | 0.089967147 | 173.1965 | 0.0259597179 | 85.5187 | 0.068426829 | 95.74753 | -0.019451571 | 98.71756
0.0003705331 | 146.4457 | 0.039753946 | 155.5918 | 0.078866562 | 156.9317 | 0.0293393658 | 44.88717 | 0.089972589 | 175.3983 | 0.0250300449 | 86.28389 | 0.037297557 | 97.49977 | -0.019400155 | 99.25316
0.000370442871 | 146.8811 | 0.040098359 | 156.3165 | 0.080859081 | 158.2352 | 0.0293841363 | 46.24562 | 0.091140909 | 177.3182 | 0.030666381 | 86.32321 | 0.0243441453 | 98.94308 | -0.019581488 | 99.84806
0.000370424583 | 147.1251 | 0.039798305 | 157.2376 | 0.080861772 | 159.365 | 0.0294105615 | 48.87765 | 0.094445073 | 178.6338 | 0.030630027 | 87.22644 | 0.022622205 | 100.3852 | 0.0045144625 | 100.2658
0.00038134 | 147.4861 | 0.040333727 | 158.1706 | 0.080800848 | 160.7241 | 0.030087153 | 50.99806 | 0.094363344 | 181.2086 | 0.0278741754 | 87.41909 | 0.023495553 | 101.9751 | 0.0044189033 | 100.5601
0.000381411353 | 147.7234 | 0.039800489 | 159.0698 | 0.084553197 | 162.0387 | 0.030277239 | 53.39323 | 0.111466059 | 182.6455 | 0.0214245441 | 87.63081 | 0.0279973923 | 103.5835 | 0.0044745789 | 100.9516
0.0003757568685 | 147.9912 | 0.039977999 | 159.9082 | 0.084611715 | 163.145 | 0.030283608 | 54.85683 | 0.111452277 | 184.6867 | 0.027732186 | 88.43665 | 0.027965421 | 105.0677 | 0.0294736 | 101.3069
0.000375915809 | 148.286 | 0.040094531 | 160.7354 | 0.085882461 | 164.3747 | 0.037753053 | 56.27703 | 0.111412044 | 186.4414 | 0.0278955855 | 88.70979 | 0.0280158855 | 106.5824 | 0.029286414 | 101.562
0.000375982103 | 148.4177 | 0.046624322 | 161.4722 | 0.087384525 | 165.6583 | 0.037589985 | 57.48478 | 0.11599461 | 188.194 | 0.0268830993 | 89.4776 | 0.0252850029 | 108.0586 | 0.029569562 | 101.9112
0.000388963027 | 148.7746 | 0.04672382 | 162.2632 | 0.087370656 | 166.9848 | 0.037645206 | 58.3928 | 0.116058939 | 190.2477 | 0.0241521018 | 89.4619 | 0.0280303191 | 109.6314 | 0.020340797 | 102.4337
0.0003892309 | 149.0177 | 0.046631456 | 163.0493 | 0.09023649 | 168.3111 | 0.033075486 | 59.72062 | 0.116075178 | 191.6302 | 0.0268620858 | 90.43733 | 0.0281636082 | 111.2474 | 0.020199094 | 102.6017
0.000389225 | 149.2781 | 0.046613221 | 163.8343 | 0.090375447 | 169.5584 | 0.032972874 | 60.41517 | 0.11511936 | 193.7744 | 0.0270069252 | 90.65535 | 0.03259662 | 112.8416 | 0.02041271 | 103.2275
0.0003889265 | 149.5071 | 0.046526426 | 164.6555 | 0.090339867 | 170.7681 | 0.033041466 | 61.99365 | 0.115095612 | 195.3079 | 0.034242789 | 90.74411 | 0.036506844 | 114.5751 | 0.023461338 | 103.5156
0.0003891553 | 149.7656 | 0.046491008 | 165.4507 | 0.09298185 | 172.1598 | 0.035930403 | 62.91266 | 0.120082812 | 197.1784 | 0.0287314626 | 91.73443 | 0.036492462 | 114.1528 | 0.023323535 | 104.0386
0.0003876257 | 150.0776 | 0.046386961 | 166.2058 | 0.092885322 | 173.441 | 0.035969517 | 64.18236 | 0.120701016 | 199.1248 | 0.035494449 | 91.68677 | 0.036483264 | 115.9611 | 0.022972305 | 104.2549
0.0003839168725 | 150.2735 | 0.046622958 | 167.0009 | 0.092834685 | 174.8376 | 0.039786348 | 65.70795 | 0.120651438 | 200.628 | 0.037903284 | 92.37737 | 0.034504977 | 118.0246 | 0.022977358 | 104.6377
0.000384383153 | 150.7036 | 0.049446998 | 167.8227 | 0.096690831 | 176.2465 | 0.039674385 | 66.68221 | 0.102714489 | 202.8472 | 0.040091616 | 92.49865 | 0.032572926 | 119.5528 | 0.023445315 | 105.0631
0.0003944202 | 150.9553 | 0.049361996 | 168.9185 | 0.096753672 | 177.4995 | 0.03950307 | 68.20498 | 0.102807564 | 204.1924 | 0.035220213 | 93.29546 | 0.034449081 | 121.1816 | 0.023152535 | 105.14
0.0003944152 | 151.1748 | 0.049610832 | 169.6822 | 0.099550746 | 178.882 | 0.036941451 | 69.1796 | 0.102752319 | 206.1347 | 0.0294986664 | 93.66309 | 0.035500932 | 122.6558 | 0.02296804 | 105.7343
0.0003942734 | 151.4405 | 0.052773459 | 170.5156 | 0.100420005 | 180.3048 | 0.036858081 | 70.79254 | 0.121591698 | 207.6547 | 0.0270475326 | 93.94621 | 0.056138037 | 124.4263 | 0.023108234 | 106.0252
0.0004122195845 | 151.8794 | 0.052657858 | 171.4341 | 0.100401075 | 181.8121 | 0.036950088 | 71.88822 | 0.121615035 | 209.4017 | 0.037167636 | 94.79686 | 0.085952445 | 125.988 | 0.023319814 | 106.4636
0.0004121556 | 152.4162 | 0.052543073 | 172.1044 | 0.104888352 | 183.2722 | 0.031987668 | 73.01484 | 0.121826916 | 211.4576 | 0.043800246 | 94.70112 | 0.085876779 | 127.417 | 0.023315491 | 106.332
0.0004122479 | 152.8277 | 0.052727624 | 173.0904 | 0.104979717 | 184.7761 | 0.032124816 | 74.7502 | 0.123672735 | 212.7736 | 0.043785108 | 95.31849 | 0.085099836 | 129.3242 | 0.02307575 | 101.5623
0.0004120698515 | 153.273 | 0.05272049 | 173.8358 | 0.10493898 | 186.016 | 0.037340235 | 75.90519 | 0.123541419 | 214.9008 | 0.04180074 | 95.61835 | 0.03080991 | 130.6825 | 0.022876863 | 101.5326
0.0004124244 | 153.667 | 0.054992484 | 174.5953 | 0.108879759 | 187.4274 | 0.039719967 | 77.47511 | 0.123654249 | 216.1753 | 0.03802821 | 95.75054 | -0.0274816062 | 132.214 | 0.01956644 | 102.4886
0.000411379289 | 154.106 | 0.05600756 | 175.4265 | 0.108855207 | 188.7149 | 0.039634359 | 78.79193 | 0.123525393 | 218.0646 | 0.0289343997 | 96.3317 | -0.027532599 | 133.7284 | -0.026413575 | 103.4486
0.0004097417 | 154.6663 | 0.056131654 | 176.1342 | 0.108869277 | 190.2103 | 0.054861435 | 80.25056 | 0.123585396 | 219.5368 | 0.0277441917 | 96.12603 | 0.03644274 | 135.1854 | -0.026533091 | 104.804
0.0004096133 | 155.0639 | 0.055950712 | 177.0577 | 0.111769416 | 191.6212 | 0.054870867 | 81.62556 | 0.13759302 | 220.967 | 0.0224088213 | 97.08308 | 0.055290777 | 136.936 | -0.023329121 | 106.0046
0.0004123302 | 155.4816 | 0.056102127 | 177.7259 | 0.111703758 | 192.9137 | 0.054788208 | 82.81473 | 0.137727867 | 222.9152 | 0.0187399044 | 97.08464 | 0.053528151 | 138.508 | -0.0042879462 | 105.9055
0.0004125374 | 155.6704 | 0.055552199 | 178.552 | 0.113406165 | 194.2407 | 0.046319007 | 84.5903 | 0.137623419 | 223.6992 | 0.0187096149 | 97.39446 | 0.052433142 | 140.2422 | -0.0043106859 | 106.5944
0.0004122044 | 156.1401 | 0.05909598 | 179.336 | 0.113451897 | 195.6711 | 0.046182132 | 85.76438 | 0.138521847 | 225.604 | 0.0056341692 | 98.05687 | 0.040169931 | 141.6544 | 0.0015501688 | 108.1711
0.0004200501 | 156.4601 | 0.058943396 | 180.1657 | 0.113527716 | 197.0509 | 0.046229463 | 87.36814 | 0.138620004 | 226.6221 | 0.01216878 | 98.04347 | 0.054330624 | 143.182 | 0.1077667 | 109.0932
0.0004196858 | 156.791 | 0.059957146 | 180.9482 | 0.113562093 | 198.5469 | 0.047980596 | 88.6794 | 0.135949194 | 228.2364 | 0.0158424465 | 98.41707 | 0.061555299 | 144.8421 | 0.10774907 | 110.6592
0.0004201833 | 157.2349 | 0.065166755 | 181.7738 | 0.113595597 | 199.9187 | 0.048099651 | 90.32561 | 0.125441316 | 229.6942 | 0.0162889995 | 98.36809 | 0.076690413 | 146.3337 | 0.10777516 | 111.7389
0.0004359344 | 157.7956 | 0.064931978 | 182.6425 | 0.113424036 | 201.34 | 0.057041595 | 91.93152 | 0.125412672 | 230.6003 | 0.037961499 | 98.96798 | 0.069274704 | 148.0229 | -0.0044754805 | 112.8278
0.0004360058 | 158.1145 | 0.065268436 | 183.4938 | 0.114406833 | 202.7803 | 0.058449303 | 93.15485 | 0.127455723 | 232.4888 | 0.066279297 | 99.059 | 0.058095759 | 149.5877 | -0.004107354 | 114.0135
0.0004532834 | 158.7377 | 0.064920029 | 184.3783 | 0.114421248 | 203.9896 | 0.058350339 | 95.15945 | 0.127345428 | 233.3761 | 0.062443272 | 99.35945 | 0.057711198 | 151.2941 | -0.0046952569 | 115.2837
0.0004542815 | 159.1853 | 0.065003517 | 185.1526 | 0.11570616 | 205.3974 | 0.064982466 | 96.46548 | 0.127439709 | 234.9967 | 0.062424945 | 99.77951 | 0.048542127 | 153.0198 | 0.011054478 | 116.5571
0.000454277 | 159.7636 | 0.061689438 | 186.0386 | 0.117333501 | 206.8667 | 0.064928847 | 98.05636 | 0.144190584 | 236.4021 | 0.048373551 | 100.1135 | 0.038114067 | 154.4074 | 0.010854921 | 117.8079
0.0004436396 | 160.3163 | 0.062401183 | 186.9176 | 0.11739459 | 208.3422 | 0.065093235 | 99.71185 | 0.144209616 | 237.5845 | 0.045618468 | 100.3629 | 0.045849378 | 155.9214 | 0.01086073 | 118.9356
0.0004436626255 | 160.8196 | 0.061929836 | 187.8146 | 0.118338168 | 209.7101 | 0.073507626 | 101.2113 | 0.144057546 | 239.2474 | 0.05042649 | 100.4314 | 0.045742503 | 157.4304 | -0.066892751 | 120.272
0.0004435207 | 161.3207 | 0.062221559 | 188.7774 | 0.118206627 | 211.1472 | 0.073534242 | 103.0558 | 0.146877744 | 240.0687 | 0.052225527 | 100.7654 | 0.077646576 | 158.9552 | -0.066982666 | 121.5079
0.000443572 | 161.8752 | 0.062229866 | 189.576 | 0.118316541 | 212.6749 | 0.073532826 | 104.4801 | 0.14694576 | 241.8743 | 0.046562559 | 101.0373 | 0.084103878 | 160.7081 | -0.066871401 | 122.8308
0.000443742318 | 162.2559 | 0.062158355 | 190.5282 | 0.120976668 | 214.053 | 0.079887423 | 106.2947 | 0.135988275 | 243.0736 | 0.031524747 | 100.9604 | 0.075201492 | 162.2182 | -0.023038536 | 124.0966
0.0004438307735 | 162.8077 | 0.061553833 | 191.5413 | 0.121070868 | 215.4562 | 0.079812 | 107.7095 | 0.121665348 | 244.3886 | 0.03139485 | 101.6427 | 0.073069158 | 163.9163 | -0.02305872 | 125.3419
0.0004770515 | 163.4778 | 0.062167095 | 192.4117 | 0.121053657 | 217.0036 | 0.065682024 | 109.0621 | 0.121646472 | 246.0708 | 0.0240716076 | 101.4736 | 0.071140119 | 165.4122 | -0.023070662 | 126.2932
0.0004775353 | 164.0455 | 0.05904241 | 193.4012 | 0.122968095 | 218.3956 | 0.065042451 | 110.9408 | 0.137786094 | 247.055 | 0.030576255 | 101.9255 | 0.099925575 | 167.2186 | 0.029893476 | 127.3991
0.0004904461 | 164.6571 | 0.059234812 | 194.3979 | 0.122929617 | 219.9918 | 0.065087832 | 112.2511 | 0.137668077 | 248.8366 | 0.032290959 | 101.9466 | 0.103630722 | 168.4852 | 0.029565031 | 128.8011
0.0004904302 | 165.2836 | 0.059046093 | 195.3894 | 0.124409595 | 221.4069 | 0.073412082 | 114.0696 | 0.137701905 | 249.8666 | 0.032492169 | 101.98 | 0.111353226 | 170.2373 | 0.029509922 | 129.8156
0.000490697139 | 165.9005 | 0.059165391 | 196.314 | 0.124743327 | 222.9955 | 0.073565484 | 115.0807 | 0.149773368 | 251.4059 | 0.034229607 | 102.2833 | 0.043860543 | 171.7115 | -0.02643357 | 131.2107
0.0004878459 | 166.4759 | 0.058837677 | 197.2508 | 0.124730364 | 224.5282 | 0.073556007 | 116.9518 | 0.149777781 | 252.7697 | 0.033181731 | 102.082 | 0.0082431414 | 173.3972 | -0.026403868 | 132.3275
0.0004874641 | 167.0052 | 0.059269713 | 198.1424 | 0.131256984 | 225.9274 | 0.06508107 | 118.1733 | 0.149856939 | 253.8882 | 0.042721083 | 102.789 | 0.0169779696 | 174.9552 | -0.026383591 | 133.6301
0.0004871886 | 167.6025 | 0.059018307 | 199.0673 | 0.131280138 | 227.3889 | 0.065130708 | 119.5705 | 0.157284456 | 255.712 | 0.042684747 | 102.5726 | 0.058992282 | 176.3992 | -0.070305122 | 134.7455
0.0004874375 | 168.2031 | 0.059257578 | 200.1648 | 0.131264067 | 228.9224 | 0.065063181 | 121.3512 | 0.157341465 | 256.5489 | 0.050284692 | 102.6217 | 0.079319403 | 178.1597 | -0.070081595 | 136.128
0.000487558842 | 168.629 | 0.064317994 | 201.1399 | 0.131279289 | 230.3223 | 0.084600504 | 122.4201 | 0.154822635 | 258.3816 | 0.046566495 | 102.6283 | 0.094187055 | 179.5002 | -0.069856821 | 137.3748
0.000496728623 | 169.0934 | 0.064971368 | 202.1498 | 0.131248254 | 231.781 | 0.084592122 | 124.189 | 0.154259373 | 259.4769 | 0.044241552 | 102.6689 | 0.095260575 | 181.2474 | 0.029759896 | 138.6326
0.0005062772 | 169.5225 | 0.065055285 | 203.1228 | 0.131329044 | 233.2342 | 0.081761733 | 125.5081 | 0.154329144 | 261.0418 | 0.040888401 | 103.3156 | 0.105466203 | 182.7948 | 0.029107165 | 139.8243
0.0005064608 | 170.0027 | 0.071176956 | 204.1666 | 0.131240151 | 234.638 | 0.081801609 | 127.1382 | 0.149699493 | 262.4846 | 0.040994217 | 102.8756 | 0.097190403 | 184.2362 | 0.029173791 | 141.0956
0.000532172926 | 170.4792 | 0.071791937 | 205.0987 | 0.131281413 | 236.0589 | 0.081700197 | 128.7462 | 0.149668614 | 263.4965 | 0.033226395 | 103.4844 | 0.076996689 | 185.9591 | 0.011563279 | 142.4446
0.0005322785 | 171.0132 | 0.071260803 | 206.3075 | 0.133677186 | 237.4577 | 0.072638574 | 129.9992 | 0.149680137 | 265.4311 | 0.032694966 | 103.3187 | 0.073111866 | 187.1511 | 0.011229168 | 143.7032
0.000532146 | 171.6271 | 0.075065154 | 207.4003 | 0.133938855 | 238.8998 | 0.072689199 | 131.9671 | 0.153281874 | 266.0491 | 0.0296923026 | 103.2862 | 0.065602452 | 188.9472 | 0.011026756 | 144.8585
0.0005450586 | 172.0167 | 0.074269334 | 208.5321 | 0.134009154 | 240.268 | 0.072658557 | 133.2178 | 0.153330243 | 267.8852 | 0.0268195365 | 103.5635 | 0.076761537 | 190.3043 | 0.063057318 | 146.3212
0.0005450135785 | 172.5261 | 0.074795587 | 209.5519 | 0.136088223 | 241.5503 | 0.087366645 | 134.7605 | 0.153723153 | 268.9874 | 0.047596878 | 103.4439 | 0.086612826 | 191.8692 | 0.066965376 | 147.4804
0.0005452473 | 172.9419 | 0.077842092 | 210.7671 | 0.135926262 | 243.0015 | 0.087436359 | 136.2459 | 0.160083465 | 270.2739 | 0.047416056 | 103.9216 | 0.10264188 | 193.5783 | 0.067273616 | 148.6293
0.0005325219 | 173.506 | 0.077514704 | 211.8183 | 0.136124007 | 244.3338 | 0.093586431 | 137.917 | 0.160154319 | 271.9274 | 0.051326478 | 103.6185 | 0.101721627 | 194.9238 | 0.051856576 | 149.9415
0.0005323741575 | 174.0962 | 0.083385305 | 213.0245 | 0.138862878 | 245.7769 | 0.105048951 | 139.5072 | 0.158145747 | 272.6529 | 0.0224392404 | 104.1183 | 0.082164159 | 196.508 | 0.051215058 | 151.1932
0.0005441442 | 174.6265 | 0.083480887 | 214.2 | 0.138926088 | 247.1091 | 0.105036021 | 140.8827 | 0.158238441 | 274.914 | 0.0240323469 | 104.172 | 0.082096908 | 197.89 | 0.051164227 | 152.4584
0.0005453723 | 175.2504 | 0.083465017 | 215.3504 | 0.138923685 | 248.5346 | 0.093821805 | 142.7342 | 0.158193 | 275.8977 | 0.0269627274 | 104.0184 | 0.073059819 | 199.7105 | 0.052712676 | 152.118
0.000545119306 | 175.9762 | 0.087027801 | 216.541 | 0.142503732 | 249.9368 | 0.093755118 | 144.1722 | 0.159215313 | 277.0947 | 0.03247074 | 104.4709 | 0.067476774 | 200.9961 | 0.057990756 | 153.8981
0.000571596012 | 176.4311 | 0.087103331 | 217.7081 | 0.142537461 | 251.2602 | 0.093775884 | 145.6714 | 0.159104862 | 278.5593 | 0.040986225 | 104.3508 | 0.069931929 | 202.3708 | 0.057823146 | 155.2558
0.0005714352 | 177.1198 | 0.086874561 | 218.9225 | 0.144436239 | 252.5716 | 0.088317252 | 147.3651 | 0.159177975 | 279.6924 | 0.045487626 | 104.6315 | 0.070267053 | 204.0474 | 0.062394636 | 156.5147
0.0005713232 | 177.7275 | 0.086752111 | 220.325 | 0.144476127 | 253.996 | 0.088270497 | 148.9863 | 0.170270259 | 281.5106 | 0.047444439 | 104.3782 | 0.090819012 | 205.5243 | 0.123279 | 158.1805
0.0005794242 | 178.5935 | 0.08675715 | 221.551 | 0.144595374 | 255.2938 | 0.08817342 | 150.5669 | 0.170295405 | 282.1389 | 0.047525766 | 104.5561 | 0.116723613 | 207.0472 | 0.12342407 | 159.3
0.0005795559 | 179.2873 | 0.086232731 | 222.7577 | 0.14633406 | 256.5498 | 0.095857356 | 152.0963 | 0.173176131 | 284.3602 | 0.057872895 | 104.931 | 0.110283864 | 208.4612 | 0.12267021 | 160.713
0.0005787018525 | 179.8961 | 0.080529824 | 224.0248 | 0.146447853 | 257.8483 | 0.095702247 | 153.7798 | 0.173955738 | 285.4337 | 0.052213869 | 104.4967 | 0.106308126 | 209.855 | 0.055002356 | 161.8618
0.0005763802 | 180.5558 | 0.08053584 | 225.2332 | 0.146246931 | 259.2438 | 0.101266713 | 155.3383 | 0.17390235 | 286.4915 | 0.0484731 | 105.1407 | 0.107386641 | 211.1245 | 0.054571116 | 163.176
0.0005766768 | 181.2588 | 0.077705686 | 226.6254 | 0.148134762 | 260.6353 | 0.1012338 | 156.7173 | 0.172093314 | 288.116 | 0.045742158 | 104.8617 | 0.127261005 | 212.2999 | 0.054689967 | 164.3259
0.0005815984 | 181.925 | 0.077670184 | 227.9007 | 0.148146249 | 261.976 | 0.101345838 | 158.4665 | 0.17230047 | 289.0614 | 0.050335692 | 105.3403 | 0.126993567 | 213.791 | 0.070252856 | 165.5371
0.0005815846 | 182.4098 | 0.077529084 | 229.2792 | 0.149104959 | 263.2967 | 0.102224406 | 160.0863 | 0.172292187 | 290.6286 | 0.050284536 | 105.5687 | 0.12529146 | 214.8856 | 0.070100296 | 166.9575
0.0005816843 | 182.9804 | 0.07807334 | 230.446 | 0.149095383 | 264.5388 | 0.102136608 | 161.6694 | 0.180941799 | 291.6848 | 0.046536873 | 105.6211 | 0.095258607 | 216.406 | 0.069974912 | 168.1443
0.0005919239495 | 183.6343 | 0.07741183 | 231.9675 | 0.149125323 | 265.9737 | 0.10221978 | 163.2115 | 0.18087378 | 293.3927 | 0.049391946 | 106.0305 | 0.101879061 | 217.6836 | 0.097848363 | 169.3227
0.0005918305 | 184.1968 | 0.077503454 | 233.2401 | 0.15354216 | 267.3147 | 0.115396923 | 165.0516 | 0.180841113 | 294.6017 | 0.051021741 | 105.5324 | 0.10165665 | 218.9457 | 0.098343212 | 170.5982
0.0005918202 | 184.8489 | 0.083594006 | 234.6804 | 0.153558903 | 268.6843 | 0.115432476 | 166.6187 | 0.175942629 | 295.5354 | 0.05128149 | 106.2673 | 0.125182785 | 220.245 | 0.098425997 | 171.7512
0.0006150512 | 185.6066 | 0.083660269 | 236.1064 | 0.153643347 | 270.1584 | 0.113936394 | 168.0691 | 0.175959216 | 297.2385 | 0.052201494 | 105.968 | 0.128182725 | 221.1814 | 0.092446422 | 172.903
0.000614466259 | 186.1931 | 0.084836287 | 237.4518 | 0.156610329 | 271.4482 | 0.107735037 | 169.7125 | 0.183076947 | 298.1673 | 0.052093617 | 106.1871 | 0.142636065 | 222.7708 | 0.092246523 | 174.1152
0.0006218373 | 186.7814 | 0.086973803 | 239.0451 | 0.156566967 | 272.8317 | 0.107892717 | 171.2137 | 0.183486051 | 299.6499 | 0.049432197 | 106.5354 | 0.14300727 | 223.7401 | 0.092275497 | 175.3459
0.0006356582 | 187.3633 | 0.086920671 | 240.3905 | 0.1568433 | 274.2344 | 0.10883394 | 172.6722 | 0.183459744 | 300.6753 | 0.04843077 | 106.3538 | 0.127233324 | 224.7774 | 0.092077013 | 176.3551
0.0006353911 | 187.8481 | 0.087012565 | 241.9545 | 0.159466836 | 275.7285 | 0.108810246 | 174.226 | 0.170374755 | 302.0831 | 0.0278768298 | 106.9141 | 0.086078484 | 226.0157 | 0.092210108 | 177.3581
0.000622559588 | 188.4968 | 0.086985948 | 243.4959 | 0.159490161 | 277.1243 | 0.108813063 | 175.8911 | 0.17027823 | 303.4291 | 0.043754802 | 106.2495 | 0.070773489 | 226.9704 | 0.092154965 | 178.5082
0.0006226635 | 189.1106 | 0.086826868 | 245.0801 | 0.161757678 | 278.5696 | 0.116365404 | 177.3341 | 0.170216226 | 304.315 | 0.042638577 | 106.9855 | 0.066437562 | 228.1966 | 0.076374235 | 179.6795
0.0006224062 | 189.6812 | 0.093395589 | 246.6511 | 0.16240959 | 279.994 | 0.116308251 | 178.7595 | 0.183425547 | 305.9831 | 0.038973339 | 107.1377 | 0.10542465 | 229.3332 | 0.076539679 | 180.7898
0.0006433058 | 190.3841 | 0.093318131 | 247.9994 | 0.16238337 | 281.5134 | 0.116212539 | 180.4082 | 0.183504918 | 306.8316 | 0.04189161 | 107.168 | 0.148721964 | 230.448 | 0.076218909 | 181.7273
0.0006434339 | 191.0343 | 0.093061514 | 249.6004 | 0.1643385 | 282.8775 | 0.106944603 | 181.9151 | 0.183680757 | 308.1537 | 0.037947276 | 107.6359 | 0.156574911 | 231.3551 | 0.12321877 | 182.9657
0.0006437183 | 191.6079 | 0.09324857 | 251.0898 | 0.164240253 | 284.3639 | 0.106808892 | 183.3215 | 0.1965582 | 309.1826 | 0.037980081 | 107.4498 | 0.161913246 | 232.2391 | 0.12338612 | 183.7514
0.0006690633 | 192.3696 | 0.093562184 | 252.6796 | 0.164275791 | 285.8377 | 0.111241233 | 184.8664 | 0.196526931 | 310.2714 | 0.040094724 | 108.135 | 0.173909136 | 233.1514 | 0.12300303 | 184.7893
0.0006692623775 | 193.059 | 0.095782401 | 254.2277 | 0.165072597 | 287.1924 | 0.119200788 | 186.4004 | 0.197404347 | 311.7462 | 0.040040328 | 107.9279 | 0.172808313 | 234.0054 | 0.076374807 | 185.8385
0.0006761194 | 193.7526 | 0.096096853 | 255.8296 | 0.165072396 | 288.5751 | 0.119161428 | 187.9871 | 0.197348871 | 312.1309 | 0.048004863 | 108.357 | 0.17179923 | 234.8225 | 0.076869633 | 186.7146
0.0006766569 | 194.63 | 0.095797842 | 257.4161 | 0.165174342 | 290.159 | 0.117335022 | 189.0989 | 0.197567001 | 313.5617 | 0.049313853 | 108.6842 | 0.162729777 | 235.7534 | 0.07647072 | 187.7151
0.0006763406 | 195.4198 | 0.099169239 | 258.89 | 0.168689835 | 291.6226 | 0.117341046 | 190.9977 | 0.194755242 | 312.5863 | 0.047335311 | 108.3741 | 0.165551127 | 236.632 | 0.12029987 | 188.6803
0.000684351 | 196.2026 | 0.099475235 | 260.4493 | 0.168832899 | 293.0872 | 0.117295728 | 192.2373 | 0.194755242 | 300.7439 | 0.054209496 | 109.2533 | 0.174787101 | 237.4562 | 0.12024223 | 185.0335
0.0006843824 | 196.9689 | 0.099260872 | 262.1262 | 0.171441057 | 294.4612 | 0.128495526 | 193.5503 | 0.194742276 | 302.6745 | 0.061078248 | 108.8146 | 0.174797394 | 238.1921 | 0.12001412 | 187.08
0.0006842989 | 197.8954 | 0.10300519 | 263.8075 | 0.171696234 | 296.0103 | 0.128535993 | 195.127 | 0.208913325 | 307.6293 | 0.062294868 | 109.205 | 0.167367339 | 239.1336 | 0.13620296 | 189.4196
0.0006977991 | 198.6783 | 0.10281021 | 265.4943 | 0.171574887 | 297.3933 | 0.128546901 | 196.3385 | 0.208917192 | 311.8274 | 0.030632514 | 109.1371 | 0.181741074 | 239.837 | 0.13643959 | 190.7596
0.0006974577745 | 199.5367 | 0.10303213 | 267.0867 | 0.176397477 | 298.8672 | 0.126776052 | 197.6609 | 0.234047301 | 305.5147 | 0.045696498 | 109.3515 | 0.190141038 | 240.7147 | 0.13601686 | 192.2572
0.0006978421 | 200.2658 | 0.1058601 | 268.6179 | 0.176239818 | 300.3279 | 0.126710841 | 198.8855 | 0.240340635 | 303.5001 | 0.047937852 | 109.8932 | 0.210597417 | 241.329 | 0.13924479 | 193.0092
0.000700307 | 201.2652 | 0.10600692 | 270.3668 | 0.176289261 | 301.7243 | 0.128202561 | 200.3351 | 0.240371481 | 308.3076 | 0.060512703 | 109.3454 | 0.229180053 | 242.116 | 0.13895456 | 194.368
0.0007003507 | 202.1163 | 0.10869278 | 272.1391 | 0.181150542 | 303.0691 | 0.128536206 | 201.5125 | 0.258181125 | 313.0389 | 0.061439394 | 110.3399 | 0.231819615 | 242.9055 | 0.13892869 | 195.1796
0.0007134384 | 202.9995 | 0.1084276 | 273.8747 | 0.18112668 | 304.6494 | 0.128485947 | 202.5559 | 0.258064314 | 315.4091 | 0.057585597 | 109.9339 | 0.232783557 | 243.5395 | 0.12969131 | 196.2103
0.0007158693 | 203.847 | 0.10868256 | 275.6543 | 0.181916916 | 306.0823 | 0.139711998 | 204.2017 | 0.258136512 | 309.4453 | 0.056835885 | 110.1838 | 0.218104833 | 244.4431 | 0.12011449 | 196.7613
0.0007159673 | 204.8092 | 0.10858933 | 277.0437 | 0.182822496 | 307.546 | 0.139847583 | 205.1845 | 0.289051161 | 312.005 | 0.057779184 | 110.3698 | 0.216163695 | 244.9389 | 0.12021703 | 197.8256
0.000734352227 | 205.7602 | 0.10822259 | 278.9943 | 0.182812371 | 308.8829 | 0.139887102 | 206.5241 | 0.28893882 | 314.7284 | 0.059657781 | 110.505 | 0.22258962 | 245.8327 | 0.12477672 | 198.2746
0.0007343979 | 206.7079 | 0.10857161 | 280.733 | 0.1865739 | 310.3453 | 0.143329146 | 207.7771 | 0.289035201 | 315.2647 | 0.062786763 | 110.9882 | 0.222581238 | 246.5778 | 0.160999 | 199.2624
0.0007342720265 | 207.5416 | 0.11176288 | 282.422 | 0.186553326 | 311.7927 | 0.143460453 | 208.9524 | 0.31202151 | 315.1524 | 0.063339729 | 110.7112 | 0.23658675 | 246.9422 | 0.16070504 | 200.0345
0.00073966197 | 208.4917 | 0.11177255 | 283.9624 | 0.186594264 | 313.2116 | 0.143402874 | 210.4531 | 0.31213728 | 313.3741 | 0.063298014 | 111.4292 | 0.241972848 | 247.6888 | 0.16081639 | 200.8734
0.0007395078555 | 209.5845 | 0.11363618 | 285.6841 | 0.18928881 | 314.5686 | 0.140802774 | 211.2561 | 0.32395167 | 311.7534 | 0.064345782 | 111.2786 | 0.242498652 | 248.289 | 0.17578974 | 201.3713
0.000739212 | 210.4927 | 0.11451975 | 287.5661 | 0.189356937 | 316.026 | 0.140754975 | 212.677 | 0.3273345 | 315.4739 | 0.062922507 | 111.536 | 0.25349544 | 249.161 | 0.17584881 | 202.0896
0.0007579898 | 211.4457 | 0.11453228 | 289.1775 | 0.189327993 | 317.3632 | 0.143406273 | 213.9599 | 0.32727258 | 318.6214 | 0.060553992 | 112.1591 | 0.261656508 | 249.6118 | 0.17607499 | 202.8902
0.000758002929 | 212.4026 | 0.11436878 | 290.8735 | 0.192262485 | 318.7457 | 0.143535978 | 215.1023 | 0.35618832 | 319.6748 | 0.065456634 | 112.1074 | 0.268309326 | 250.2 | 0.19789821 | 203.2998
0.0007701585 | 213.4696 | 0.11448462 | 292.5325 | 0.192182331 | 319.8942 | 0.143538414 | 216.4824 | 0.35619063 | 315.8661 | 0.065353173 | 112.7814 | 0.271935291 | 251.0255 | 0.19777961 | 204.0738
0.0007710053 | 214.4621 | 0.11479683 | 294.2515 | 0.195175788 | 321.3076 | 0.137866593 | 217.428 | 0.35620998 | 319.4881 | 0.065414802 | 112.5858 | 0.278703735 | 251.5475 | 0.19770758 | 204.7145
0.0007707975 | 215.4146 | 0.12120979 | 296.0503 | 0.195982776 | 322.7603 | 0.137916594 | 218.8444 | 0.37000278 | 322.2878 | 0.066363462 | 113.4954 | 0.291684753 | 252.3036 | 0.16694026 | 205.3099
0.0007680584 | 216.4855 | 0.121008 | 297.6112 | 0.195926628 | 324.0603 | 0.137946066 | 219.9156 | 0.37005519 | 303.2428 | 0.055958307 | 96.46321 | 0.297285297 | 252.8129 | 0.16719993 | 205.7065
0.0007684624585 | 217.5431 | 0.12077982 | 299.3979 | 0.198985062 | 325.5506 | 0.144440265 | 221.3266 | 0.37005342 | 305.5747 | 0.057842664 | 96.73918 | 0.297138267 | 253.6233 | 0.16721623 | 206.3588
0.0007678694 | 218.5158 | 0.12447466 | 301.0457 | 0.198765948 | 326.6814 | 0.144650805 | 222.4955 | 0.39911208 | 311.1491 | 0.057799962 | 99.66026 | 0.296262525 | 254.0125 | 0.25666852 | 207.2245
0.0007963513 | 219.6354 | 0.12436777 | 302.9397 | 0.198801666 | 327.9566 | 0.136364424 | 223.5053 | 0.39918663 | 316.3116 | 0.05039346 | 100.1192 | 0.296245872 | 254.5279 | 0.25706768 | 207.7714
0.0007965129485 | 220.8143 | 0.12610525 | 304.5476 | 0.202336953 | 329.3333 | 0.132148851 | 225.1383 | 0.43986069 | 317.6621 | 0.057854253 | 102.4034 | 0.30634602 | 255.3803 | 0.2569777 | 208.3388
0.0008006442585 | 221.6925 | 0.127241 | 306.2214 | 0.202455774 | 330.661 | 0.132106272 | 226.127 | 0.44022474 | 305.5065 | 0.046163247 | 103.4816 | 0.30624243 | 255.8872 | 0.21347178 | 209.0734
0.0008199426 | 222.7687 | 0.12733956 | 307.9161 | 0.20287659 | 331.8364 | 0.133035801 | 227.5034 | 0.44018451 | 309.371 | 0.044719686 | 105.1684 | 0.32507505 | 256.6663 | 0.21320473 | 209.577
0.000820111771 | 223.8796 | 0.12739274 | 309.6259 | 0.208241076 | 333.2071 | 0.133093962 | 228.4812 | 0.44944839 | 315.1021 | 0.049367331 | 106.9757 | 0.34374114 | 257.1469 | 0.21341361 | 209.8878
0.0008146561 | 224.817 | 0.12730076 | 311.3944 | 0.208166421 | 334.4172 | 0.133121655 | 229.9509 | 0.44937597 | 320.3283 | 0.07085481 | 107.7282 | 0.35319003 | 257.5673 | 0.19481363 | 210.377
0.0008147142 | 225.8971 | 0.1276261 | 313.1669 | 0.21297285 | 335.7005 | 0.133992714 | 231.1814 | 0.44938761 | 323.9979 | 0.074001561 | 110.0562 | 0.35308188 | 258.2124 | 0.19503096 | 211.0979
0.000814352829 | 227.0895 | 0.12086742 | 314.8322 | 0.212861472 | 336.9389 | 0.133984176 | 232.2913 | 0.48492693 | 317.1455 | 0.075539448 | 110.728 | 0.3661854 | 258.7222 | 0.19477012 | 211.4718
0.0008303337 | 228.2664 | 0.12117842 | 316.5212 | 0.21278487 | 338.2263 | 0.134147097 | 233.7448 | 0.48492675 | 316.2076 | 0.06833754 | 112.6939 | 0.36804645 | 259.514 | 0.22668153 | 211.9477
0.0008303068865 | 229.4221 | 0.12130304 | 318.2686 | 0.217523529 | 339.3677 | 0.14633388 | 234.896 | 0.48657216 | 321.63 | 0.06718335 | 114.0428 | 0.37413945 | 259.792 | 0.22662282 | 212.5345
0.00083000469 | 230.5909 | 0.12116548 | 320.036 | 0.217578381 | 340.6049 | 0.146413407 | 236.3479 | 0.50376852 | 324.6153 | 0.067336695 | 115.1358 | 0.37914474 | 260.4153 | 0.22695793 | 212.8754
0.000853151202 | 231.5689 | 0.12114264 | 321.7656 | 0.217448115 | 341.8422 | 0.148004874 | 237.4059 | 0.50371524 | 314.7164 | 0.062418363 | 105.673 | 0.38208183 | 260.9601 | 0.25064208 | 213.358
0.0008529027 | 232.8451 | 0.12501632 | 323.543 | 0.221967369 | 342.9932 | 0.148195311 | 238.82 | 0.52134996 | 316.0626 | 0.057768009 | 106.2064 | 0.37641747 | 261.4523 | 0.25060739 | 213.8745
0.0008718865 | 234.0735 | 0.12763571 | 325.2732 | 0.221987151 | 344.2229 | 0.148063146 | 240.0983 | 0.52131456 | 321.4616 | 0.053251794 | 109.0076 | 0.37761462 | 262.1307 | 0.25083015 | 214.359
0.0008761615 | 235.3155 | 0.12733504 | 326.8721 | 0.222136461 | 345.3689 | 0.150071427 | 240.9793 | 0.52130673 | 325.5649 | 0.053278887 | 110.2189 | 0.38839911 | 262.5089 | 0.30665144 | 214.689
0.000876328448 | 236.5216 | 0.13120269 | 328.7062 | 0.227751933 | 346.5616 | 0.150146094 | 242.5597 | 0.54562215 | 323.8341 | 0.049312587 | 112.5767 | 0.40519734 | 263.1813 | 0.30668629 | 214.88
0.000897427085 | 237.651 | 0.1306411 | 330.3761 | 0.227819481 | 347.5564 | 0.150055467 | 243.6819 | 0.54566037 | 323.4297 | 0.051185316 | 114.5005 | 0.40719387 | 263.5778 | 0.30664792 | 215.5489
0.0008975798 | 239.005 | 0.13100285 | 332.275 | 0.234353856 | 348.8335 | 0.166890666 | 245.1141 | 0.54569874 | 326.3826 | 0.052929306 | 116.2182 | 0.40732527 | 264.0599 | 0.35969108 | 215.8143
0.000897545068 | 240.116 | 0.13389863 | 333.9467 | 0.235319586 | 349.9789 | 0.166900623 | 246.2353 | 0.56030094 | 328.8432 | 0.054991443 | 118.3075 | 0.4015257 | 264.7354 | 0.3598737 | 216.2117
0.0009055273355 | 241.4416 | 0.13419525 | 335.8355 | 0.235114977 | 350.985 | 0.166832082 | 247.5544 | 0.56047359 | 330.2715 | 0.057756504 | 119.562 | 0.40633179 | 265.1017 | 0.36007173 | 216.7442
0.0009053511 | 242.674 | 0.13613889 | 337.4377 | 0.242390379 | 352.0785 | 0.160352847 | 248.8004 | 0.56671311 | 328.6952 | 0.058722609 | 122.0875 | 0.41483571 | 265.5872 | 0.26889924 | 217.0004
0.000909500594 | 243.9723 | 0.13735387 | 338.9916 | 0.24232755 | 352.8858 | 0.160311765 | 249.8013 | 0.58371414 | 329.705 | 0.060923046 | 123.4395 | 0.42781434 | 266.2002 | 0.26967078 | 217.2974
0.0009232449 | 245.2492 | 0.13744997 | 340.8357 | 0.24239856 | 354.0598 | 0.16328277 | 251.2768 | 0.58383759 | 329.6112 | 0.061389009 | 125.1499 | 0.44553786 | 266.6535 | 0.26974769 | 217.6125
0.0009229152865 | 246.5412 | 0.13724953 | 342.5418 | 0.251081787 | 355.1007 | 0.163365987 | 252.5628 | 0.59403711 | 330.6958 | 0.055115256 | 127.0048 | 0.46411242 | 267.0669 | 0.24014266 | 218.1468
0.000936472219 | 247.7398 | 0.13697497 | 344.3089 | 0.251002662 | 356.3507 | 0.163369842 | 253.7658 | 0.5939007 | 331.2465 | 0.053190132 | 128.3836 | 0.46460652 | 267.5038 | 0.23532046 | 218.2253
0.0009466893 | 248.9763 | 0.13692305 | 346.0127 | 0.253320159 | 357.2808 | 0.157552623 | 255.0471 | 0.59398485 | 332.065 | 0.053260932 | 130.3663 | 0.47738319 | 268.3248 | 0.23554876 | 218.7216
0.0009466624 | 250.3135 | 0.13734098 | 347.6057 | 0.25923264 | 358.1516 | 0.157505124 | 256.2178 | 0.59868111 | 333.2228 | 0.047494737 | 131.5266 | 0.49419576 | 268.5944 | 0.23555959 | 219.2207
0.0009622079 | 251.7436 | 0.13737142 | 349.303 | 0.259468944 | 359.0294 | 0.15741279 | 257.8352 | 0.59854977 | 333.4036 | 0.051273393 | 133.8314 | 0.49609239 | 269.1263 | 0.23580085 | 219.3612
0.0009622017 | 252.8907 | 0.13725809 | 351.0775 | 0.267844251 | 359.8964 | 0.162221856 | 258.5976 | 0.59867871 | 335.5778 | 0.063478353 | 135.178 | 0.49609266 | 269.4744 | 0.23573386 | 219.6739
0.0009620303975 | 254.0781 | 0.13393428 | 352.8894 | 0.267763986 | 360.9543 | 0.162325266 | 260.1476 | 0.59681619 | 335.4674 | 0.064228116 | 136.5316 | 0.49404408 | 269.9957 | 0.31041063 | 219.8598
0.0009704861845 | 255.3799 | 0.13392352 | 354.4703 | 0.26794734 | 361.7488 | 0.165551796 | 261.2936 | 0.59684421 | 328.3552 | 0.072939762 | 138.4226 | 0.49411029 | 270.5079 | 0.38169954 | 220.403
0.0009704014 | 256.7666 | 0.13712902 | 356.0609 | 0.278960154 | 362.4778 | 0.16689024 | 262.4566 | 0.60231243 | 327.826 | 0.068103606 | 139.7022 | 0.49410693 | 270.9103 | 0.38165711 | 220.47
0.0009798709 | 258.1482 | 0.14017294 | 357.6143 | 0.27906534 | 363.386 | 0.166861731 | 263.9203 | 0.60216987 | 331.3858 | 0.068406657 | 141.8025 | 0.49881783 | 271.6216 | 0.38151756 | 220.8205
0.0009913674 | 259.3364 | 0.14024982 | 359.1621 | 0.279065655 | 364.2242 | 0.160469166 | 265.02 | 0.6022617 | 333.8924 | 0.078403608 | 142.9928 | 0.50807607 | 271.793 | 0.38165189 | 221.3202
0.0009908249 | 260.8682 | 0.14014738 | 360.6736 | 0.290228649 | 364.9577 | 0.160390959 | 266.5727 | 0.61831158 | 332.4394 | 0.082102188 | 144.8561 | 0.51823281 | 272.3152 | 0.38178634 | 221.4547
0.001003872516 | 262.0498 | 0.14012941 | 362.2939 | 0.290271141 | 365.7333 | 0.160175844 | 267.4936 | 0.61831494 | 327.2142 | 0.073801311 | 146.3896 | 0.5250138 | 272.7791 | 0.38162492 | 221.7434
0.001003829 | 263.5418 | 0.14017591 | 363.8245 | 0.299000145 | 366.5807 | 0.170546292 | 268.8509 | 0.61841226 | 327.6777 | 0.073836849 | 147.7809 | 0.52576173 | 273.2129 | 0.37570588 | 222.0199
0.001003627279 | 264.6989 | 0.14327463 | 365.4113 | 0.30045051 | 367.1793 | 0.170707059 | 270.0968 | 0.64743165 | 331.6447 | 0.06728514 | 149.779 | 0.53967513 | 273.9142 | 0.37604351 | 222.4827
0.001016732282 | 266.1227 | 0.14351457 | 367.0553 | 0.30033297 | 367.8252 | 0.170538927 | 271.1775 | 0.647322 | 336.2577 | 0.070893891 | 151.1134 | 0.53963364 | 274.0547 | 0.37543431 | 222.7099
0.001016769 | 267.5062 | 0.143023 | 368.6686 | 0.31232136 | 368.6576 | 0.155549793 | 272.7962 | 0.6525723 | 338.0647 | 0.078324348 | 152.9598 | 0.54012573 | 274.6401 | 0.42162456 | 222.8833
0.001016759 | 268.9725 | 0.14961513 | 370.0958 | 0.31239054 | 369.2706 | 0.155491578 | 273.7759 | 0.67137954 | 336.8118 | 0.078371766 | 154.4555 | 0.55559742 | 275.0241 | 0.42212199 | 223.2899
0.001037706 | 270.3838 | 0.14968625 | 371.5968 | 0.3122943 | 369.8039 | 0.163294182 | 275.3576 | 0.67140555 | 335.4948 | 0.085860762 | 156.0781 | 0.56427429 | 275.5224 | 0.42188317 | 223.3306
0.001037676 | 271.6247 | 0.1495287 | 372.9776 | 0.32552286 | 370.6808 | 0.170552184 | 276.4303 | 0.69491217 | 335.0132 | 0.086760459 | 157.7938 | 0.57158313 | 276.1694 | 0.43791238 | 223.625
0.001039941786 | 273.014 | 0.14946373 | 374.5464 | 0.32574021 | 371.2493 | 0.170538102 | 277.7851 | 0.69498918 | 337.8099 | 0.082108089 | 159.0426 | 0.57147615 | 276.3985 | 0.43769162 | 223.9855
0.001044919805 | 274.3948 | 0.14967114 | 376.162 | 0.32672604 | 371.823 | 0.178224675 | 278.8792 | 0.69483018 | 339.2696 | 0.08217762 | 161.0246 | 0.58831434 | 276.9363 | 0.43833055 | 224.3031
0.001045186 | 275.8467 | 0.14957315 | 377.791 | 0.33955341 | 372.4334 | 0.178246815 | 280.0261 | 0.70800567 | 317.1396 | 0.094050105 | 162.2743 | 0.59945088 | 277.356 | 0.4434913 | 224.4178
0.001068223 | 277.2838 | 0.14960973 | 379.2875 | 0.33960006 | 372.9879 | 0.178199955 | 281.7621 | 0.70824945 | 315.1418 | 0.089682708 | 163.9128 | 0.60505512 | 277.8064 | 0.4439367 | 224.5413
0.00106832 | 278.6197 | 0.14968218 | 380.6865 | 0.35436696 | 373.6326 | 0.186441087 | 282.6766 | 0.70828842 | 319.7323 | 0.078078882 | 165.5978 | 0.60582228 | 278.2999 | 0.44417422 | 224.9576
0.00106831 | 279.9774 | 0.15233252 | 382.2685 | 0.3564651 | 374.2508 | 0.18655032 | 284.0373 | 0.75639573 | 324.1618 | 0.051370227 | 167.2991 | 0.6134433 | 278.5895 | 0.47859691 | 225.0417
0.001075655 | 281.3619 | 0.15265515 | 383.7882 | 0.35649624 | 374.7512 | 0.186591246 | 285.3256 | 0.75638454 | 323.2304 | 0.057752496 | 168.9984 | 0.62477808 | 279.1289 | 0.47856957 | 225.2111
0.001075874 | 282.7124 | 0.15265235 | 385.3504 | 0.37129485 | 375.0874 | 0.175235397 | 286.5533 | 0.7710666 | 320.5782 | 0.076578843 | 170.2327 | 0.63390858 | 279.5132 | 0.47892984 | 225.6401
0.00107578 | 284.2908 | 0.15262156 | 386.7881 | 0.37114632 | 375.5987 | 0.175273554 | 287.9931 | 0.78272949 | 324.1531 | 0.077308479 | 172.2077 | 0.63706434 | 279.8821 | 0.45659542 | 225.8404
0.00109206 | 285.7024 | 0.15232887 | 388.2706 | 0.37118724 | 376.4106 | 0.179808117 | 288.9908 | 0.7826001 | 326.9886 | 0.087633531 | 173.4616 | 0.64904049 | 280.2704 | 0.45622069 | 226.1652
0.001091618 | 287.0575 | 0.15547154 | 389.8188 | 0.38710632 | 376.8926 | 0.180049146 | 290.4011 | 0.80880117 | 327.0868 | 0.077497032 | 175.3203 | 0.65551155 | 280.5485 | 0.45646012 | 226.3661
0.00111831374 | 288.4192 | 0.15548472 | 391.2367 | 0.38714871 | 377.2757 | 0.180150333 | 291.6555 | 0.80873178 | 317.8462 | 0.090229176 | 177.032 | 0.65578437 | 281.1254 | 0.52528083 | 226.8347
0.001120264 | 289.926 | 0.15567925 | 392.7607 | 0.3876981 | 377.7338 | 0.188291541 | 292.8988 | 0.80859912 | 317.8605 | 0.091428039 | 178.5546 | 0.66093483 | 281.5771 | 0.5254028 | 226.8446
0.001120221 | 291.4233 | 0.15845841 | 394.3026 | 0.4039704 | 378.2745 | 0.188363538 | 294.186 | 0.83377827 | 318.1125 | 0.086924157 | 180.4612 | 0.67123062 | 282.2298 | 0.52523855 | 227.3037
0.001138491 | 292.9843 | 0.15875084 | 395.8961 | 0.40400169 | 378.7337 | 0.188429139 | 295.399 | 0.8337282 | 314.9604 | 0.095088747 | 181.9131 | 0.66949626 | 282.342 | 0.50975349 | 227.5424
0.001138816 | 294.5514 | 0.15852863 | 397.3576 | 0.42003894 | 379.3624 | 0.201440961 | 296.8384 | 0.8337087 | 315.3787 | 0.095057889 | 183.7609 | 0.66941553 | 282.815 | 0.50961893 | 227.6527
0.001138753 | 295.8832 | 0.15882613 | 398.8502 | 0.42002745 | 379.8079 | 0.201571941 | 297.9643 | 0.86281935 | 319.3961 | 0.095103486 | 185.1055 | 0.67494231 | 283.1789 | 0.50928332 | 227.9421
0.001153876 | 297.4191 | 0.15876265 | 400.3283 | 0.42000531 | 380.0856 | 0.19992303 | 299.3451 | 0.86280969 | 322.8032 | 0.094088349 | 186.718 | 0.68614836 | 283.6868 | 0.54735024 | 228.0381
0.001154161 | 298.8779 | 0.15877208 | 401.7348 | 0.43858311 | 380.4826 | 0.184650957 | 300.3877 | 0.89422596 | 324.8871 | 0.090542202 | 188.6079 | 0.69469206 | 284.2569 | 0.54708257 | 228.4827
0.001153933049 | 300.1724 | 0.15887411 | 403.4589 | 0.43854123 | 381.0495 | 0.184615755 | 301.7369 | 0.90369468 | 321.5075 | 0.090489507 | 190.1425 | 0.69743868 | 284.4601 | 0.5470093 | 228.4093
0.001162152 | 301.7726 | 0.15839262 | 405.0193 | 0.43854894 | 381.5143 | 0.191292957 | 303.1422 | 0.90373224 | 324.459 | 0.096077352 | 191.9036 | 0.7116585 | 285.1463 | 0.5599916 | 228.7336
0.001162374 | 303.2126 | 0.16180001 | 406.481 | 0.45527574 | 381.8853 | 0.191281782 | 304.4757 | 0.90752382 | 330.0494 | 0.093137871 | 193.0714 | 0.71891544 | 285.2858 | 0.56060567 | 229.1435
0.001183282 | 304.6318 | 0.16194006 | 408.1318 | 0.45522189 | 382.2394 | 0.191256567 | 305.7289 | 0.90727383 | 326.6664 | 0.096966942 | 194.834 | 0.72219426 | 285.8372 | 0.56025613 | 229.1925
0.001182977187 | 306.0473 | 0.1616814 | 409.6379 | 0.46755606 | 382.774 | 0.19880493 | 306.9132 | 0.90740829 | 324.454 | 0.096870996 | 196.4941 | 0.72545679 | 286.3564 | 0.56116372 | 229.4979
0.001183128 | 307.4533 | 0.16524222 | 411.231 | 0.47309724 | 383.1947 | 0.198768921 | 308.2824 | 0.92740497 | 325.0803 | 0.100614711 | 197.883 | 0.73847961 | 286.5985 | 0.56295838 | 229.6931
0.001214001 | 308.8929 | 0.16505478 | 412.6475 | 0.47314443 | 383.6892 | 0.198866196 | 309.4737 | 0.92731878 | 323.9161 | 0.098820123 | 199.7572 | 0.74220858 | 286.9828 | 0.56319281 | 230.0035
0.001214009891 | 310.3083 | 0.16472818 | 414.2585 | 0.49180275 | 383.9992 | 0.196746222 | 310.6672 | 0.92742348 | 323.8757 | 0.096042462 | 201.0727 | 0.74439663 | 287.236 | 0.56318697 | 230.093
0.00121405 | 311.8615 | 0.16519211 | 415.8342 | 0.49188447 | 384.345 | 0.196771569 | 312.0061 | 0.97455846 | 324.6149 | 0.096060744 | 202.6208 | 0.74972955 | 287.7449 | 0.55699456 | 230.3467
0.001221357 | 313.2547 | 0.16504254 | 417.2146 | 0.49176066 | 384.8735 | 0.20239605 | 313.3693 | 0.97458261 | 327.6882 | 0.106137258 | 204.1383 | 0.76288176 | 288.2453 | 0.5568352 | 230.7587
0.001221455774 | 314.7952 | 0.16554136 | 418.7421 | 0.51108411 | 385.1785 | 0.208233765 | 314.5782 | 0.98445645 | 329.5254 | 0.114839037 | 206.0116 | 0.77451663 | 288.4345 | 0.61373331 | 230.7149
0.001224138 | 316.2129 | 0.16826961 | 420.3689 | 0.51118683 | 385.6494 | 0.208129629 | 315.7911 | 0.98502507 | 330.6124 | 0.114789717 | 207.7199 | 0.77497761 | 289.0264 | 0.6342642 | 231.0649
0.001244872161 | 317.6589 | 0.16817829 | 421.9626 | 0.51119841 | 385.9598 | 0.195039444 | 317.1717 | 0.98493888 | 330.1314 | 0.115646079 | 208.8831 | 0.78164103 | 289.2635 | 0.63478395 | 231.1191
0.001244774879 | 319.0232 | 0.16797943 | 423.5154 | 0.53080509 | 386.3558 | 0.195036426 | 318.526 | 1.00461951 | 330.3755 | 0.116620089 | 210.7143 | 0.78346038 | 289.8438 | 0.63476443 | 231.3552
0.001275656 | 320.5782 | 0.16804017 | 425.1671 | 0.53081655 | 386.8088 | 0.195051537 | 319.5015 | 1.0046652 | 333.1885 | 0.116682195 | 212.1291 | 0.78767109 | 290.171 | 0.67463934 | 231.4174
0.001275387 | 322.1361 | 0.16786184 | 426.5056 | 0.54871935 | 387.1105 | 0.204548568 | 321.0494 | 1.00466832 | 333.7627 | 0.116311893 | 213.7727 | 0.78796524 | 290.3807 | 0.67458518 | 231.6332
0.001275779 | 323.6672 | 0.17102763 | 427.9451 | 0.54858201 | 387.5264 | 0.204519243 | 322.2245 | 1.01025294 | 334.5391 | 0.110070213 | 215.5068 | 0.79959468 | 290.7964 | 0.67483149 | 231.761
0.00128302004 | 325.2023 | 0.17049905 | 429.605 | 0.54859059 | 387.8235 | 0.204409854 | 323.6199 | 1.01018706 | 335.6563 | 0.102397755 | 216.8247 | 0.81616329 | 291.004 | 0.71201786 | 231.7783
0.00128321 | 326.6822 | 0.17083175 | 431.0752 | 0.56915733 | 388.2566 | 0.211887897 | 324.7793 | 1.01949762 | 336.6537 | 0.108240489 | 218.3396 | 0.82384596 | 291.7212 | 0.71204357 | 232.1809
0.00128334 | 327.9846 | 0.17408516 | 432.5561 | 0.56926806 | 388.4132 | 0.211850547 | 326.1999 | 1.03993143 | 338.2087 | 0.108195417 | 219.6372 | 0.82445775 | 291.9888 | 0.71228132 | 232.4392
0.00130992 | 329.546 | 0.17393377 | 434.0879 | 0.5692821 | 388.7234 | 0.212667168 | 327.4607 | 1.04007759 | 339.4841 | 0.115719459 | 221.4832 | 0.82990014 | 292.3201 | 0.70228986 | 232.6369
0.001309516685 | 331.0946 | 0.17420871 | 435.5487 | 0.58961037 | 389.2167 | 0.213681108 | 328.7207 | 1.05244017 | 338.7704 | 0.123266337 | 223.2563 | 0.83924283 | 292.7128 | 0.70240334 | 232.9632
0.001328834 | 332.6211 | 0.17399667 | 437.045 | 0.58970328 | 389.4214 | 0.213809475 | 329.9931 | 1.06435542 | 339.2475 | 0.121337871 | 224.7034 | 0.83910387 | 293.1581 | 0.70252508 | 233.0077
0.00134592 | 334.1466 | 0.17385531 | 438.7373 | 0.59030289 | 389.7483 | 0.218476854 | 331.352 | 1.06429572 | 335.9553 | 0.12130449 | 226.154 | 0.86074644 | 293.6782 | 0.67492135 | 233.3016
0.001345808205 | 335.6944 | 0.17685736 | 440.3849 | 0.60813885 | 390.1382 | 0.218371287 | 332.5628 | 1.08585558 | 334.817 | 0.125050674 | 227.565 | 0.87314835 | 293.7488 | 0.67489587 | 233.3668
0.001377543 | 337.2307 | 0.17692748 | 441.9559 | 0.60819987 | 390.5327 | 0.21838557 | 333.7608 | 1.08600873 | 338.848 | 0.115713201 | 229.2805 | 0.87567633 | 294.4654 | 0.67439802 | 233.6919
0.001377423 | 338.7482 | 0.17686788 | 443.6131 | 0.62705871 | 390.9524 | 0.209945307 | 335.1983 | 1.08597957 | 341.9527 | 0.115659813 | 230.6012 | 0.87572283 | 294.7374 | 0.70536762 | 233.9755
0.001377363 | 340.4298 | 0.18046649 | 445.0747 | 0.62693958 | 391.3213 | 0.210114555 | 336.3793 | 1.10561772 | 337.4136 | 0.115637697 | 232.4003 | 0.8887125 | 295.0808 | 0.70558839 | 234.0398
0.001400584 | 341.9232 | 0.180487 | 446.6253 | 0.62700801 | 391.5981 | 0.210447483 | 337.5239 | 1.10558643 | 338.8777 | 0.115673862 | 233.671 | 0.88481892 | 295.6798 | 0.70559464 | 234.1272
0.001400729 | 343.4297 | 0.18114563 | 448.1819 | 0.6466788 | 391.923 | 0.213653349 | 338.9433 | 1.1192886 | 342.8332 | 0.130797687 | 234.9632 | 0.88996107 | 295.8053 | 0.73685125 | 234.2734
0.001400617 | 344.9217 | 0.18299928 | 449.7691 | 0.6466743 | 392.1721 | 0.213763878 | 340.0738 | 1.13521314 | 344.8585 | 0.129160902 | 236.7512 | 0.89069742 | 296.278 | 0.7370846 | 234.4315
0.00140563 | 346.4366 | 0.18323956 | 451.4018 | 0.6465975 | 392.6775 | 0.216977163 | 341.407 | 1.13527815 | 348.1059 | 0.127124625 | 238.187 | 0.9026337 | 296.4719 | 0.73693283 | 234.5181
0.001404984 | 347.9231 | 0.18297408 | 452.8309 | 0.6671691 | 392.9221 | 0.217429629 | 342.7552 | 1.15578567 | 350.3023 | 0.115741476 | 239.7048 | 0.9062943 | 296.9929 | 0.76543264 | 234.8569
0.001421618569 | 349.4725 | 0.18327244 | 454.5928 | 0.6669183 | 393.1397 | 0.217470066 | 343.9702 | 1.15589154 | 342.9232 | 0.098620803 | 241.1129 | 0.90800241 | 297.2409 | 0.76556325 | 235.2734
0.001441938 | 351.0823 | 0.18300701 | 456.1138 | 0.68054973 | 393.504 | 0.202398843 | 345.2368 | 1.15590477 | 325.1488 | 0.098956692 | 242.7978 | 0.91859256 | 297.5067 | 0.76536939 | 235.1563
0.001442147 | 352.5634 | 0.18634195 | 457.6358 | 0.68759958 | 393.7888 | 0.202342941 | 346.3068 | 1.15875462 | 326.5703 | 0.101649474 | 244.3692 | 0.93530112 | 298.1019 | 0.76526135 | 235.3507
0.001477773 | 354.1211 | 0.18602937 | 459.2861 | 0.68764794 | 394.2553 | 0.202350519 | 347.8179 | 1.15882158 | 331.4006 | 0.123210276 | 245.3563 | 0.9505839 | 298.2495 | 0.76519139 | 235.4373
0.001477476 | 355.8052 | 0.18625239 | 460.7913 | 0.70762557 | 394.5142 | 0.20915544 | 349.1088 | 1.15871475 | 334.9186 | 0.141035334 | 247.4366 | 0.95070996 | 298.784 | 0.76527379 | 235.5272
0.00147764 | 357.3814 | 0.18912127 | 462.2231 | 0.70744836 | 394.7906 | 0.209199363 | 350.1575 | 1.20246069 | 332.8163 | 0.144901917 | 248.6064 | 0.95495796 | 298.817 | 0.84939688 | 235.6133
0.001488114626 | 359.0921 | 0.18885508 | 463.9467 | 0.70742691 | 395.2065 | 0.209256738 | 351.6632 | 1.20240846 | 333.9172 | 0.15489936 | 250.2225 | 0.9566871 | 299.3706 | 0.84916189 | 235.7576
0.001488587 | 360.5985 | 0.18904356 | 465.4495 | 0.72786873 | 395.4762 | 0.239656896 | 352.9317 | 1.22048037 | 338.8612 | 0.144796941 | 251.9372 | 0.95076693 | 299.7138 | 0.8491803 | 236.0359
0.001499048 | 362.2699 | 0.18915579 | 467.004 | 0.72786783 | 395.7139 | 0.23955504 | 354.3634 | 1.222998 | 342.5614 | 0.134402499 | 253.4072 | 0.9506007 | 299.8949 | 0.92104733 | 236.1408
0.001532211 | 363.7659 | 0.18916603 | 468.6424 | 0.72790308 | 395.9982 | 0.212832303 | 355.2872 | 1.22300916 | 338.298 | 0.130562604 | 255.014 | 0.95967294 | 300.7155 | 0.92397638 | 236.3285
0.001532309 | 365.1135 | 0.19577373 | 470.3415 | 0.7482336 | 396.3139 | 0.212787264 | 356.6747 | 1.24068117 | 337.9914 | 0.131569752 | 256.0616 | 0.98103834 | 300.6653 | 0.92356421 | 236.6079
0.001564807 | 366.6475 | 0.19591775 | 471.8138 | 0.74830302 | 396.5645 | 0.212882862 | 357.9795 | 1.24073214 | 342.284 | 0.13740798 | 257.8882 | 0.99101106 | 301.089 | 0.85489169 | 236.771
0.001564374951 | 368.2607 | 0.19572154 | 473.4224 | 0.75546615 | 396.732 | 0.226735398 | 358.9906 | 1.24088646 | 347.7911 | 0.137594304 | 259.1604 | 0.9960267 | 301.5982 | 0.85529573 | 236.7532
0.001564446 | 369.7291 | 0.19557822 | 474.9201 | 0.76950216 | 397.2027 | 0.226767762 | 360.7053 | 1.27252122 | 350.8062 | 0.144879699 | 260.566 | 1.00437918 | 301.954 | 0.85505359 | 236.8933
0.001581910349 | 371.2161 | 0.19573133 | 476.5327 | 0.76974321 | 397.5134 | 0.226820088 | 361.9002 | 1.27241331 | 346.5287 | 0.157959246 | 262.275 | 1.01668506 | 302.3583 | 0.88688888 | 237.2332
0.001582015 | 372.7657 | 0.19554235 | 478.2575 | 0.78932439 | 397.7451 | 0.227626092 | 363.0916 | 1.27346643 | 348.8579 | 0.154418685 | 263.4015 | 1.01810289 | 302.3991 | 0.88709369 | 237.2041
0.001581892 | 374.1666 | 0.19891104 | 479.8597 | 0.78940443 | 398.0787 | 0.227753586 | 364.4172 | 1.27612443 | 352.9777 | 0.154017705 | 265.13 | 1.02411498 | 302.9638 | 0.88671491 | 237.4339
0.001600065126 | 375.5286 | 0.19886956 | 481.4088 | 0.78929757 | 398.5071 | 0.23328066 | 365.6429 | 1.2760233 | 355.3872 | 0.156814623 | 266.1985 | 1.03238154 | 303.2913 | 0.88671856 | 237.6733
0.001600084 | 376.8288 | 0.20020019 | 483.0163 | 0.80893098 | 398.8205 | 0.234162816 | 367.2042 | 1.31555334 | 356.9442 | 0.149427933 | 268.0159 | 1.04328525 | 303.7179 | 0.88682696 | 237.7138
0.001609350731 | 378.2535 | 0.20155195 | 484.5254 | 0.80892687 | 399.0427 | 0.234178572 | 368.1829 | 1.31731134 | 357.7365 | 0.140448333 | 269.3381 | 1.04352861 | 304.1657 | 0.88671207 | 237.9641
0.001628298 | 379.55 | 0.20178068 | 486.1402 | 0.80958528 | 399.2888 | 0.227646255 | 369.6627 | 1.31725242 | 356.2828 | 0.139172661 | 270.5471 | 1.04896296 | 304.0222 | 0.88968284 | 237.7627
0.001628681401 | 380.9507 | 0.20207642 | 487.6794 | 0.8293206 | 399.6822 | 0.227583222 | 370.7193 | 1.32102264 | 354.8463 | 0.147600006 | 272.3373 | 1.05470718 | 304.4874 | 0.89895092 | 237.9876
0.001674946 | 382.3608 | 0.20157091 | 489.3601 | 0.82938159 | 399.9278 | 0.227687961 | 371.9575 | 1.32102675 | 355.8759 | 0.153963501 | 273.3747 | 1.07249433 | 304.7978 | 0.89868143 | 238.1681
0.001674513 | 383.5902 | 0.20173276 | 490.9932 | 0.84876045 | 400.0923 | 0.228491865 | 373.4852 | 1.32105642 | 356.3773 | 0.163073793 | 275.1561 | 1.07272821 | 305.5328 | 0.89890793 | 238.2116
0.001674794 | 385.084 | 0.20482903 | 492.3544 | 0.84996852 | 400.5165 | 0.228485964 | 374.5637 | 1.32183747 | 357.5744 | 0.164507388 | 276.3033 | 1.07911428 | 305.7229 | 0.95226139 | 238.4465
0.001687204 | 386.4699 | 0.20487143 | 494.1555 | 0.84997746 | 400.7662 | 0.228540882 | 376.0451 | 1.3219539 | 356.4939 | 0.167303658 | 277.8317 | 1.09677654 | 306.0066 | 0.95214844 | 238.5236
0.001687847 | 387.7579 | 0.20583475 | 495.7639 | 0.87059748 | 400.9588 | 0.237019323 | 377.0451 | 1.32187386 | 351.6538 | 0.154980663 | 279.2246 | 1.09737987 | 306.4415 | 0.95213071 | 238.7342
0.00168753 | 389.1821 | 0.20837065 | 497.2783 | 0.87052695 | 401.205 | 0.237093174 | 378.5551 | 1.32461124 | 350.9319 | 0.154811853 | 280.3976 | 1.09869666 | 306.5497 | 0.98297335 | 238.8874
0.001716759 | 390.5854 | 0.20840071 | 498.7805 | 0.87055734 | 401.4367 | 0.236449488 | 379.7949 | 1.32461061 | 352.3675 | 0.149428983 | 282.4079 | 1.09038894 | 307.0235 | 0.98320425 | 239.0025
0.001716866 | 392.0875 | 0.20798281 | 500.1657 | 0.89107533 | 401.8321 | 0.236165061 | 380.9942 | 1.33223499 | 354.9685 | 0.154934496 | 283.4053 | 1.0829451 | 307.3474 | 0.98297305 | 238.9669
0.001735301203 | 393.4824 | 0.20805884 | 501.7412 | 0.89112024 | 402.1028 | 0.236147919 | 382.5991 | 1.33233198 | 357.0623 | 0.162727677 | 284.9361 | 1.0829697 | 307.7298 | 0.9608946 | 239.1311
0.001744956 | 394.8492 | 0.20796668 | 503.2288 | 0.89429148 | 402.3175 | 0.224553399 | 383.5771 | 1.33223454 | 359.2113 | 0.162750396 | 286.1991 | 1.08485556 | 307.968 | 0.96084312 | 239.5159
0.001745232 | 396.1709 | 0.21146271 | 504.8886 | 0.91049499 | 402.5202 | 0.22480251 | 385.1083 | 1.34978862 | 360.0425 | 0.186839931 | 287.5888 | 1.11355797 | 308.0405 | 0.96089765 | 239.7927
0.001745149 | 397.5853 | 0.21116432 | 506.4832 | 0.91059279 | 402.8411 | 0.224562339 | 386.3394 | 1.34980719 | 361.3602 | 0.187606686 | 289.2116 | 1.13230695 | 308.6437 | 1.0078238 | 239.9935
0.001744874 | 398.9153 | 0.21149591 | 508.1681 | 0.93217206 | 403.2472 | 0.240600207 | 387.6622 | 1.34985351 | 362.8984 | 0.147150468 | 290.0188 | 1.13232459 | 308.6928 | 1.0078651 | 240.2015
0.001745202 | 400.3598 | 0.21170922 | 509.755 | 0.93212967 | 403.4555 | 0.24074337 | 388.9646 | 1.33960443 | 363.6836 | 0.145727679 | 291.8496 | 1.1426112 | 309.3254 | 1.008293 | 240.2029
0.001773824 | 401.7527 | 0.21158233 | 511.277 | 0.9321564 | 403.7853 | 0.246933864 | 390.1628 | 1.33969206 | 365.5667 | 0.134361147 | 292.7765 | 1.14991746 | 309.704 | 1.0425548 | 240.3441
0.001773778 | 403.2368 | 0.2136622 | 512.8596 | 0.952623 | 404.0542 | 0.259224549 | 391.7481 | 1.32923859 | 366.2339 | 0.158829957 | 294.5562 | 1.15981713 | 309.9648 | 1.0422967 | 240.2392
0.001773873 | 404.7901 | 0.21476161 | 514.4485 | 0.95263794 | 404.259 | 0.259272426 | 392.933 | 1.32765858 | 366.8213 | 0.16065243 | 295.7632 | 1.16037708 | 310.2732 | 1.0423094 | 240.4973
0.001794454374 | 406.2195 | 0.21450382 | 516.1333 | 0.95266602 | 404.521 | 0.238603839 | 394.2197 | 1.3276881 | 349.1039 | 0.160619214 | 296.9771 | 1.17403731 | 310.3084 | 1.0854923 | 240.3624
0.001794472 | 407.586 | 0.21810435 | 517.8569 | 0.97206195 | 404.9271 | 0.238719867 | 395.3841 | 1.34166027 | 351.9667 | 0.176786631 | 298.4751 | 1.1936034 | 310.9768 | 1.0857991 | 240.5125
0.001825409 | 408.9578 | 0.21798614 | 519.5016 | 0.97203066 | 405.2349 | 0.238638372 | 396.6722 | 1.3415832 | 358.4507 | 0.188581848 | 299.444 | 1.20460689 | 311.2009 | 1.0854412 | 240.7382
0.001825556 | 410.3189 | 0.21781359 | 521.0498 | 0.99011232 | 405.5304 | 0.247924626 | 397.9238 | 1.34167806 | 357.3998 | 0.187937736 | 301.2765 | 1.21046037 | 311.5922 | 1.0353813 | 240.797
0.001825281 | 411.7904 | 0.22120057 | 522.6353 | 0.99353706 | 405.8294 | 0.247848294 | 399.0299 | 1.37881566 | 355.8664 | 0.185063169 | 302.4954 | 1.19363184 | 311.9459 | 1.0355955 | 240.9463
0.001859020539 | 413.2635 | 0.22116432 | 524.0849 | 0.9936837 | 406.1136 | 0.247930482 | 400.7078 | 1.37884338 | 357.2367 | 0.182395152 | 303.6666 | 1.17036402 | 312.2782 | 1.0354671 | 241.0647
0.001858709 | 414.6199 | 0.2214838 | 525.6503 | 1.01530365 | 406.3872 | 0.255637272 | 401.8341 | 1.37883924 | 362.4649 | 0.179571312 | 305.1298 | 1.17092292 | 312.7676 | 1.0426716 | 241.2179
0.001858699 | 415.9455 | 0.22477336 | 527.2393 | 1.0152693 | 406.7407 | 0.255488589 | 403.1933 | 1.39116204 | 364.0114 | 0.179548056 | 306.2215 | 1.17319107 | 312.741 | 1.042503 | 241.0779
0.001900397 | 417.368 | 0.22483889 | 528.956 | 1.01528541 | 406.8699 | 0.254315748 | 404.5256 | 1.39114998 | 360.7519 | 0.18054036 | 307.9212 | 1.22734533 | 313.3032 | 1.0425587 | 241.1952
0.001900505 | 418.6132 | 0.22440985 | 530.5244 | 1.03568727 | 407.0934 | 0.252772965 | 405.7122 | 1.41834927 | 364.4052 | 0.183256221 | 308.9888 | 1.24641429 | 313.4959 | 1.0796075 | 241.5063
0.001926724 | 420.0596 | 0.22434091 | 532.2024 | 1.03586241 | 407.3962 | 0.252725019 | 407.1522 | 1.41819753 | 352.0585 | 0.187161807 | 310.5092 | 1.24779921 | 313.6703 | 1.0794147 | 241.5207
0.001934251 | 421.4019 | 0.22465868 | 533.8077 | 1.03572438 | 407.5826 | 0.265048518 | 408.2318 | 1.41818127 | 356.7688 | 0.187708095 | 311.6785 | 1.24318563 | 314.0621 | 1.0793142 | 241.8794
0.001933985 | 422.7882 | 0.22751454 | 535.4798 | 1.05694431 | 407.7283 | 0.264910431 | 409.7745 | 1.45571967 | 361.9342 | 0.189702228 | 312.8225 | 1.24245126 | 314.1528 | 1.1410935 | 242.0105
0.001963064 | 424.0789 | 0.22743 | 537.0023 | 1.056969 | 408.1011 | 0.265092351 | 410.985 | 1.45581114 | 365.4027 | 0.193543329 | 314.2274 | 1.25090433 | 314.7269 | 1.1415285 | 242.1031
0.00196276 | 425.3799 | 0.22743657 | 538.4555 | 1.07648394 | 408.284 | 0.252856761 | 412.2589 | 1.45580577 | 362.705 | 0.195191571 | 315.3858 | 1.25261985 | 314.9239 | 1.1414259 | 242.134
0.001962621 | 426.7928 | 0.23014324 | 539.8769 | 1.07763639 | 408.6938 | 0.252784587 | 413.8342 | 1.46728581 | 361.9876 | 0.198155544 | 316.8385 | 1.26640731 | 315.5092 | 1.1962432 | 242.2641
0.001999265877 | 428.1619 | 0.23051981 | 541.4932 | 1.07764623 | 408.800112 | 0.252729447 | 415.0912 | 1.46738739 | 366.0779 | 0.205743 | 317.8361 | 1.28713686 | 315.6621 | 1.1972848 | 242.4839
0.001999167706 | 429.4909 | 0.23041133 | 543.0934 | 1.09810782 | 409.0276 | 0.274124109 | 416.4487 | 1.47480636 | 363.7152 | 0.198052839 | 319.2637 | 1.2899454 | 315.7827 | 1.1974262 | 242.3982
0.001999184 | 431.1326 | 0.23307167 | 544.7244 | 1.09811952 | 409.4272 | 0.27434121 | 417.47 | 1.49913321 | 363.6139 | 0.198124365 | 320.3543 | 1.29464991 | 316.3873 | 1.1991319 | 242.5435
0.002014426 | 432.4894 | 0.23322778 | 546.2817 | 1.09805445 | 409.6688 | 0.263205372 | 418.9028 | 1.4991585 | 366.6275 | 0.201032727 | 321.4013 | 1.30221123 | 316.4464 | 1.20056 | 242.7078
0.002014463 | 433.9602 | 0.23570132 | 547.7179 | 1.1194752 | 409.923 | 0.261107415 | 420.1467 | 1.52868801 | 366.9626 | 0.203896701 | 323.0093 | 1.30507332 | 316.9347 | 1.2004274 | 242.949
0.002037846 | 435.3652 | 0.23654254 | 549.3505 | 1.11967278 | 410.188 | 0.261206904 | 421.2436 | 1.5284382 | 367.1174 | 0.213659988 | 323.8968 | 1.30491489 | 317.1094 | 1.2032285 | 242.9341
0.002048177 | 436.6324 | 0.23640271 | 550.8975 | 1.12301238 | 410.4819 | 0.263223141 | 422.8287 | 1.52839332 | 366.3907 | 0.214098348 | 325.1088 | 1.30400052 | 317.7133 | 1.2135768 | 242.9383
0.002047734 | 438.0233 | 0.23993023 | 552.4387 | 1.14104604 | 410.7422 | 0.263102709 | 424.0403 | 1.53930099 | 368.14 | 0.212301693 | 326.222 | 1.30218996 | 317.962 | 1.2131287 | 243.3231
0.002095043 | 439.4074 | 0.23977075 | 554.1189 | 1.14104283 | 410.937 | 0.263148129 | 425.4507 | 1.53928005 | 366.1103 | 0.223397589 | 327.4873 | 1.30781454 | 318.0764 | 1.2131101 | 243.2244
0.00209498 | 440.734 | 0.23988625 | 555.7359 | 1.16296344 | 411.1673 | 0.265811406 | 426.7221 | 1.53937251 | 365.9057 | 0.218876034 | 328.7871 | 1.30985607 | 318.6993 | 1.2103416 | 243.2556
0.002094901 | 442.0996 | 0.24292957 | 557.4466 | 1.16270175 | 411.5338 | 0.265846074 | 428.2799 | 1.56460011 | 368.0289 | 0.216946632 | 329.5453 | 1.3170519 | 318.7209 | 1.2100457 | 243.5433
0.002121293065 | 443.402 | 0.24293635 | 558.803 | 1.16269032 | 411.7436 | 0.265714824 | 429.5534 | 1.56471939 | 369.2659 | 0.215924397 | 331.1727 | 1.3311324 | 319.207 | 1.2127979 | 243.4854
0.0021211032 | 444.7477 | 0.24335122 | 560.5757 | 1.18319124 | 411.9759 | 0.264996843 | 430.7243 | 1.59109194 | 371.4629 | 0.216915876 | 331.9273 | 1.34525835 | 319.2488 | 1.3559377 | 243.5283
0.002120949 | 446.1358 | 0.24586484 | 562.062 | 1.18299222 | 412.2168 | 0.265052742 | 432.2025 | 1.60495626 | 372.0477 | 0.21686355 | 333.1783 | 1.34703495 | 319.8552 | 1.3563469 | 243.707
0.00214948262 | 447.4499 | 0.24581164 | 563.585 | 1.18302816 | 412.5927 | 0.279051864 | 433.0583 | 1.60486437 | 374.0231 | 0.216924147 | 334.1727 | 1.3640313 | 320.0443 | 1.3558766 | 243.8796
0.0021493861 | 448.7977 | 0.24834333 | 565.0865 | 1.20452304 | 412.7787 | 0.279846066 | 434.5133 | 1.6197576 | 371.885 | 0.22510971 | 335.3188 | 1.38271263 | 320.057 | 1.2882552 | 243.755
0.002182688 | 450.1089 | 0.24860518 | 566.7189 | 1.20450516 | 413.1091 | 0.279920004 | 435.7083 | 1.61980713 | 354.8528 | 0.233661243 | 336.6732 | 1.38366981 | 320.7506 | 1.2883846 | 243.9023
0.002183368125 | 451.4212 | 0.24895351 | 568.0484 | 1.21126146 | 413.2647 | 0.285507717 | 437.1839 | 1.61991621 | 357.5698 | 0.233559138 | 337.4096 | 1.39184673 | 320.8319 | 1.2880306 | 244.2002
0.002183355425 | 452.7349 | 0.24578638 | 569.5844 | 1.22594511 | 413.5925 | 0.2855469 | 438.6261 | 1.63448685 | 362.9253 | 0.234580635 | 338.811 | 1.3982352 | 321.2195 | 1.3286816 | 244.1706
0.002217068 | 454.2764 | 0.24540929 | 571.1912 | 1.22585481 | 413.8712 | 0.285503604 | 439.941 | 1.63452189 | 366.3816 | 0.23459796 | 339.7332 | 1.40680656 | 321.5109 | 1.3283974 | 244.2295
0.002217004 | 455.7208 | 0.2457889 | 572.5977 | 1.2476457 | 413.9878 | 0.28456731 | 441.739 | 1.63460772 | 356.7455 | 0.237207972 | 340.7809 | 1.40675247 | 321.921 | 1.3282967 | 244.3154
0.00221752668 | 456.9881 | 0.24578849 | 574.1312 | 1.24744212 | 414.3847 | 0.284562015 | 442.7561 | 1.65713184 | 354.3282 | 0.2373147 | 341.9066 | 1.41139071 | 322.2067 | 1.3560744 | 244.3945
0.002245195 | 458.3671 | 0.24537776 | 575.6443 | 1.247472 | 414.5655 | 0.285169467 | 444.0077 | 1.65708249 | 356.4551 | 0.24950286 | 342.4969 | 1.42338966 | 322.0956 | 1.3560353 | 244.374
0.002245488 | 459.7742 | 0.24718553 | 577.1251 | 1.26878214 | 414.7568 | 0.290239737 | 445.2312 | 1.68035067 | 357.7788 | 0.247458504 | 343.9031 | 1.43768826 | 322.8077 | 1.3556373 | 244.4576
0.002246489665 | 461.0496 | 0.248296 | 578.6277 | 1.26887922 | 414.8792 | 0.290257506 | 446.3679 | 1.69547223 | 360.6122 | 0.247415946 | 344.6809 | 1.43765598 | 323.0909 | 1.4030042 | 244.6608
0.002287162 | 462.4447 | 0.24848837 | 580.1452 | 1.26915549 | 415.1793 | 0.278168544 | 447.7867 | 1.69540662 | 362.2604 | 0.247440912 | 346.2009 | 1.44232035 | 323.2614 | 1.402988 | 244.8498
0.002287089 | 463.8243 | 0.25192685 | 581.819 | 1.28950881 | 415.4576 | 0.278038344 | 448.8932 | 1.72320396 | 363.9654 | 0.25327827 | 346.9842 | 1.4515998 | 323.7296 | 1.4030927 | 245.0084
0.0023389844 | 465.1259 | 0.25168834 | 582.7342 | 1.28936808 | 415.7776 | 0.278123616 | 450.6116 | 1.72324401 | 367.8751 | 0.259635867 | 347.5085 | 1.46017116 | 323.9665 | 1.378786 | 245.1068
0.002338646 | 466.4034 | 0.25172237 | 584.0287 | 1.30802661 | 415.988 | 0.284508057 | 451.8574 | 1.7232036 | 370.5552 | 0.262521207 | 348.7102 | 1.4609127 | 324.2263 | 1.379059 | 245.0002
0.002338185 | 467.8039 | 0.25773965 | 585.2109 | 1.31007813 | 416.1683 | 0.28462386 | 453.4461 | 1.73812221 | 369.8035 | 0.2635077 | 349.1993 | 1.46797317 | 324.2507 | 1.3787316 | 245.0313
0.002361974575 | 469.0826 | 0.25767922 | 586.1244 | 1.31020233 | 416.4451 | 0.284559555 | 454.8801 | 1.73811453 | 367.6011 | 0.269027307 | 350.473 | 1.4757531 | 324.8192 | 1.3907124 | 245.1704
0.002362151 | 470.2298 | 0.26045462 | 586.8883 | 1.33158525 | 416.7208 | 0.278931768 | 455.6425 | 1.74084807 | 370.993 | 0.274450599 | 351.0066 | 1.47670644 | 325.0335 | 1.3909248 | 245.4314
0.002361967 | 471.4832 | 0.26422922 | 587.6407 | 1.33172079 | 417.0782 | 0.279046767 | 457.1062 | 1.75483059 | 369.4276 | 0.274538511 | 352.0465 | 1.47856404 | 325.2096 | 1.3911033 | 245.3632
0.002406678 | 472.8872 | 0.26359349 | 587.8089 | 1.33158177 | 417.1964 | 0.28626468 | 457.596 | 1.75491375 | 361.6951 | 0.277614579 | 352.8676 | 1.4951976 | 325.8344 | 1.4152272 | 245.5139
0.002406261 | 474.3782 | 0.26610317 | 587.1941 | 1.35187992 | 417.413 | 0.289378434 | 459.1237 | 1.76466627 | 362.4151 | 0.274599732 | 353.2122 | 1.51410555 | 325.871 | 1.4157355 | 245.558
0.002427817 | 475.5775 | 0.26706403 | 583.4427 | 1.35194583 | 417.5475 | 0.289321191 | 460.5384 | 1.79234862 | 366.9757 | 0.288816735 | 354.8683 | 1.51442511 | 326.0787 | 1.4157659 | 245.6463
0.00246566817 | 476.9771 | 0.26741069 | 576.9167 | 1.35218937 | 417.7754 | 0.296759136 | 461.981 | 1.79240226 | 372.4396 | 0.288764073 | 354.9942 | 1.52528841 | 326.188 | 1.4751466 | 245.7427
0.002465640865 | 478.2445 | 0.27617428 | 572.5899 | 1.37448378 | 418.1257 | 0.296643018 | 463.7598 | 1.82763792 | 376.4116 | 0.29618235 | 356.1313 | 1.53276336 | 326.6988 | 1.4750546 | 245.8948
0.002486169 | 479.6143 | 0.27619399 | 571.1285 | 1.37456337 | 418.3794 | 0.296642817 | 465.0913 | 1.82769942 | 375.2431 | 0.30350622 | 356.7482 | 1.53680313 | 327.2206 | 1.4751224 | 246.0434
0.002486518395 | 480.8677 | 0.27634043 | 570.5426 | 1.39564419 | 418.5492 | 0.30401292 | 466.7928 | 1.82771265 | 374.6716 | 0.31060485 | 357.5239 | 1.53823329 | 327.2162 | 1.4438912 | 245.9832
0.002486466325 | 482.028 | 0.29546876 | 570.5675 | 1.39596318 | 418.906 | 0.30386415 | 467.791 | 1.85746389 | 375.2734 | 0.31461735 | 358.6369 | 1.54295754 | 327.8601 | 1.4433523 | 246.1846
0.002543309 | 483.2712 | 0.29540751 | 570.7359 | 1.39586682 | 419.2986 | 0.30387726 | 469.1345 | 1.85738163 | 367.792 | 0.3240192 | 358.7114 | 1.55783469 | 327.7732 | 1.4431395 | 246.2533
0.00254324231 | 484.6303 | 0.29604109 | 571.0271 | 1.41634761 | 419.4529 | 0.298574568 | 469.9519 | 1.86569364 | 367.1364 | 0.32409501 | 360.1931 | 1.57288368 | 328.3104 | 1.4855938 | 246.4123
0.002543559 | 485.9683 | 0.31402823 | 571.0143 | 1.41631374 | 419.6058 | 0.298582143 | 470.4733 | 1.86880554 | 366.7614 | 0.32470725 | 360.263 | 1.57481826 | 328.4641 | 1.4871828 | 246.3933
0.002582022 | 487.0984 | 0.31400457 | 571.1527 | 1.41636639 | 419.8482 | 0.30400413 | 471.6858 | 1.868643 | 365.9261 | 0.32497035 | 361.0998 | 1.56909441 | 328.6735 | 1.4872536 | 246.4901
0.00258214 | 488.2323 | 0.33207677 | 571.4187 | 1.43890509 | 419.9275 | 0.30407877 | 472.8709 | 1.88001054 | 370.1158 | 0.33423084 | 362.2308 | 1.5776496 | 329.1662 | 1.5001583 | 246.7492
0.0026169493 | 489.5311 | 0.33240382 | 571.3573 | 1.43897367 | 420.3132 | 0.30406014 | 474.6675 | 1.87991952 | 375.0213 | 0.34475652 | 362.537 | 1.57754571 | 329.0158 | 1.5373047 | 246.6595
0.002642075615 | 490.8147 | 0.33282347 | 571.3853 | 1.44094758 | 420.3457 | 0.30217044 | 476.1632 | 1.87982727 | 378.1621 | 0.34457598 | 363.4648 | 1.58129292 | 329.6892 | 1.5375049 | 246.7332
0.00264191496 | 491.9166 | 0.35093732 | 571.4687 | 1.46047194 | 420.567 | 0.30204321 | 477.7996 | 1.89612471 | 374.1649 | 0.3541242 | 363.4389 | 1.58866149 | 329.678 | 1.537344 | 246.9537
0.002688141 | 493.1964 | 0.35116762 | 571.3218 | 1.46046423 | 420.8306 | 0.30217998 | 478.9645 | 1.89615834 | 375.1516 | 0.35599986 | 364.6819 | 1.59227388 | 330.152 | 1.5373684 | 246.9106
0.002688482685 | 494.457 | 0.35131726 | 571.284 | 1.48085217 | 421.2034 | 0.31709499 | 479.3087 | 1.89634074 | 379.0466 | 0.35670573 | 365.0182 | 1.59243285 | 330.6195 | 1.5379207 | 246.9784
0.002688353 | 495.7018 | 0.37324682 | 571.4694 | 1.48078626 | 421.5745 | 0.31703403 | 470.7423 | 1.91258115 | 376.3287 | 0.35679549 | 365.7182 | 1.60113537 | 330.8511 | 1.5377055 | 246.9534
0.002747768 | 496.9124 | 0.37338611 | 571.3888 | 1.4807235 | 421.6829 | 0.3169935 | 460.084 | 1.91254716 | 377.5804 | 0.36053967 | 366.39 | 1.61213226 | 331.2382 | 1.5278484 | 247.1066
0.00274785963 | 498.1254 | 0.39453279 | 571.3978 | 1.50147129 | 421.8217 | 0.31888296 | 463.5258 | 1.91265069 | 380.0533 | 0.36521721 | 366.7027 | 1.62203478 | 331.1707 | 1.5279861 | 247.0985
0.00274741 | 499.3285 | 0.3981274 | 571.474 | 1.50139029 | 422.0306 | 0.31880814 | 468.222 | 1.94150073 | 381.7094 | 0.37437045 | 367.6048 | 1.62501348 | 331.6766 | 1.5457752 | 247.2241
0.002801977 | 500.5665 | 0.39793864 | 571.5037 | 1.50139977 | 422.3544 | 0.35261301 | 471.9868 | 1.94153649 | 381.6718 | 0.3800379 | 367.788 | 1.63253259 | 331.9746 | 1.5930957 | 247.5284
0.002802393 | 501.8418 | 0.42307459 | 571.1948 | 1.52368821 | 422.6311 | 0.35357886 | 470.2693 | 1.95360501 | 379.6241 | 0.38373072 | 368.775 | 1.64566254 | 332.3013 | 1.5927464 | 247.4326
0.002850054 | 502.9139 | 0.42304806 | 570.9214 | 1.52380461 | 422.9034 | 0.35353827 | 466.718 | 1.95375663 | 379.7617 | 0.4043388 | 369.293 | 1.64612211 | 332.7674 | 1.5928757 | 247.3028
0.002853822715 | 504.0293 | 0.42278267 | 571.2201 | 1.5346563 | 423.1606 | 0.36853944 | 467.8336 | 1.95370461 | 380.5023 | 0.40444851 | 369.8963 | 1.65873294 | 332.5589 | 1.6153754 | 247.4354
0.00285392 | 505.1427 | 0.44806473 | 571.2757 | 1.54454505 | 423.3251 | 0.36843915 | 471.8214 | 1.96874928 | 381.5099 | 0.40820475 | 370.6182 | 1.67302536 | 333.1165 | 1.6158018 | 247.5833
0.002928929 | 506.2994 | 0.44813488 | 571.4202 | 1.54436625 | 423.6543 | 0.36832908 | 473.9432 | 1.96880973 | 382.7035 | 0.41860332 | 370.9324 | 1.68374526 | 333.2562 | 1.6155332 | 247.6192
0.002929156 | 507.4237 | 0.44819869 | 571.0365 | 1.56672801 | 423.826 | 0.40298913 | 471.659 | 1.96852236 | 382.3814 | 0.42330132 | 371.9174 | 1.68376155 | 333.5231 | 1.6619028 | 247.6813
0.002929311515 | 508.5742 | 0.47612622 | 570.715 | 1.5664401 | 424.0462 | 0.40297482 | 472.27 | 1.95943416 | 383.183 | 0.42320322 | 372.1066 | 1.68572367 | 334.0792 | 1.6621581 | 248.0427
0.00298692 | 509.592 | 0.47621798 | 570.3707 | 1.56654078 | 424.2779 | 0.40317813 | 474.1787 | 1.95949404 | 384.1012 | 0.42768489 | 372.6417 | 1.67842053 | 334.0715 | 1.6622004 | 247.9914
0.002986705 | 510.6437 | 0.49884886 | 570.209 | 1.58898945 | 424.5188 | 0.40488465 | 475.1766 | 1.97359014 | 385.5392 | 0.43059501 | 373.1424 | 1.6829322 | 334.5866 | 1.6621935 | 247.9637
0.003010288 | 511.7273 | 0.50095323 | 570.0636 | 1.58915145 | 424.7615 | 0.40480284 | 472.1365 | 1.97325183 | 387.6011 | 0.43241589 | 373.474 | 1.68296724 | 334.4533 | 1.6623741 | 247.911
0.003056485 | 512.9248 | 0.50092261 | 569.6774 | 1.59671904 | 424.9337 | 0.43018194 | 469.7732 | 1.97336232 | 388.1232 | 0.43247526 | 374.4178 | 1.68768669 | 334.866 | 1.6625322 | 248.0987
0.003056392 | 514.0597 | 0.52961208 | 569.5134 | 1.60958862 | 425.242 | 0.43011474 | 468.1039 | 1.9631043 | 389.3797 | 0.43622955 | 374.3948 | 1.69700127 | 335.2061 | 1.7024234 | 248.2133
0.003132197 | 514.9062 | 0.52967761 | 569.2917 | 1.60964601 | 425.3517 | 0.42993558 | 465.2578 | 1.96330584 | 389.6321 | 0.448113 | 375.4146 | 1.70328711 | 335.3048 | 1.7023358 | 248.2436
0.00313147456 | 515.8464 | 0.5301068 | 569.0417 | 1.62601377 | 425.6122 | 0.46936158 | 464.4871 | 1.96309734 | 390.7117 | 0.45384522 | 375.8685 | 1.706124 | 335.939 | 1.7022178 | 248.4927
0.003131476 | 516.9373 | 0.55788077 | 568.7777 | 1.63198578 | 425.8723 | 0.46938408 | 463.6849 | 1.96501065 | 391.5097 | 0.4574766 | 376.33 | 1.71545184 | 335.9431 | 1.737062 | 248.3028
0.003215127 | 518.1552 | 0.55782676 | 568.6307 | 1.63195647 | 426.0054 | 0.46932507 | 463.8508 | 1.9651587 | 391.9155 | 0.47270394 | 376.8786 | 1.72877079 | 336.3988 | 1.7368905 | 248.2994
0.003215087 | 519.1345 | 0.57121109 | 568.3719 | 1.65245784 | 426.2467 | 0.49450296 | 464.685 | 1.96622175 | 392.8681 | 0.48292566 | 377.1228 | 1.73299617 | 336.4678 | 1.7372909 | 248.5347
0.00321503 | 520.0666 | 0.58873925 | 568.2296 | 1.65246033 | 426.4984 | 0.49459434 | 466.0117 | 1.97884263 | 392.9819 | 0.48283947 | 378.0368 | 1.73902524 | 336.8788 | 1.7867035 | 248.2835
0.00329196192 | 521.0834 | 0.58890499 | 568.0462 | 1.65256209 | 426.7111 | 0.51135516 | 467.0156 | 1.97897994 | 375.8084 | 0.49596462 | 378.2998 | 1.7491461 | 337.5146 | 1.7868461 | 248.3883
0.003291619655 | 522.0508 | 0.61155207 | 567.7248 | 1.67437326 | 426.908 | 0.52239114 | 468.2771 | 1.97315775 | 377.7918 | 0.50065044 | 378.7468 | 1.754223 | 337.3653 | 1.7872369 | 248.4498
0.003296139 | 522.9852 | 0.6129038 | 567.4226 | 1.67426973 | 426.9777 | 0.52249347 | 469.1179 | 1.97330583 | 384.0667 | 0.50707536 | 379.4179 | 1.75553013 | 337.8494 | 1.8119279 | 248.6197
0.00335420589 | 523.9235 | 0.61302181 | 567.3836 | 1.67619537 | 427.2744 | 0.54664509 | 468.9887 | 1.97329689 | 387.4444 | 0.50701818 | 379.6976 | 1.76494878 | 337.847 | 1.8113926 | 248.6216
0.003354220495 | 524.8104 | 0.64466253 | 567.4009 | 1.69558596 | 427.5319 | 0.54667362 | 469.9887 | 2.00663013 | 382.8698 | 0.51257757 | 380.4332 | 1.77322893 | 338.254 | 1.8119828 | 248.8464
0.003453055 | 525.9183 | 0.64468972 | 567.5628 | 1.69563228 | 427.6863 | 0.5466438 | 469.493 | 2.00675403 | 383.9612 | 0.51626847 | 380.5822 | 1.77664215 | 338.4425 | 1.8362182 | 249.048
0.00345263724 | 526.9132 | 0.64472884 | 567.522 | 1.71529983 | 427.8586 | 0.57846657 | 469.8601 | 2.00667108 | 389.1188 | 0.52544814 | 381.4083 | 1.77791226 | 338.5782 | 1.8361127 | 249.0513
0.00345288362 | 527.9027 | 0.6697686 | 567.3699 | 1.71596574 | 428.1563 | 0.57831438 | 469.1396 | 2.02740741 | 393.1042 | 0.52762761 | 381.6579 | 1.78359138 | 339.0625 | 1.8365444 | 249.0783
0.003546376 | 528.7792 | 0.66957414 | 567.391 | 1.71597039 | 428.4477 | 0.57843678 | 469.5572 | 2.02737342 | 396.0624 | 0.54622431 | 381.8401 | 1.80061359 | 338.9729 | 1.8521838 | 249.146
0.0035462337 | 529.6334 | 0.67591153 | 567.2804 | 1.73644245 | 428.6171 | 0.60167406 | 469.8648 | 2.03669232 | 397.6166 | 0.55277949 | 382.8141 | 1.81571496 | 339.5243 | 1.8517999 | 249.1952
0.00354623751 | 530.5416 | 0.69740854 | 567.1989 | 1.7363931 | 428.7994 | 0.60160647 | 469.8997 | 2.04331596 | 388.8813 | 0.55284348 | 382.9321 | 1.81635315 | 339.6376 | 1.851846 | 249.2985
0.003624417 | 531.3921 | 0.69757499 | 567.3592 | 1.736556 | 429.2491 | 0.63378297 | 471.3807 | 2.04327141 | 390.1997 | 0.55550511 | 383.742 | 1.82022036 | 340.1233 | 1.8878093 | 249.3588
0.003624120895 | 532.3344 | 0.72342224 | 567.2626 | 1.75778622 | 429.3987 | 0.63451062 | 471.4241 | 2.06667084 | 395.3861 | 0.56784333 | 383.8681 | 1.82914425 | 340.302 | 1.8888888 | 249.2774
0.003739407 | 533.1245 | 0.72577715 | 567.1879 | 1.75778247 | 429.6164 | 0.63439137 | 471.7257 | 2.06647485 | 398.4649 | 0.57593376 | 384.4166 | 1.83306384 | 340.4539 | 1.8891156 | 249.1897
0.003748662 | 533.999 | 0.72573312 | 567.1702 | 1.77302439 | 429.7752 | 0.65675496 | 472.0479 | 2.06659467 | 398.6833 | 0.57606591 | 384.9907 | 1.84427511 | 341.0751 | 1.8936075 | 249.1665
0.003748619 | 534.8013 | 0.75371996 | 566.8613 | 1.77935208 | 430.0767 | 0.65674629 | 472.6107 | 2.0832984 | 386.7041 | 0.57715059 | 385.0694 | 1.85165655 | 341.0604 | 1.8952109 | 249.5001
0.003850192325 | 535.5597 | 0.75373553 | 566.565 | 1.77921438 | 430.2036 | 0.6568383 | 473.0637 | 2.08331823 | 388.0472 | 0.59669355 | 385.8313 | 1.86201774 | 341.5308 | 1.8952048 | 249.525
0.003850386635 | 536.3468 | 0.75355068 | 566.2166 | 1.8020103 | 430.3306 | 0.68485491 | 472.2029 | 2.08334292 | 391.9787 | 0.59673027 | 385.9124 | 1.86203598 | 341.7797 | 1.9033277 | 249.6485
0.003850443 | 537.1124 | 0.78111947 | 566.158 | 1.801854 | 430.6294 | 0.68477745 | 472.4771 | 2.12068122 | 391.054 | 0.59655699 | 386.5953 | 1.87041003 | 341.9913 | 1.9140957 | 249.7001
0.00394320141 | 537.8393 | 0.78156374 | 566.1225 | 1.80187887 | 430.95 | 0.6954204 | 472.1965 | 2.12057394 | 388.5933 | 0.60761739 | 386.8919 | 1.87881963 | 342.3178 | 1.9139731 | 249.8583
0.003943068 | 538.6501 | 0.80059759 | 566.2168 | 1.82338857 | 431.0421 | 0.70459221 | 472.3023 | 2.12936835 | 390.8447 | 0.61985241 | 387.1872 | 1.88418996 | 342.1614 | 1.9138218 | 249.779
0.00399268061 | 539.4864 | 0.81019998 | 566.3513 | 1.82347494 | 431.2305 | 0.70442502 | 471.9768 | 2.13855726 | 393.4966 | 0.62065131 | 387.6906 | 1.88457228 | 342.8209 | 1.9387501 | 249.8272
0.00404971 | 540.4307 | 0.8099924 | 566.1275 | 1.82339322 | 431.6043 | 0.72228897 | 471.6741 | 2.13847053 | 390.7117 | 0.62073831 | 387.7658 | 1.89106572 | 342.633 | 1.938504 | 250.0127
0.004049756 | 541.1048 | 0.83756007 | 566.2208 | 1.84559691 | 431.6246 | 0.73147236 | 472.4291 | 2.16488082 | 391.2834 | 0.63591009 | 388.7186 | 1.90586685 | 343.0468 | 1.9387582 | 250.1299
0.004160769 | 541.735 | 0.8376272 | 566.2201 | 1.84555275 | 431.9035 | 0.73157658 | 472.9518 | 2.16488313 | 391.9843 | 0.6441822 | 388.6861 | 1.90786617 | 343.3031 | 1.9547865 | 249.9315
0.004160124 | 542.7488 | 0.83742037 | 566.2199 | 1.86548568 | 432.1113 | 0.75284592 | 474.0818 | 2.16485058 | 387.8654 | 0.64789938 | 389.3428 | 1.90992201 | 343.529 | 1.9544733 | 249.9776
0.004160274 | 543.3983 | 0.86574785 | 566.1682 | 1.86710751 | 432.2491 | 0.75283812 | 474.5875 | 2.19729102 | 390.4174 | 0.65350011 | 389.9948 | 1.91682888 | 344.0154 | 1.9546545 | 250.0672
0.004280042875 | 544.2319 | 0.8655902 | 566.3415 | 1.86714738 | 432.4918 | 0.75292155 | 476.0947 | 2.19722592 | 392.1862 | 0.65550141 | 390.1401 | 1.91868783 | 343.956 | 2.0131502 | 250.0864
0.0042796587 | 544.8622 | 0.8660198 | 566.2459 | 1.88773656 | 432.7843 | 0.79604172 | 475.888 | 2.19719337 | 388.9776 | 0.65806341 | 390.8237 | 1.91876973 | 344.708 | 2.0133735 | 250.0446
0.004279942 | 545.5711 | 0.8939483 | 566.2867 | 1.88778483 | 433.0542 | 0.79598808 | 474.9399 | 2.21134578 | 391.5856 | 0.6580503 | 390.8423 | 1.92559629 | 344.6614 | 2.0136589 | 250.2838
0.00439962 | 546.3455 | 0.8940167 | 566.0877 | 1.887819 | 433.2435 | 0.80677584 | 470.7446 | 2.21142249 | 391.2028 | 0.67024023 | 391.7668 | 1.93468899 | 345.0006 | 2.0196268 | 250.1931
0.0043996 | 547.0271 | 0.91738954 | 565.6058 | 1.90930797 | 433.36 | 0.80980959 | 469.4276 | 2.23490613 | 389.2373 | 0.68889279 | 391.8272 | 1.95544017 | 345.3908 | 2.0195845 | 250.2329
0.00443339728 | 547.7767 | 0.91867454 | 565.0568 | 1.90914006 | 433.6285 | 0.80990661 | 472.0343 | 2.23565841 | 391.3726 | 0.69071598 | 392.2251 | 1.95540618 | 345.5103 | 2.0199606 | 250.1008
0.004521411 | 548.4767 | 0.9183386 | 564.3357 | 1.91039658 | 433.7999 | 0.83054415 | 473.6163 | 2.23567503 | 394.0226 | 0.69080118 | 392.8125 | 1.96289223 | 345.9917 | 2.0421213 | 250.2616
0.004521357 | 549.0193 | 0.9496215 | 563.48 | 1.93048506 | 434.0211 | 0.8304171 | 473.658 | 2.26818681 | 392.6103 | 0.70579509 | 392.9373 | 1.96570962 | 346.1175 | 2.0419422 | 250.3008
0.004641143 | 549.8053 | 0.95009133 | 562.9163 | 1.93051851 | 434.2114 | 0.8303757 | 471.6246 | 2.26819182 | 393.5895 | 0.72162801 | 393.7854 | 1.97737812 | 346.5764 | 2.0425193 | 250.5058
0.004640955285 | 550.4275 | 0.94966412 | 562.5417 | 1.95208992 | 434.409472 | 0.84345594 | 471.8873 | 2.2683177 | 398.3316 | 0.72165612 | 393.6797 | 1.97955339 | 346.7793 | 2.0908998 | 250.6944
0.00464111594 | 551.1329 | 0.97728357 | 562.2483 | 1.95206184 | 434.7651 | 0.84340686 | 475.2097 | 2.26831536 | 398.5809 | 0.72162369 | 394.396 | 1.99839414 | 346.5918 | 2.0908234 | 250.4069
0.004762004 | 551.7551 | 0.97761258 | 562.0943 | 1.95213837 | 434.7565 | 0.84349251 | 475.6708 | 2.26825155 | 395.7177 | 0.7338756 | 394.6152 | 2.01390588 | 347.1032 | 2.0910221 | 250.654
0.004762005 | 552.2946 | 0.99188797 | 562.0075 | 1.9734285 | 434.96992 | 0.89575536 | 467.8145 | 2.27342034 | 395.4074 | 0.75246504 | 394.8707 | 2.01799644 | 347.0749 | 2.0814854 | 250.6314
0.004762327 | 552.9145 | 1.0093939 | 562.2172 | 1.97340309 | 435.2342 | 0.89577189 | 466.0824 | 2.29169082 | 397.6781 | 0.75211359 | 395.741 | 2.01893556 | 347.5201 | 2.0815164 | 250.6382
0.004897161275 | 553.4598 | 1.0092434 | 562.1865 | 1.97345496 | 435.3612 | 0.90882711 | 468.729 | 2.29173999 | 395.041 | 0.74695488 | 395.6195 | 2.0252874 | 347.8155 | 2.0815359 | 250.6974
0.004897192 | 554.2741 | 1.0344036 | 562.4056 | 1.99399854 | 435.6799 | 0.91060809 | 472.7462 | 2.33355564 | 393.3727 | 0.7411674 | 396.3238 | 2.04946302 | 348.0796 | 2.1320209 | 250.7612
0.005020574 | 554.8521 | 1.0364003 | 562.5396 | 1.99414731 | 436.0002 | 0.91058931 | 476.4891 | 2.33358693 | 393.1003 | 0.75899058 | 396.2445 | 2.05188738 | 348.3872 | 2.1318255 | 250.8834
0.005031628 | 555.5102 | 1.036435 | 562.4162 | 1.99454211 | 436.1683 | 0.92933151 | 478.209 | 2.33368545 | 391.4556 | 0.75900453 | 397.0211 | 2.06068791 | 348.3367 | 2.1318795 | 250.7123
0.005031443 | 555.9514 | 1.0651649 | 562.4727 | 2.01443088 | 436.215 | 0.92941305 | 477.273 | 2.35294677 | 394.9373 | 0.77856882 | 397.2286 | 2.07291501 | 348.8998 | 2.1042454 | 250.8676
0.005168674 | 556.6055 | 1.0646794 | 562.3539 | 2.01444018 | 436.4847 | 0.92928342 | 479.9413 | 2.35309554 | 396.0616 | 0.79162476 | 397.4113 | 2.08689129 | 348.8088 | 2.1043658 | 251.0632
0.00516905 | 557.3576 | 1.0650679 | 562.3749 | 2.03808297 | 436.6308 | 0.95086224 | 483.1371 | 2.35501617 | 393.4173 | 0.80381835 | 398.1912 | 2.08736157 | 349.2539 | 2.1042639 | 250.8813
0.005169113 | 557.9354 | 1.0924193 | 562.3965 | 2.03796708 | 436.8465 | 0.95089986 | 486.327 | 2.38863051 | 397.4968 | 0.80490375 | 398.0253 | 2.09341497 | 349.4067 | 2.2072084 | 251.0694
0.00530448012 | 558.5133 | 1.0928047 | 562.2513 | 2.03789199 | 437.0584 | 0.9508725 | 487.6459 | 2.38872189 | 400.5657 | 0.81320535 | 399.087 | 2.09978145 | 349.7686 | 2.2064802 | 251.0635
0.0053044979 | 559.0915 | 1.0935792 | 562.1468 | 2.05831665 | 437.1798 | 0.97759689 | 487.6714 | 2.41889691 | 398.5629 | 0.81200517 | 399.0178 | 2.10308952 | 350.2072 | 2.2066124 | 251.3147
0.005365759525 | 559.6176 | 1.1207134 | 561.9585 | 2.05827963 | 437.3945 | 0.97772025 | 475.3591 | 2.42960643 | 396.2179 | 0.82211493 | 399.3717 | 2.10475767 | 350.1746 | 2.1685895 | 251.2145
0.005446696 | 560.342 | 1.1205569 | 562.0662 | 2.05826961 | 437.6055 | 0.97757256 | 471.1246 | 2.42962254 | 397.6167 | 0.82519314 | 399.6974 | 2.11038708 | 350.5821 | 2.1688166 | 251.438
0.00544664519 | 560.6921 | 1.1479936 | 562.1034 | 2.0797119 | 437.8535 | 0.97767405 | 474.6714 | 2.43352281 | 398.9443 | 0.82981941 | 399.7053 | 2.13250959 | 350.5011 | 2.1689284 | 251.4905
0.005577318 | 561.2272 | 1.1486658 | 562.0378 | 2.07976449 | 438.1744 | 0.97768449 | 477.985 | 2.43338745 | 399.5497 | 0.83264862 | 400.6619 | 2.13541638 | 350.8896 | 2.1667632 | 251.4315
0.005583691525 | 561.7636 | 1.1489772 | 561.7485 | 2.08936644 | 438.3729 | 1.00578438 | 476.6522 | 2.43342717 | 396.0727 | 0.83277396 | 400.4739 | 2.13627255 | 351.3321 | 2.1662661 | 251.4401
0.005583681 | 562.1458 | 1.1731242 | 561.3328 | 2.10026997 | 438.4908 | 1.00573227 | 473.5431 | 2.46777498 | 397.5226 | 0.84384621 | 400.9651 | 2.12219988 | 351.1999 | 2.1661514 | 251.4523
0.005733916 | 562.6833 | 1.1730317 | 560.8487 | 2.10038352 | 438.811 | 1.00576866 | 475.5119 | 2.4679014 | 402.1558 | 0.84385791 | 401.3392 | 2.11764444 | 351.6383 | 2.2117518 | 251.597
0.00573412 | 563.3599 | 1.1735573 | 560.8444 | 2.12175768 | 438.9664 | 1.0366542 | 476.719 | 2.46782004 | 403.9827 | 0.85043718 | 401.7165 | 2.12141061 | 351.7839 | 2.2693022 | 251.4911
0.005733932 | 563.7583 | 1.2046649 | 560.779 | 2.12171316 | 439.0966 | 1.03673028 | 476.1093 | 2.50622409 | 396.9634 | 0.85055037 | 402.4532 | 2.13138522 | 352.2429 | 2.2691092 | 251.3504
0.005884622 | 564.2934 | 1.2042861 | 560.9548 | 2.12188143 | 439.3709 | 1.04483862 | 475.6565 | 2.50617939 | 397.5515 | 0.86350392 | 402.2213 | 2.15682774 | 352.3621 | 2.3038842 | 251.4491
0.005884725975 | 564.7901 | 1.2134881 | 561.0705 | 2.14333194 | 439.5508 | 1.05894327 | 476.697 | 2.52321948 | 400.5883 | 0.88371651 | 403.0902 | 2.16437352 | 352.4662 | 2.3089966 | 251.6377
0.00598839925 | 565.3204 | 1.2324542 | 561.1249 | 2.14343082 | 439.7358 | 1.05897357 | 477.4556 | 2.52382725 | 401.5429 | 0.89508228 | 402.9831 | 2.1646092 | 353.111 | 2.309045 | 251.5764
0.006034573 | 565.6865 | 1.2324689 | 561.3418 | 2.14330299 | 440.0188 | 1.09205907 | 476.6081 | 2.52393918 | 399.6241 | 0.89524215 | 403.618 | 2.17457592 | 353.1699 | 2.3094326 | 251.53
0.006034655 | 566.0405 | 1.2607677 | 561.6797 | 2.16510021 | 440.1359 | 1.09186827 | 476.2727 | 2.53897083 | 400.624 | 0.89789754 | 403.862 | 2.18568759 | 353.4207 | 2.2622986 | 251.6866
0.00619119 | 566.7708 | 1.2612903 | 562.104 | 2.16499758 | 440.3194 | 1.09186014 | 476.5334 | 2.53904379 | 402.0141 | 0.87936231 | 404.1713 | 2.18865306 | 353.5956 | 2.2624108 | 251.6057
0.00619025559 | 567.2836 | 1.2609491 | 562.3138 | 2.18551665 | 440.5318 | 1.10754006 | 477.244 | 2.5389948 | 401.5307 | 0.87933576 | 404.8171 | 2.18870901 | 353.8883 | 2.2666754 | 251.6657
0.00619035465 | 567.7553 | 1.2861249 | 562.4955 | 2.18617953 | 440.6983 | 1.10750163 | 477.5816 | 2.56872333 | 402.9747 | 0.89407692 | 404.7568 | 2.18862909 | 354.1563 | 2.312296 | 251.9078
0.006327901 | 568.2186 | 1.285757 | 562.7949 | 2.18619882 | 440.6921 | 1.10759685 | 476.8027 | 2.56861014 | 403.815 | 0.94754667 | 405.5664 | 2.19136905 | 354.2889 | 2.3124994 | 251.8454
0.006327616 | 568.6877 | 1.2858795 | 563.3511 | 2.20865106 | 441.0209 | 1.13458344 | 476.81 | 2.57471538 | 401.5034 | 0.97718238 | 405.5555 | 2.19139659 | 355.1105 | 2.3125423 | 251.8845
0.006327448 | 569.0715 | 1.3146015 | 563.6553 | 2.20871079 | 441.3121 | 1.1345274 | 478.3401 | 2.6023053 | 400.6842 | 0.9771771 | 405.7521 | 2.20070511 | 354.8495 | 2.3838788 | 251.8979
0.006483569 | 569.3607 | 1.3144225 | 563.9962 | 2.20872438 | 441.5665 | 1.15790535 | 477.8808 | 2.60238807 | 402.1161 | 0.9771942 | 406.2153 | 2.21104038 | 355.2164 | 2.3838219 | 251.9372
0.006483694 | 569.9383 | 1.3352376 | 564.3403 | 2.22997605 | 441.6776 | 1.16169612 | 476.2683 | 2.60970675 | 405.3133 | 0.97349202 | 406.2861 | 2.21473074 | 355.2215 | 2.3838526 | 251.8681
0.006518407 | 570.3033 | 1.3384192 | 564.5845 | 2.23002183 | 441.818 | 1.16170299 | 476.4603 | 2.60982549 | 402.2258 | 0.96979935 | 406.8069 | 2.21467476 | 355.5293 | 2.380778 | 251.8543
0.00665162881 | 570.7386 | 1.338511 | 564.9539 | 2.23446072 | 441.9991 | 1.18689912 | 477.2168 | 2.60980707 | 399.3206 | 0.96977484 | 407.1589 | 2.22668427 | 355.9327 | 2.3808984 | 252.0941
0.006651883 | 571.0562 | 1.3667822 | 565.359 | 2.25165726 | 442.2796 | 1.1868201 | 478.0498 | 2.6432562 | 394.7021 | 0.97333083 | 407.6536 | 2.23902726 | 355.9254 | 2.38049 | 251.9431
0.006799232655 | 571.5364 | 1.3670248 | 565.675 | 2.25163686 | 442.4831 | 1.18685166 | 478.649 | 2.64326352 | 396.7463 | 0.979911 | 408.1303 | 2.24829339 | 356.5573 | 2.3559727 | 251.932
0.006799001515 | 571.8662 | 1.366898 | 565.803 | 2.27198481 | 442.6096 | 1.21671099 | 480.6703 | 2.64339744 | 401.1678 | 0.98669439 | 408.19 | 2.2483002 | 356.4478 | 2.3564838 | 252.1918
0.006799287 | 572.2616 | 1.394923 | 565.9588 | 2.27300316 | 442.691 | 1.21658697 | 481.3597 | 2.64323007 | 403.9005 | 0.98846178 | 408.8008 | 2.25287427 | 356.6696 | 2.3566954 | 252.1316
0.006963189 | 572.6818 | 1.3948812 | 566.0216 | 2.273067 | 442.9157 | 1.22226192 | 481.4018 | 2.64325761 | 406.4728 | 1.00344765 | 408.7877 | 2.26413702 | 357.0508 | 2.4274665 | 252.3085
0.006962794 | 573.2184 | 1.4114787 | 566.1696 | 2.29439466 | 443.1675 | 1.24347291 | 483.4773 | 2.64359577 | 402.5458 | 1.01851398 | 409.1911 | 2.28347646 | 357.1422 | 2.4275455 | 252.3035
0.006964422 | 573.6191 | 1.4200985 | 566.3043 | 2.294397 | 443.3662 | 1.24363383 | 485.1261 | 2.64424665 | 404.9354 | 1.02532749 | 409.5229 | 2.28384393 | 357.6597 | 2.4275647 | 252.3648
0.00712089 | 573.8351 | 1.4197959 | 566.2243 | 2.29433727 | 443.4698 | 1.25582169 | 486.6857 | 2.64423036 | 407.9967 | 1.03225815 | 409.8429 | 2.30249262 | 357.4464 | 2.4588111 | 252.2914
0.007120862 | 574.3039 | 1.4465755 | 566.1528 | 2.31587739 | 443.6559 | 1.26307671 | 487.9031 | 2.65998405 | 408.874 | 1.03506492 | 410.2988 | 2.31003195 | 358.0097 | 2.4589868 | 252.3633
0.00728186504 | 574.8583 | 1.4470625 | 566.1854 | 2.3159076 | 443.9084 | 1.26323961 | 489.8339 | 2.66002554 | 406.0024 | 1.04725473 | 410.3268 | 2.30994987 | 357.8794 | 2.4586844 | 252.4634
0.00728749114 | 575.1718 | 1.4476264 | 565.9472 | 2.3255496 | 444.1387 | 1.28005617 | 491.8488 | 2.65997904 | 404.2485 | 1.04740629 | 411.0066 | 2.30998887 | 358.1508 | 2.5683317 | 252.347
0.007287235 | 575.3975 | 1.4756957 | 565.6441 | 2.33738511 | 444.2447 | 1.27995096 | 492.6939 | 2.66846502 | 408.4377 | 1.04809767 | 411.1325 | 2.32573878 | 358.6498 | 2.5681844 | 252.5499
0.007439695 | 575.7904 | 1.4758857 | 565.2307 | 2.33735187 | 444.5281 | 1.2800628 | 493.8882 | 2.6683851 | 406.6821 | 1.07164665 | 411.407 | 2.33498919 | 358.5222 | 2.5680754 | 252.4077
0.007439824 | 576.2175 | 1.4755638 | 564.8174 | 2.35910262 | 444.6737 | 1.2968139 | 494.6969 | 2.67001998 | 402.5122 | 1.08061392 | 411.5567 | 2.33395707 | 359.1163 | 2.4964821 | 252.4748
0.00743974636 | 576.5063 | 1.5039237 | 564.1972 | 2.35903395 | 444.9453 | 1.2967776 | 495.4014 | 2.67972207 | 406.4457 | 1.08084171 | 411.8705 | 2.32777728 | 358.859 | 2.4959061 | 252.6005
0.007616261 | 576.8588 | 1.5035933 | 563.3937 | 2.35881846 | 445.2001 | 1.29678897 | 496.8292 | 2.67974175 | 410.2207 | 1.08946986 | 412.702 | 2.33519412 | 359.5711 | 2.4961078 | 252.4303
0.007616657 | 577.2487 | 1.528849 | 562.9725 | 2.3794536 | 445.3398 | 1.31562852 | 495.8043 | 2.69954538 | 412.6496 | 1.11357702 | 412.6247 | 2.36281068 | 359.6052 | 2.4896425 | 252.6799
0.007666314995 | 577.5159 | 1.5319136 | 562.4238 | 2.37943251 | 445.536 | 1.31567304 | 489.9817 | 2.70216108 | 412.9509 | 1.11520806 | 412.8622 | 2.36303652 | 359.6125 | 2.4900386 | 252.6225
0.007776834 | 577.8732 | 1.5321495 | 562.1924 | 2.37939315 | 445.7478 | 1.33509903 | 492.0357 | 2.70214032 | 411.3698 | 1.1153394 | 413.4301 | 2.37328452 | 360.3091 | 2.4897674 | 252.8145
0.007776958 | 578.3445 | 1.5634112 | 562.033 | 2.40268905 | 445.9967 | 1.33525818 | 496.6533 | 2.71720719 | 409.5836 | 1.12173288 | 413.4659 | 2.37229497 | 360.3393 | 2.5518817 | 252.7113
0.00794409638 | 578.7854 | 1.5637746 | 561.7788 | 2.4026631 | 446.1084 | 1.33529349 | 500.2721 | 2.71704627 | 410.6604 | 1.13342856 | 413.9444 | 2.37844242 | 360.7956 | 2.5529352 | 252.7357
0.007943201 | 579.0026 | 1.5635496 | 561.7818 | 2.4215448 | 446.126 | 1.36044825 | 502.1044 | 2.71713138 | 413.0723 | 1.14284097 | 413.8593 | 2.3790012 | 360.8535 | 2.5528166 | 252.5263
0.007942999 | 579.2871 | 1.5910409 | 561.4271 | 2.42319186 | 446.2804 | 1.36056225 | 498.7951 | 2.72733288 | 414.5497 | 1.14901731 | 414.3967 | 2.3939268 | 361.1513 | 2.5816217 | 252.6426
0.008105305 | 579.5417 | 1.5910627 | 561.3812 | 2.4231096 | 446.4177 | 1.36056609 | 498.2409 | 2.72738118 | 416.2607 | 1.16208243 | 414.5528 | 2.41083777 | 361.4152 | 2.5837466 | 252.8643
0.008105322 | 579.9454 | 1.5934817 | 561.3782 | 2.44548012 | 446.7723 | 1.3820985 | 501.3096 | 2.72708703 | 417.1388 | 1.16960604 | 414.8642 | 2.4111684 | 361.2503 | 2.5836843 | 252.8301
0.008105684 | 580.2902 | 1.6198134 | 561.5962 | 2.44532454 | 446.9433 | 1.38232167 | 504.0032 | 2.72628111 | 414.8375 | 1.16942427 | 415.3531 | 2.41328466 | 362.0477 | 2.586154 | 252.7639
0.008266492 | 580.7354 | 1.6196516 | 561.6761 | 2.44553769 | 447.0075 | 1.38345642 | 506.7557 | 2.7263562 | 414.4521 | 1.17226713 | 415.3307 | 2.42176581 | 361.8666 | 2.5901526 | 252.9388
0.00826581786 | 581.0147 | 1.6405743 | 561.7262 | 2.46617139 | 447.1549 | 1.3840887 | 508.8145 | 2.7293052 | 415.8535 | 1.1704122 | 415.9931 | 2.43016077 | 362.3926 | 2.5903189 | 252.9909
0.008354249 | 581.3466 | 1.6471632 | 561.7998 | 2.46627045 | 447.2241 | 1.38400377 | 510.5959 | 2.72920311 | 416.9221 | 1.17772044 | 415.7801 | 2.43018954 | 362.6137 | 2.5903109 | 252.9345
0.008440437145 | 581.5275 | 1.6471027 | 561.4728 | 2.46625185 | 447.4374 | 1.38317772 | 506.5381 | 2.72931291 | 416.309 | 1.17790059 | 416.3446 | 2.44031667 | 362.7285 | 2.5930712 | 252.8903
0.008440557 | 581.8047 | 1.6717756 | 561.6286 | 2.48768109 | 447.9353 | 1.38307554 | 493.7768 | 2.73374337 | 417.3373 | 1.1863143 | 416.9164 | 2.44690794 | 363.0879 | 2.5930312 | 252.9913
0.008617811 | 582.3324 | 1.6719052 | 561.9428 | 2.48768307 | 448.198 | 1.38314886 | 496.2621 | 2.73387624 | 419.0285 | 1.21904808 | 417.0844 | 2.45997477 | 362.7273 | 2.5927544 | 253.0528
0.00861668711 | 582.6405 | 1.6714859 | 562.4073 | 2.50842066 | 448.3044 | 1.39589025 | 501.1662 | 2.73388839 | 419.1862 | 1.22709918 | 417.4 | 2.45997567 | 363.3827 | 2.6769078 | 253.007
0.008617035 | 582.8202 | 1.7001003 | 562.5098 | 2.5083933 | 448.3677 | 1.3959606 | 505.5592 | 2.73203463 | 420.2243 | 1.23683184 | 417.3756 | 2.47712124 | 363.4473 | 2.6769149 | 253.2549
0.008779548 | 583.126 | 1.6999191 | 562.9854 | 2.50831353 | 448.6415 | 1.395975 | 509.0378 | 2.73213852 | 420.5252 | 1.23388749 | 418.1616 | 2.47029375 | 363.7466 | 2.6768243 | 253.134
0.008779802735 | 583.2801 | 1.7022848 | 563.1443 | 2.53069317 | 448.7021 | 1.40365407 | 510.5509 | 2.73207129 | 421.1637 | 1.24237053 | 418.2615 | 2.47138917 | 364.0652 | 2.6646167 | 253.3552
0.008779843 | 583.5823 | 1.7280233 | 563.1722 | 2.53084464 | 448.9719 | 1.40355609 | 510.7886 | 2.73942195 | 420.1679 | 1.24297662 | 418.5539 | 2.47329534 | 364.007 | 2.6646662 | 253.1956
0.00896609 | 583.9183 | 1.7276846 | 563.447 | 2.53062468 | 449.1101 | 1.40869482 | 511.4915 | 2.73936063 | 412.6655 | 1.26077958 | 418.8406 | 2.48532396 | 364.5931 | 2.6649472 | 253.2956
0.008966031 | 584.1887 | 1.7563871 | 563.6682 | 2.55220593 | 449.2909 | 1.41093753 | 511.7948 | 2.73284091 | 412.8583 | 1.28979939 | 418.9472 | 2.51283717 | 364.4117 | 2.6891974 | 253.0966
0.009078769 | 584.6821 | 1.7563097 | 563.7312 | 2.55221145 | 449.4981 | 1.41091035 | 512.0906 | 2.73298842 | 415.531 | 1.2954069 | 419.3258 | 2.51537292 | 364.8278 | 2.6890418 | 253.1602
0.009137172 | 584.8581 | 1.7565069 | 564.0196 | 2.55476475 | 449.6613 | 1.41268713 | 511.7205 | 2.73284232 | 418.8117 | 1.29542004 | 419.489 | 2.52358998 | 365.0251 | 2.689549 | 253.3307
0.009137011 | 584.9128 | 1.784696 | 564.1392 | 2.57365197 | 449.8919 | 1.41273003 | 512.1518 | 2.76186348 | 421.4314 | 1.25889231 | 419.9331 | 2.52354027 | 365.1929 | 2.7207592 | 253.1073
0.009310947215 | 585.2045 | 1.784672 | 564.1687 | 2.5737546 | 450.0612 | 1.41280971 | 512.2036 | 2.76192462 | 423.5029 | 1.23206931 | 420.2802 | 2.5319202 | 365.5912 | 2.7208418 | 253.1293
0.009311442 | 585.5803 | 1.7847103 | 564.1783 | 2.59624458 | 450.1615 | 1.42567671 | 512.8078 | 2.76191784 | 419.0999 | 1.26431115 | 420.112 | 2.53217052 | 365.6328 | 2.7209315 | 253.2056
0.009311193 | 585.8258 | 1.8093354 | 563.9716 | 2.59606182 | 450.3643 | 1.42587249 | 513.2973 | 2.78419305 | 417.027 | 1.2654267 | 420.6939 | 2.53022808 | 366.2237 | 2.7762398 | 253.313
0.009492519 | 586.0657 | 1.8093014 | 563.7451 | 2.59611171 | 450.4508 | 1.42581894 | 514.6777 | 2.78427582 | 421.0829 | 1.29919284 | 420.7842 | 2.53672815 | 366.186 | 2.7764753 | 253.2883
0.00949246 | 586.2525 | 1.8340269 | 563.6195 | 2.61847938 | 450.7178 | 1.42581591 | 515.9275 | 2.79346239 | 423.7523 | 1.32531936 | 421.2509 | 2.56009734 | 366.6821 | 2.7768809 | 253.3161
0.009509502825 | 586.4731 | 1.8374446 | 563.4571 | 2.61843108 | 450.8786 | 1.4256438 | 516.9956 | 2.79363156 | 426.416 | 1.3399254 | 421.3628 | 2.56282533 | 366.5051 | 2.7708432 | 253.5097
0.009674162 | 586.746 | 1.8370879 | 563.2961 | 2.61853302 | 450.9822 | 1.42460703 | 518.3057 | 2.79348279 | 405.3151 | 1.34697999 | 421.7175 | 2.58163119 | 366.7095 | 2.7707481 | 253.3548
0.009674203 | 587.099 | 1.8658954 | 563.3215 | 2.63872755 | 451.2 | 1.4247153 | 519.8707 | 2.82185484 | 407.9221 | 1.3478373 | 422.3169 | 2.60284566 | 367.0737 | 2.771208 | 253.3286
0.00984058 | 587.3589 | 1.865871 | 563.603 | 2.63867139 | 451.3701 | 1.42467339 | 521.7019 | 2.82161076 | 412.7534 | 1.32253782 | 422.1298 | 2.59823763 | 366.9183 | 2.8202847 | 253.5672
0.009839904 | 587.6335 | 1.8658565 | 563.4939 | 2.64557523 | 451.6383 | 1.43247807 | 522.8569 | 2.82168819 | 416.9898 | 1.3226493 | 422.8869 | 2.59559835 | 367.2491 | 2.8204876 | 253.488
0.009839866 | 587.9122 | 1.8926847 | 563.3815 | 2.66021241 | 451.7573 | 1.43254851 | 509.5388 | 2.85037566 | 418.6013 | 1.3347735 | 422.5935 | 2.59924686 | 367.665 | 2.8204715 | 253.4556
0.01002374 | 588.1008 | 1.8931603 | 563.4186 | 2.66022741 | 451.8922 | 1.43251599 | 501.4004 | 2.85053085 | 411.193 | 1.37219847 | 423.3143 | 2.60296725 | 367.8452 | 2.8786409 | 253.413
0.01002354 | 588.3717 | 1.9118397 | 563.6007 | 2.68189572 | 452.0068 | 1.42392165 | 504.4778 | 2.85056145 | 417.2427 | 1.39688463 | 423.5482 | 2.60317845 | 367.8757 | 2.8784302 | 253.5656
0.0100239449 | 588.6361 | 1.9174896 | 563.5244 | 2.68178862 | 452.2427 | 1.42389018 | 509.4926 | 2.85418761 | 420.3125 | 1.39841277 | 423.8987 | 2.60856825 | 368.0128 | 2.8788757 | 253.3184
0.01021348224 | 588.9767 | 1.9177639 | 563.7487 | 2.68170441 | 452.5845 | 1.42948455 | 514.0964 | 2.85418761 | 417.7508 | 1.40215596 | 424.3177 | 2.62162863 | 368.4902 | 2.9101577 | 253.3276
0.01021347 | 589.2838 | 1.9467108 | 564.0288 | 2.70250476 | 452.6624 | 1.4675964 | 515.4593 | 2.89243896 | 411.6125 | 1.41044184 | 423.9219 | 2.63180154 | 368.4281 | 2.9101205 | 253.6536
0.01034209 | 589.4174 | 1.9494838 | 564.2424 | 2.70257592 | 452.6896 | 1.46761884 | 509.6636 | 2.89428735 | 414.3336 | 1.42377681 | 424.7095 | 2.6317404 | 368.7566 | 2.9104263 | 253.5981
0.01038211 | 589.4973 | 1.9494219 | 564.3216 | 2.70239514 | 452.9374 | 1.49565705 | 508.0897 | 2.89432383 | 421.0024 | 1.42719126 | 424.96 | 2.64859485 | 369.3467 | 2.9005924 | 253.5971
0.01038215 | 589.6047 | 1.976603 | 564.4194 | 2.7247401 | 453.0549 | 1.49564436 | 512.9833 | 2.93712867 | 423.5638 | 1.42063557 | 425.1132 | 2.6562978 | 369.1733 | 2.9011425 | 253.4779
0.0105821 | 589.8241 | 1.9768819 | 564.5626 | 2.72480892 | 453.137 | 1.49556111 | 514.7174 | 2.93708931 | 415.3305 | 1.40575836 | 425.2491 | 2.66192454 | 369.6186 | 2.9009035 | 253.6559
0.01058137 | 590.1497 | 1.976843 | 564.5638 | 2.74351878 | 453.326 | 1.50791823 | 513.9529 | 2.9371662 | 416.3089 | 1.41030111 | 425.2131 | 2.66254521 | 369.523 | 2.9419267 | 253.6168
0.01058170604 | 590.4103 | 2.0048952 | 564.6337 | 2.74757838 | 453.5569 | 1.50803931 | 512.6928 | 2.92307871 | 420.1188 | 1.41590451 | 425.8897 | 2.6740644 | 370.3894 | 2.9542217 | 253.7433
0.01076065 | 590.563 | 2.0050487 | 564.9898 | 2.74752348 | 453.7935 | 1.50782811 | 514.6753 | 2.92304529 | 419.9103 | 1.45049742 | 426.0184 | 2.69527065 | 370.4292 | 2.9538646 | 253.9067
0.01076067 | 590.7851 | 2.011808 | 565.04 | 2.76773196 | 454.0757 | 1.52948571 | 516.8239 | 2.92340004 | 415.8751 | 1.47935808 | 426.6039 | 2.70052761 | 370.1737 | 2.9851085 | 253.8062
0.01076022 | 591.0559 | 2.0333754 | 564.8194 | 2.76772857 | 454.0658 | 1.52953506 | 514.5709 | 2.96236683 | 419.4065 | 1.47926106 | 426.6146 | 2.7112323 | 370.983 | 2.9850537 | 253.8467
0.01093691 | 591.2539 | 2.0332304 | 564.772 | 2.76766635 | 454.2973 | 1.55653275 | 515.447 | 2.96239524 | 421.9025 | 1.46710314 | 426.9555 | 2.7196623 | 370.6774 | 2.9850322 | 253.7199
0.01093694 | 591.5061 | 2.0581618 | 564.8621 | 2.78994816 | 454.3949 | 1.56203376 | 516.1282 | 2.98768008 | 420.0594 | 1.47570588 | 427.2038 | 2.72433579 | 371.313 | 2.9851845 | 253.9476
0.01106384 | 591.6386 | 2.0613907 | 565.0311 | 2.7900417 | 454.6589 | 1.56189858 | 517.0421 | 2.98956693 | 421.9008 | 1.48115613 | 427.0839 | 2.72436834 | 371.3709 | 2.9848051 | 253.8904
0.01113172 | 591.7914 | 2.0615576 | 564.9207 | 2.7921288 | 454.7999 | 1.59115131 | 515.7309 | 2.98951953 | 424.9708 | 1.48436631 | 427.7176 | 2.72512077 | 371.7353 | 2.9848766 | 253.8875
0.01113149 | 592.1067 | 2.0887403 | 564.9516 | 2.81137329 | 454.9981 | 1.59105777 | 515.0668 | 3.012654 | 427.4936 | 1.48773543 | 427.7304 | 2.72693826 | 372.0632 | 2.9872602 | 253.998
0.01130988 | 592.3414 | 2.0886196 | 565.0324 | 2.8113243 | 455.0874 | 1.59110535 | 515.7687 | 3.0127218 | 427.9444 | 1.49779986 | 428.7075 | 2.72634315 | 371.6902 | 2.9940391 | 253.7947
0.01131019582 | 592.4887 | 2.0885041 | 565.0884 | 2.83274193 | 455.3546 | 1.6143456 | 514.4664 | 3.0127392 | 426.7994 | 1.508577 | 428.6647 | 2.72597103 | 372.2922 | 2.9940969 | 253.9008
0.01131021 | 592.6905 | 2.1140434 | 564.9475 | 2.8331709 | 455.5395 | 1.61443413 | 513.0092 | 3.0371049 | 427.1996 | 1.50940632 | 428.7263 | 2.73353148 | 372.3736 | 2.9942024 | 253.9282
0.01149967 | 592.8039 | 2.1140376 | 564.779 | 2.8330788 | 455.6862 | 1.61438601 | 511.0007 | 3.0371376 | 428.8447 | 1.52904117 | 429.3363 | 2.75235432 | 372.5032 | 3.1032929 | 253.9588
0.01149947281 | 592.9829 | 2.1135898 | 564.8121 | 2.85547185 | 455.7511 | 1.64035176 | 511.2484 | 3.0507906 | 420.7751 | 1.53179811 | 428.9945 | 2.7639057 | 372.7249 | 3.1032705 | 253.9161
0.01151329 | 593.0711 | 2.1423098 | 564.7565 | 2.85542268 | 456.0195 | 1.64043636 | 510.4936 | 3.0607911 | 418.8056 | 1.53784113 | 429.6286 | 2.77385277 | 372.8459 | 3.1032747 | 253.7635
0.01169182 | 593.4169 | 2.1417542 | 564.8075 | 2.85543894 | 456.0932 | 1.67221086 | 509.7168 | 3.0607047 | 423.005 | 1.5437919 | 429.3855 | 2.78206086 | 373.3036 | 3.0131522 | 253.9753
0.0116917 | 593.4827 | 2.1697921 | 564.8477 | 2.87757306 | 456.2887 | 1.67423754 | 510.6399 | 3.0891738 | 425.2664 | 1.55320377 | 429.9654 | 2.78013378 | 373.1162 | 3.0135211 | 253.928
0.01187463716 | 593.6461 | 2.1699063 | 564.9242 | 2.87760777 | 456.3363 | 1.67439186 | 511.0377 | 3.0892425 | 423.3692 | 1.56064314 | 430.199 | 2.77743102 | 373.7341 | 3.0137426 | 253.8983
0.01187349 | 593.7669 | 2.1695049 | 564.88 | 2.88995397 | 456.7096 | 1.70020365 | 512.5423 | 3.0891744 | 424.9112 | 1.56180453 | 430.1568 | 2.77111512 | 373.5159 | 3.0346844 | 253.9955
0.01187358687 | 594.0805 | 2.1980219 | 564.9958 | 2.89916361 | 456.8446 | 1.7002632 | 512.7653 | 3.1024353 | 429.3966 | 1.57383657 | 430.8373 | 2.77022697 | 374.0364 | 3.0347902 | 253.8748
0.0120599 | 594.2641 | 2.1981832 | 565.0947 | 2.89916379 | 457.008 | 1.70014341 | 513.1408 | 3.1023999 | 431.791 | 1.58426715 | 430.7184 | 2.77928031 | 374.4097 | 3.0347073 | 253.8109
0.01205981 | 594.3456 | 2.1980205 | 565.1288 | 2.92053975 | 457.1165 | 1.72451253 | 513.8381 | 3.1024818 | 425.6847 | 1.58965998 | 431.2807 | 2.77929336 | 374.2041 | 3.1837466 | 253.7922
0.01205987 | 594.6393 | 2.2264856 | 564.7263 | 2.92051113 | 457.1896 | 1.72437267 | 515.0534 | 3.1277274 | 423.7194 | 1.58953428 | 431.2101 | 2.79788877 | 374.6947 | 3.1835699 | 253.9949
0.01225397 | 594.7522 | 2.2264071 | 564.6418 | 2.92048557 | 457.3285 | 1.7255541 | 515.5636 | 3.1276062 | 427.3458 | 1.60564722 | 431.6244 | 2.81667906 | 374.6017 | 3.1836903 | 253.9128
0.01225351 | 594.9065 | 2.2376287 | 564.2404087 | 2.94287772 | 457.6347 | 1.74325686 | 514.861 | 3.1387023 | 429.35 | 1.61470182 | 432.115 | 2.82977487 | 375.2648 | 3.1502905 | 254.0496
0.01225396965 | 594.9619 | 2.2540414 | 563.752 | 2.94298392 | 457.8533 | 1.7431605 | 515.7249 | 3.1652796 | 424.3244 | 1.61349909 | 431.9869 | 2.82980634 | 375.1175 | 3.1505582 | 254.1192
0.01243555 | 595.1525 | 2.2538455 | 562.9207 | 2.94413763 | 458.019 | 1.76931453 | 515.5131 | 3.165354 | 426.0797 | 1.61277885 | 432.6426 | 2.84209872 | 375.3072 | 3.1507456 | 254.108
0.01243526 | 595.4141 | 2.2827783 | 562.3374 | 2.9636085 | 458.108 | 1.77748239 | 515.5191 | 3.1919583 | 430.8408 | 1.63625658 | 432.3645 | 2.86147749 | 375.7049 | 3.1715423 | 254.1498
0.01262269002 | 595.5591 | 2.2824255 | 561.6133 | 2.96358723 | 458.3265 | 1.77756876 | 515.7261 | 3.1920426 | 426.9931 | 1.64379375 | 433.0039 | 2.86711587 | 375.4812 | 3.1714302 | 254.0208
0.01262203 | 595.7394 | 2.2825694 | 561.4718 | 2.97531528 | 458.4692 | 1.79257464 | 515.5463 | 3.1920084 | 424.7544 | 1.64624493 | 432.8899 | 2.87373573 | 376.0984 | 3.1712356 | 254.3024
0.01262205 | 595.8994 | 2.3134682 | 561.4901 | 2.98634469 | 458.5421 | 1.79253639 | 515.9993 | 3.2236656 | 428.0924 | 1.65600675 | 433.1159 | 2.88763923 | 375.9144 | 3.2025999 | 254.2281
0.01281902 | 596.0497 | 2.3133032 | 561.4133 | 2.98622061 | 458.6725 | 1.79260809 | 516.9716 | 3.2236548 | 431.2846 | 1.67550462 | 433.4769 | 2.89135425 | 376.2495 | 3.2025188 | 254.132
0.01281901 | 596.0006 | 2.3135932 | 561.5194 | 3.0073911 | 458.8617 | 1.81424223 | 517.9113 | 3.2221491 | 426.425 | 1.6828494 | 433.3072 | 2.8910823 | 376.4113 | 3.2026851 | 254.2299
0.01281933 | 596.2725 | 2.3413759 | 561.7196 | 3.0072942 | 459.0492 | 1.81416159 | 516.9994 | 3.2123379 | 421.7815 | 1.68286764 | 434.2242 | 2.8886631 | 376.195 | 3.2064334 | 254.0134
0.01301051 | 596.4495 | 2.3414494 | 562.0633 | 3.0074121 | 459.0826 | 1.8201306 | 515.6333 | 3.2124177 | 425.4417 | 1.69692438 | 434.0849 | 2.89880616 | 376.7832 | 3.2057989 | 254.1603
0.01301047 | 596.6288 | 2.3567015 | 562.3198 | 3.0288906 | 459.2425 | 1.84471698 | 516.5003 | 3.2174949 | 424.7203 | 1.70235228 | 434.6594 | 2.90606403 | 376.7671 | 3.2060173 | 254.1333
0.01313106 | 596.8707 | 2.368812 | 562.6636 | 3.0288807 | 459.4426 | 1.84466118 | 517.5661 | 3.2517597 | 419.8263 | 1.70899398 | 435.0752 | 2.90619957 | 377.2844 | 3.2681224 | 254.3052
0.01319728 | 596.9374 | 2.3692921 | 563.0364 | 3.0334149 | 459.5957 | 1.87307847 | 517.7172 | 3.2517819 | 422.7515 | 1.7089128 | 435.0412 | 2.92208451 | 377.6301 | 3.2679707 | 254.2264
0.01319691 | 597.0162 | 2.3976596 | 563.38 | 3.0502509 | 459.727 | 1.87287408 | 516.9671 | 3.2907516 | 424.2862 | 1.71552156 | 435.4879 | 2.92745841 | 377.8445 | 3.2682452 | 254.3059
0.01339846825 | 597.1598 | 2.3974648 | 563.6047 | 3.0504402 | 459.9632 | 1.87287534 | 516.9297 | 3.2908527 | 420.3528 | 1.72880565 | 435.5178 | 2.93706267 | 377.9848 | 3.2145497 | 254.3781
0.01339742 | 597.3131 | 2.3976281 | 563.9923 | 3.066282 | 460.1863 | 1.90078764 | 517.7521 | 3.2908026 | 423.2187 | 1.73491554 | 436.4714 | 2.94076485 | 377.8194 | 3.2147747 | 254.2086
0.01339726 | 597.5633 | 2.422922 | 564.3416 | 3.071889 | 460.3661 | 1.90066266 | 517.676 | 3.3207621 | 427.3224 | 1.73888952 | 436.1415 | 2.95446468 | 378.4049 | 3.2148853 | 254.3036
0.01360183 | 597.614 | 2.422801 | 564.5393 | 3.0717234 | 460.4447 | 1.90068321 | 517.7611 | 3.3207837 | 421.2043 | 1.74266409 | 436.2652 | 2.96317416 | 378.2191 | 3.3539248 | 254.3369
0.01360199 | 597.6519 | 2.4282488 | 564.527 | 3.0933855 | 460.5716 | 1.92885591 | 517.3146 | 3.3379905 | 420.2406 | 1.75627488 | 436.6855 | 2.96769546 | 378.517 | 3.3707705 | 254.4276
0.01360213815 | 597.7221 | 2.4471565 | 564.8125 | 3.0934458 | 460.8168 | 1.92882819 | 517.4965 | 3.3516549 | 424.3279 | 1.75685049 | 436.3002 | 2.96865249 | 378.7609 | 3.3710462 | 254.3635
0.01380674 | 597.8606 | 2.4473315 | 564.3931 | 3.0935028 | 460.9252 | 1.95295143 | 517.671 | 3.35166 | 427.3239 | 1.76319015 | 436.8157 | 2.96516634 | 378.92 | 3.3411974 | 254.4305
0.01380665 | 598.0437 | 2.4677543 | 564.271 | 3.1155783 | 461.1194 | 1.95305388 | 516.94 | 3.3786663 | 422.8263 | 1.78254927 | 436.6068 | 2.97997962 | 379.3338 | 3.3273429 | 254.4008
0.01400541395 | 598.2792 | 2.4728906 | 564.5761 | 3.1155087 | 461.1813 | 1.95305907 | 517.38 | 3.3784044 | 421.8838 | 1.8042453 | 437.3616 | 2.97991008 | 379.33 | 3.3267558 | 254.3175
0.01400648 | 598.3991 | 2.4723828 | 564.7704 | 3.1181103 | 461.4379 | 1.98387105 | 517.245 | 3.3785298 | 425.7725 | 1.80404289 | 437.4736 | 2.99384217 | 379.7425 | 3.3413607 | 254.4277
0.0140066014 | 598.457 | 2.5002763 | 564.758 | 3.1382196 | 461.4023 | 1.98387552 | 517.6324 | 3.4038633 | 426.0154 | 1.80690156 | 437.7977 | 3.0163317 | 379.6622 | 3.3744901 | 254.4706
0.01420141 | 598.5646 | 2.5002339 | 564.8425 | 3.1381422 | 461.6647 | 1.98387372 | 517.0674 | 3.4039092 | 421.7592 | 1.80521607 | 438.6272 | 3.0313215 | 379.8756 | 3.3746034 | 254.3849
0.01420173 | 598.6723 | 2.5002405 | 565.0854 | 3.158604 | 461.849 | 2.00706393 | 517.6956 | 3.4038612 | 425.1492 | 1.8196764 | 438.1714 | 3.0312276 | 380.0995 | 3.3818826 | 254.4953
0.01420127 | 598.8622 | 2.5290692 | 564.9602 | 3.1586274 | 462.0582 | 2.00706948 | 519.4193 | 3.431712 | 430.2597 | 1.82020407 | 438.551 | 3.0322104 | 380.0839 | 3.4085304 | 254.3494
0.01439756 | 598.9865 | 2.5288475 | 564.6682 | 3.1585068 | 462.1461 | 2.00704122 | 520.4619 | 3.431739 | 433.1087 | 1.8283596 | 438.5964 | 3.0264081 | 380.5524 | 3.4083292 | 254.495
0.01439801 | 599.029 | 2.550869 | 563.9487 | 3.1819233 | 462.2994 | 2.03256369 | 522.2886 | 3.4316541 | 429.1571 | 1.84702437 | 439.0908 | 3.0273459 | 380.3834 | 3.40891 | 254.3148
0.0144000855 | 599.2145 | 2.5572056 | 563.275 | 3.1819425 | 462.4162 | 2.03248662 | 520.7693 | 3.468087 | 429.7964 | 1.84638834 | 439.2847 | 3.0272463 | 381.0762 | 3.3521864 | 254.2522
0.01460038 | 599.28 | 2.5568461 | 562.4194 | 3.1819161 | 462.4889 | 2.06225217 | 519.4283 | 3.4680822 | 433.5123 | 1.84522371 | 439.5096 | 3.034941 | 380.9557 | 3.3520931 | 254.3821
0.01460021 | 599.3099 | 2.5880149 | 561.7244 | 3.2033607 | 462.7839 | 2.06204439 | 513.3325 | 3.4533648 | 435.2861 | 1.86278217 | 440.0385 | 3.0453936 | 381.1421 | 3.3522695 | 254.2265
0.01479024 | 599.4333 | 2.5882605 | 560.9641 | 3.2034972 | 463.0001 | 2.06192403 | 505.6504 | 3.4532775 | 436.888 | 1.87692492 | 439.9965 | 3.0453651 | 381.5553 | 3.455421 | 254.3356
0.01478921 | 599.6614 | 2.5883138 | 559.7653 | 3.2222157 | 463.1354 | 2.07696945 | 509.0173 | 3.453282 | 438.8512 | 1.88194836 | 440.3554 | 3.0605229 | 381.5549 | 3.4556073 | 254.1922
0.01478933 | 599.8866 | 2.6158318 | 559.1197 | 3.2238471 | 463.3971 | 2.07693474 | 513.2002 | 3.4757016 | 439.8329 | 1.88361381 | 440.4966 | 3.0566559 | 381.9226 | 3.4560287 | 254.4731
0.0149838029 | 600.1136 | 2.6155794 | 558.5309 | 3.2239563 | 463.3786 | 2.07695334 | 516.9518 | 3.4755936 | 428.1082 | 1.89292431 | 440.6285 | 3.0513603 | 381.9959 | 3.4528112 | 254.3377
0.01498423 | 600.1057 | 2.6154295 | 558.4584 | 3.2463306 | 463.4685 | 2.107854 | 511.5259 | 3.4756404 | 428.8555 | 1.90668906 | 440.7363 | 3.0555756 | 382.3001 | 3.4524155 | 254.3322
0.01498419 | 600.1875 | 2.6476505 | 558.5327 | 3.2462313 | 463.7056 | 2.10790764 | 511.3651 | 3.4888143 | 434.4054 | 1.90675359 | 440.7183 | 3.0685797 | 382.3598 | 3.4525529 | 254.5952
0.01518379 | 600.2493 | 2.6479712 | 558.8198 | 3.2462709 | 463.7649 | 2.11042677 | 513.7422 | 3.4888449 | 436.4277 | 1.91784723 | 441.201 | 3.1201545 | 382.366 | 3.5115865 | 254.4953
0.01518368 | 600.3144 | 2.6634526 | 559.3779 | 3.2676549 | 464.0329 | 2.13302778 | 516.1846 | 3.5080068 | 432.1367 | 1.92846732 | 441.1248 | 3.1275015 | 382.8313 | 3.5114396 | 254.6068
0.01533354 | 600.33 | 2.6716024 | 560.2172 | 3.2677446 | 464.1864 | 2.13299418 | 514.824 | 3.5137113 | 432.4219 | 1.93170513 | 441.4428 | 3.1274436 | 382.7635 | 3.5112172 | 254.5333
0.01537311 | 600.6596 | 2.6717681 | 561.1556 | 3.2678691 | 464.3395 | 2.16214014 | 513.6934 | 3.5138505 | 434.7535 | 1.93185585 | 441.7727 | 3.1301529 | 383.1004 | 3.5460842 | 254.6574
0.01537329 | 600.7286 | 2.6994827 | 561.8509 | 3.2883183 | 464.5186 | 2.16214137 | 516.0159 | 3.5514591 | 434.931 | 1.9365372 | 442.0452 | 3.1358103 | 383.1578 | 3.5461995 | 254.553
0.01557011 | 600.6879 | 2.6994479 | 562.85 | 3.2882676 | 464.7189 | 2.16209436 | 518.0163 | 3.5512344 | 432.9583 | 1.95336969 | 442.1879 | 3.1408281 | 383.3182 | 3.5462195 | 254.52
0.01556992 | 600.8412 | 2.6995885 | 563.4823 | 3.3049254 | 464.746 | 2.19096315 | 519.4543 | 3.5514522 | 435.002 | 1.95431559 | 442.3574 | 3.1412769 | 383.897 | 3.56736 | 254.6221
0.01556983 | 601.0217 | 2.7250129 | 564.335 | 3.3109875 | 465.0066 | 2.19107508 | 518.1436 | 3.5717145 | 435.717 | 1.96841973 | 442.8587 | 3.1506324 | 383.9024 | 3.5671055 | 254.5792
0.01576498 | 601.0457 | 2.7249908 | 565.007 | 3.3111087 | 465.1623 | 2.19107724 | 518.375 | 3.5719143 | 434.8974 | 1.97770536 | 442.9817 | 3.1516533 | 384.388 | 3.5670841 | 254.4904
0.01576506 | 601.0678 | 2.7253413 | 565.7054 | 3.3333633 | 465.3807 | 2.21620917 | 520.9752 | 3.5741184 | 433.9205 | 1.98891717 | 443.0469 | 3.1527171 | 384.2039 | 3.6104575 | 254.3943
0.01576512 | 601.2676 | 2.7494678 | 566.274 | 3.3332211 | 465.4281 | 2.21600442 | 523.3357 | 3.5794008 | 433.2404 | 1.99003368 | 443.6288 | 3.1572408 | 384.6419 | 3.6102104 | 254.3936
0.0159452 | 601.3782 | 2.7495059 | 566.8001 | 3.3332502 | 465.4914 | 2.23046136 | 525.0855 | 3.5792421 | 433.6568 | 2.00039418 | 443.5366 | 3.1946757 | 384.9789 | 3.6107039 | 254.4567
0.01594544 | 601.5694 | 2.7732596 | 567.3837 | 3.3555789 | 465.5895 | 2.2395594 | 526.2377 | 3.6130824 | 432.3853 | 1.99541079 | 443.8357 | 3.2186808 | 384.7839 | 3.5859108 | 254.3802
0.01613272 | 601.6161 | 2.7743596 | 567.8126 | 3.3555225 | 465.6287 | 2.23961073 | 527.8093 | 3.6128979 | 431.6431 | 2.01232035 | 443.982 | 3.2104707 | 385.186 | 3.5857362 | 254.5526
0.01613953 | 601.766 | 2.774432 | 568.1005 | 3.3556197 | 465.7606 | 2.25158124 | 528.45 | 3.6128607 | 433.0322 | 2.01359868 | 444.2855 | 3.1955913 | 384.9295 | 3.5860741 | 254.5289
0.01613989279 | 601.7707 | 2.7999076 | 568.4626 | 3.3779187 | 466.0928 | 2.2516449 | 529.8423 | 3.6419028 | 434.6327 | 2.02359294 | 444.5687 | 3.191805 | 385.4288 | 3.5892731 | 254.4646
0.01634473 | 601.8041 | 2.7999136 | 568.7778 | 3.3777621 | 466.1529 | 2.25161112 | 530.9519 | 3.6417858 | 435.1958 | 2.03112405 | 444.726 | 3.2103198 | 385.1355 | 3.5888034 | 254.6376
0.01634439073 | 602.0495 | 2.7995187 | 569.0944 | 3.3992916 | 466.3174 | 2.25545919 | 520.5405 | 3.6419034 | 434.2731 | 2.0485695 | 444.9199 | 3.2102556 | 385.5268 | 3.5889846 | 254.5378
0.01634434 | 602.2115 | 2.824316 | 569.4676 | 3.3992532 | 466.4458 | 2.25554913 | 516.0555 | 3.6529131 | 436.1031 | 2.05034316 | 444.8516 | 3.2103978 | 385.946 | 3.6735055 | 254.6618
0.01652668 | 602.2873 | 2.8241283 | 569.4104 | 3.3991782 | 466.7012 | 2.25546063 | 518.8976 | 3.6529311 | 437.0111 | 2.05791093 | 445.3362 | 3.2130168 | 385.8749 | 3.6728111 | 254.5967
0.01652624076 | 602.3188 | 2.8408441 | 569.6462 | 3.4210881 | 466.8207 | 2.27201163 | 522.302 | 3.6599388 | 437.701 | 2.06907999 | 445.5018 | 3.2278128 | 386.1664 | 3.6730662 | 254.6789
0.01652717 | 602.5037 | 2.8461695 | 569.6888 | 3.4210725 | 466.8398 | 2.27214753 | 523.7932 | 3.684021 | 438.6801 | 2.07932265 | 445.5699 | 3.2356827 | 385.9891 | 3.7067157 | 254.3823
0.01673416 | 602.6736 | 2.8463337 | 569.9497 | 3.4210635 | 466.9663 | 2.29966485 | 518.3476 | 3.6839643 | 439.1948 | 2.08675521 | 445.9766 | 3.245847 | 386.5034 | 3.7111208 | 254.5028
0.01673421 | 602.7398 | 2.8709954 | 570.2322 | 3.4431582 | 467.1473 | 2.30358768 | 519.84 | 3.6960795 | 440.1779 | 2.08867335 | 445.88 | 3.2635944 | 386.4792 | 3.7107193 | 254.6646
0.01693844 | 602.7953 | 2.8705424 | 570.526 | 3.443202 | 467.3365 | 2.30370783 | 521.7246 | 3.6959817 | 440.2128 | 2.09520204 | 446.4535 | 3.2636316 | 386.7191 | 3.7073243 | 254.5951
0.016939 | 602.9583 | 2.8703776 | 570.7653 | 3.4564737 | 467.4773 | 2.32930629 | 522.5639 | 3.6959883 | 439.3073 | 2.09688519 | 446.4832 | 3.276852 | 387.2001 | 3.7075615 | 254.6201
0.0169394 | 603.0717 | 2.8926358 | 571.1484 | 3.4656714 | 467.5848 | 2.32930182 | 520.2101 | 3.6952677 | 438.9912 | 2.11117065 | 446.6586 | 3.2804583 | 386.9905 | 3.7071198 | 254.5166
0.01713823 | 603.1544 | 2.8927302 | 571.3686 | 3.4658253 | 467.722 | 2.32926141 | 520.013 | 3.695124 | 441.058 | 2.12124984 | 447.1417 | 3.295284 | 387.4293 | 3.7409103 | 254.6448
0.01713841 | 603.2741 | 2.8929198 | 572.0175 | 3.4861854 | 467.8913 | 2.35887264 | 522.0161 | 3.6950649 | 443.8571 | 2.13158298 | 446.6427 | 3.2954124 | 387.4543 | 3.7422982 | 254.4937
0.0171382944 | 603.2866 | 2.9110667 | 572.4721 | 3.4862022 | 467.9691 | 2.35882902 | 522.7915 | 3.7113132 | 445.4301 | 2.13159657 | 447.4213 | 3.3028464 | 387.7727 | 3.7421212 | 254.4844
0.01734885 | 603.2456 | 2.9109713 | 572.8131 | 3.4862052 | 468.0812 | 2.36434614 | 522.0468 | 3.7112745 | 447.184 | 2.14763205 | 447.3158 | 3.298101 | 387.9414 | 3.747851 | 254.7736
0.01734906 | 603.3706 | 2.9111522 | 573.124 | 3.5084208 | 468.3516 | 2.37080526 | 520.7641 | 3.7196352 | 446.111 | 2.15124984 | 447.857 | 3.3006087 | 387.707 | 3.7732983 | 254.7629
0.01739993472 | 603.5011 | 2.9330766 | 573.7179 | 3.50832 | 468.4983 | 2.37074805 | 521.8071 | 3.7333932 | 445.559 | 2.15534307 | 447.7568 | 3.3017499 | 388.4596 | 3.7729377 | 254.8468
0.01755548305 | 603.6564 | 2.9331371 | 574.0511 | 3.5084046 | 468.6498 | 2.38407291 | 522.9119 | 3.733524 | 446.2733 | 2.16248202 | 447.9242 | 3.3175854 | 388.2784 | 3.7734592 | 254.6669
0.01755578 | 603.7678 | 2.9545477 | 574.2153 | 3.5300091 | 468.8468 | 2.38406826 | 522.4749 | 3.7342158 | 445.6419 | 2.17560036 | 448.7608 | 3.3373146 | 388.5838 | 3.8224125 | 254.7154
0.01775059 | 603.7708 | 2.9551461 | 574.4863 | 3.529971 | 469.0257 | 2.38411044 | 522.5044 | 3.7343481 | 446.9201 | 2.18013954 | 448.4543 | 3.3384708 | 388.8245 | 3.8223699 | 254.7074
0.01775064 | 603.7568 | 2.9550353 | 574.7657 | 3.5513427 | 469.014 | 2.42887635 | 522.8989 | 3.7342401 | 447.7132 | 2.18143272 | 448.657 | 3.3605679 | 388.9976 | 3.8223106 | 254.5765
0.01775043821 | 603.9908 | 2.9799411 | 575.1723 | 3.5516037 | 469.0874 | 2.42889495 | 524.0582 | 3.7400307 | 448.8683 | 2.1949818 | 448.781 | 3.3754947 | 389.4047 | 3.8070828 | 254.8889
0.01796008346 | 604.0148 | 2.9800278 | 575.5206 | 3.5515803 | 469.3151 | 2.42881698 | 523.9272 | 3.7400232 | 449.3434 | 2.20331025 | 449.0019 | 3.3933696 | 388.9944 | 3.8074332 | 254.7631
0.01795988 | 604.1976 | 2.9796264 | 575.7614 | 3.5739084 | 469.5642 | 2.44955241 | 523.8861 | 3.7398267 | 449.8138 | 2.21367699 | 449.441 | 3.4016013 | 389.7657 | 3.8072878 | 254.7079
0.01796018 | 604.2206 | 3.0013534 | 576.1336 | 3.5738049 | 469.6799 | 2.4494505 | 524.8353 | 3.7343439 | 451.3731 | 2.21375406 | 449.1058 | 3.4028742 | 389.7432 | 3.8502443 | 254.7628
0.01816229159 | 604.3297 | 3.0016237 | 576.2879 | 3.5738793 | 469.7094 | 2.46543555 | 525.6578 | 3.7343724 | 451.645 | 2.23030113 | 450.0573 | 3.3988848 | 390.0165 | 3.8501248 | 254.5359
0.01816226 | 604.5887 | 3.023068 | 576.5834 | 3.5962251 | 469.9418 | 2.48302353 | 525.7059 | 3.7399392 | 452.737 | 2.24175381 | 449.7385 | 3.3963132 | 390.2447 | 3.8502637 | 254.5923
0.01835305 | 604.7851 | 3.0234155 | 576.8169 | 3.5963409 | 469.9533 | 2.48294574 | 525.8315 | 3.7398771 | 450.1539 | 2.24528433 | 449.9962 | 3.3965835 | 390.2209 | 3.9003059 | 254.5915
0.01836216 | 604.8782 | 3.0231303 | 577.0869 | 3.6034401 | 470.1236 | 2.50843299 | 526.0564 | 3.7399704 | 435.6167 | 2.24550069 | 450.1017 | 3.4027977 | 390.5633 | 3.9003885 | 254.6334
0.01836241946 | 604.8411 | 3.0487305 | 577.1672 | 3.6175425 | 470.4252 | 2.50837488 | 526.8418 | 3.7400616 | 437.973 | 2.25671517 | 450.3338 | 3.4120563 | 390.3453 | 3.9001998 | 254.5032
0.01857313 | 604.9419 | 3.0488271 | 577.4181 | 3.6176325 | 470.4432 | 2.50839435 | 527.157 | 3.7400154 | 443.4639 | 2.26701201 | 451.012 | 3.4219452 | 390.6194 | 3.9442274 | 254.5677
0.01857247 | 604.9787 | 3.0485085 | 577.6427 | 3.6387702 | 470.4638 | 2.52981735 | 527.2339 | 3.7398279 | 446.8123 | 2.26953774 | 450.6857 | 3.4223778 | 390.8948 | 3.9440897 | 254.7758
0.01857266 | 605.1184 | 3.0699131 | 577.7837 | 3.6394278 | 470.7941 | 2.52990066 | 527.6017 | 3.75132 | 449.9015 | 2.27712195 | 451.5625 | 3.4335033 | 390.8244 | 3.9441961 | 254.5805
0.01878711762 | 605.2142 | 3.0699369 | 578.0274 | 3.6393759 | 471.0455 | 2.52978801 | 527.8222 | 3.7512324 | 451.202 | 2.28384537 | 451.0906 | 3.436317 | 391.1794 | 3.9908168 | 254.5905
0.01878722 | 605.3395 | 3.0887368 | 578.1467 | 3.661659 | 471.1287 | 2.56060107 | 529.0751 | 3.7531503 | 444.2528 | 2.29867011 | 451.5873 | 3.4393722 | 390.9019 | 3.9908648 | 254.521
0.01878724 | 605.4571 | 3.0943915 | 578.3587 | 3.6616266 | 471.2088 | 2.56062198 | 529.3821 | 3.7550229 | 445.6511 | 2.30994021 | 451.7277 | 3.4437207 | 391.4563 | 3.9904639 | 254.711
0.01897916321 | 605.4258 | 3.0949947 | 578.4857 | 3.6615993 | 471.2769 | 2.56948668 | 530.1089 | 3.7549761 | 448.9335 | 2.31270057 | 451.7045 | 3.4550451 | 391.3866 | 3.9506418 | 254.6891
0.01897922163 | 605.7109 | 3.1194252 | 578.7289 | 3.6834105 | 471.5209 | 2.57370006 | 530.3048 | 3.7596489 | 452.0958 | 2.32666881 | 452.2378 | 3.4726269 | 391.604 | 3.9508855 | 254.7115
0.01918355 | 605.6394 | 3.1198317 | 578.8612 | 3.683322 | 471.5514 | 2.57369775 | 531.1169 | 3.7596768 | 454.8296 | 2.33032107 | 452.0034 | 3.4742178 | 391.9224 | 3.9504918 | 254.6993
0.01918384 | 605.5532 | 3.1196231 | 578.9343 | 3.6885327 | 471.7429 | 2.5979796 | 532.3218 | 3.7595895 | 456.5401 | 2.33111037 | 452.8067 | 3.4809 | 392.1753 | 3.9998773 | 254.5008
0.01918422 | 605.7634 | 3.1450546 | 579.0692 | 3.7067298 | 471.9628 | 2.5980699 | 532.6876 | 3.7723104 | 450.3636 | 2.33608998 | 452.5626 | 3.4858497 | 392.6032 | 4.0001121 | 254.434
0.0193884 | 605.8663 | 3.1452239 | 579.196 | 3.7067901 | 471.8276 | 2.59799946 | 533.4477 | 3.7724094 | 440.1413 | 2.35280763 | 452.6388 | 3.4941837 | 392.2369 | 3.999804 | 254.4663
0.01938863 | 605.9375 | 3.1449687 | 579.5338 | 3.7292181 | 472.0587 | 2.63401008 | 532.3224 | 3.7723173 | 443.0321 | 2.35394811 | 453.0936 | 3.495702 | 392.764 | 4.0160096 | 254.4044
0.01938851 | 606.0391 | 3.1696436 | 579.7797 | 3.7292637 | 472.1536 | 2.6341635 | 533.8505 | 3.784881 | 448.5685 | 2.36013453 | 452.9247 | 3.5042478 | 392.8521 | 4.0154368 | 254.4325
0.01957822221 | 606.1961 | 3.1693882 | 579.9437 | 3.7291983 | 472.3811 | 2.63405961 | 535.0727 | 3.7848576 | 451.8544 | 2.36947311 | 453.6978 | 3.5211369 | 393.0296 | 4.0155494 | 254.6118
0.01957768 | 606.2734 | 3.1695816 | 580.1819 | 3.7504863 | 472.5582 | 2.65839672 | 534.7234 | 3.8009577 | 446.0525 | 2.38291365 | 453.4227 | 3.5221776 | 393.2119 | 4.0987009 | 254.7074
0.01966219 | 606.523 | 3.1910288 | 580.571 | 3.7505397 | 472.752 | 2.6585403 | 529.6285 | 3.8239665 | 446.9073 | 2.3878863 | 453.8916 | 3.5240658 | 393.1057 | 4.0997529 | 254.4752
0.01977960865 | 606.5716 | 3.1907722 | 580.4788 | 3.7505151 | 472.7288 | 2.65919565 | 522.8071 | 3.8240232 | 450.2811 | 2.39472591 | 454.0739 | 3.5257917 | 393.5093 | 4.0994883 | 254.7176
0.01977966072 | 606.4882 | 3.2194394 | 580.5617 | 3.7718442 | 472.7841 | 2.65924287 | 523.7757 | 3.8426193 | 454.7201 | 2.40314484 | 454.1526 | 3.5305245 | 393.3485 | 4.0751281 | 254.7887
0.01998321 | 606.3127 | 3.2192558 | 580.7962 | 3.7716918 | 472.8617 | 2.65934568 | 526.2343 | 3.8424654 | 455.7126 | 2.40980406 | 454.8357 | 3.5488719 | 393.7692 | 4.0744799 | 254.8642
0.01998782515 | 606.6101 | 3.2191521 | 580.9295 | 3.7836429 | 473.0549 | 2.71438317 | 529.5903 | 3.8426382 | 448.4857 | 2.41281258 | 454.4794 | 3.5521716 | 394.286 | 4.0749615 | 254.7334
0.01998786 | 606.7287 | 3.2441616 | 581.0412 | 3.7942617 | 473.3036 | 2.71447848 | 530.4607 | 3.8576634 | 449.1551 | 2.41705905 | 455.0493 | 3.5538612 | 394.0043 | 4.100664 | 254.6209
0.02018203 | 606.956 | 3.2444 | 581.1799 | 3.7941489 | 473.2974 | 2.71448313 | 530.3775 | 3.8576658 | 453.2209 | 2.43013824 | 454.9725 | 3.5622018 | 394.2858 | 4.1185752 | 254.8359
0.0201816843 | 607.0601 | 3.2444251 | 581.3709 | 3.8158515 | 473.5818 | 2.70981807 | 532.0342 | 3.860007 | 456.7734 | 2.43660951 | 455.066 | 3.567291 | 394.3474 | 4.1187093 | 254.8093
0.02018159 | 607.2102 | 3.2723689 | 581.3725 | 3.8156781 | 473.729 | 2.70985275 | 534.3605 | 3.884595 | 451.862 | 2.44692315 | 455.2687 | 3.5762118 | 394.7475 | 4.1515929 | 254.7277
0.02038155 | 607.1896 | 3.2724065 | 581.5365 | 3.8158164 | 473.7646 | 2.71415985 | 537.3555 | 3.8845932 | 448.9989 | 2.44890081 | 455.3244 | 3.584793 | 394.7682 | 4.1649127 | 254.8027
0.02038148578 | 607.2515 | 3.2794017 | 581.5073 | 3.8383506 | 473.7761 | 2.73765348 | 538.7933 | 3.9016197 | 451.1584 | 2.46397518 | 455.9379 | 3.6006363 | 394.8159 | 4.1650739 | 254.6719
0.02051426 | 607.3597 | 3.3007893 | 581.6162 | 3.8383242 | 473.9287 | 2.7376392 | 539.8415 | 3.9052896 | 454.1939 | 2.46664344 | 455.623 | 3.600612 | 395.3451 | 4.1663978 | 254.6931
0.02059482 | 607.5276 | 3.3002797 | 581.8233 | 3.8388243 | 474.1261 | 2.74762845 | 540.7504 | 3.9052218 | 451.3983 | 2.4704631 | 456.1372 | 3.6079581 | 395.0518 | 4.1737896 | 254.7819
0.02059459 | 607.5888 | 3.322154 | 581.9564 | 3.8596443 | 474.3694 | 2.7475344 | 542.399 | 3.9313503 | 447.8469 | 2.47693848 | 456.2096 | 3.6219477 | 395.4257 | 4.1734192 | 254.8464
0.02080047 | 607.6838 | 3.3222395 | 582.075 | 3.8596329 | 474.510416 | 2.7474861 | 544.1274 | 3.9312681 | 451.0804 | 2.50055088 | 456.1812 | 3.6313647 | 395.499 | 4.1735962 | 254.5976
0.02079950374 | 607.8137 | 3.3225131 | 582.4396 | 3.8781402 | 474.5757 | 2.75183379 | 544.4014 | 3.9312546 | 450.9557 | 2.50046967 | 456.6821 | 3.6312654 | 395.9569 | 4.1900322 | 254.6068
0.02079932721 | 607.711 | 3.3348501 | 582.6337 | 3.8819829 | 474.653 | 2.75183451 | 544.0065 | 3.9620205 | 447.1846 | 2.50134909 | 456.649 | 3.6453885 | 395.9596 | 4.1898268 | 254.4885
0.0210067 | 607.8237 | 3.3348632 | 582.9156 | 3.8819307 | 474.8383 | 2.75175618 | 543.9966 | 3.9619107 | 447.6862 | 2.49086004 | 457.4691 | 3.6510513 | 395.6909 | 4.1902393 | 254.4227
0.02100649342 | 607.9066 | 3.3346683 | 583.0928 | 3.9035718 | 474.9384 | 2.76389979 | 545.1928 | 3.9618987 | 451.6184 | 2.53427106 | 457.4651 | 3.6549504 | 396.4093 | 4.2305893 | 254.5326
0.02100659 | 607.9702 | 3.3443135 | 583.3378 | 3.9035685 | 475.1158 | 2.76392913 | 545.8674 | 3.9752262 | 450.4877 | 2.53398855 | 457.3523 | 3.6569313 | 396.3203 | 4.2305422 | 254.598
0.02120887935 | 608.1215 | 3.3443686 | 583.4019 | 3.903651 | 475.2369 | 2.77145898 | 545.9241 | 3.9752286 | 446.4261 | 2.53477245 | 457.6385 | 3.6706743 | 396.4991 | 4.2303622 | 254.7139
0.02120881 | 608.3281 | 3.3657211 | 583.4721 | 3.9260118 | 475.2964 | 2.77519083 | 547.6519 | 4.0083183 | 450.2069 | 2.5615713 | 457.6484 | 3.6791643 | 396.6363 | 4.2712241 | 254.5504
0.02137392855 | 608.296 | 3.3653927 | 583.5724 | 3.9258795 | 475.3996 | 2.7750864 | 549.6933 | 4.0098144 | 453.4954 | 2.59667982 | 458.1418 | 3.6803451 | 397.0946 | 4.2712405 | 254.5486
0.02138989 | 608.3463 | 3.3657902 | 583.7286 | 3.9261105 | 475.5364 | 2.78153748 | 552.0381 | 4.0096857 | 454.1832 | 2.59641963 | 457.8763 | 3.6865965 | 397.3158 | 4.2714524 | 254.8906
0.02139007 | 608.5041 | 3.3967865 | 583.8516 | 3.9474615 | 475.8632 | 2.78148042 | 554.1418 | 4.0349943 | 451.3057 | 2.60397363 | 458.1921 | 3.6893307 | 396.8461 | 4.3053076 | 254.7331
0.02158751 | 608.513 | 3.3970508 | 583.962 | 3.9474234 | 475.9911 | 2.78137566 | 554.3072 | 4.0350387 | 454.5591 | 2.5907625 | 458.1241 | 3.701742 | 397.372 | 4.3053702 | 254.5845
0.02158741555 | 608.7032 | 3.3971223 | 584.1394 | 3.9699555 | 476.0171 | 2.79012609 | 532.3353 | 4.034919 | 456.3547 | 2.58382899 | 458.0377 | 3.7025904 | 397.2031 | 4.3052074 | 254.5633
0.02158713 | 608.6635 | 3.428241 | 584.3721 | 3.969948 | 476.1897 | 2.79009498 | 532.5669 | 4.0712535 | 451.942 | 2.58358062 | 458.488 | 3.7136073 | 397.4393 | 4.2867896 | 254.707
0.02178428 | 608.8191 | 3.4279555 | 584.3634 | 3.969882 | 476.354 | 2.78996319 | 537.2986 | 4.0712949 | 453.6184 | 2.5944786 | 458.5875 | 3.7219659 | 397.7079 | 4.286955 | 254.6689
0.021784437 | 609.0107 | 3.4448102 | 584.7198 | 3.9923601 | 476.4153 | 2.80225896 | 540.5765 | 4.0888023 | 456.5044 | 2.6074716 | 459.2594 | 3.7236225 | 397.7355 | 4.2868358 | 254.6403
0.02184031 | 608.9257 | 3.4536484 | 584.8095 | 3.9923943 | 476.5787 | 2.80224126 | 544.5999 | 4.0962372 | 450.8869 | 2.61048282 | 459.184 | 3.7239288 | 398.2143 | 4.3236774 | 254.9426
0.02198664005 | 609.0211 | 3.4536138 | 585.1789 | 3.992277 | 476.6571 | 2.81617839 | 544.9227 | 4.0963485 | 445.6342 | 2.6271876 | 459.4444 | 3.7287525 | 397.9375 | 4.3240112 | 254.6834
0.02198675435 | 609.3087 | 3.4750703 | 585.1464 | 4.0136655 | 476.8716 | 2.82095058 | 541.3495 | 4.1105514 | 448.5127 | 2.64584811 | 459.6574 | 3.7397721 | 398.5405 | 4.3240353 | 254.6751
0.02219327 | 609.2625 | 3.4747308 | 585.3707 | 4.0135989 | 476.7881 | 2.82093984 | 542.6105 | 4.110639 | 452.7373 | 2.65980936 | 459.6042 | 3.7435785 | 398.4302 | 4.3894738 | 254.7579
0.0221966917 | 609.2148 | 3.4748942 | 585.5069 | 4.0342476 | 476.8717 | 2.8255974 | 544.9227 | 4.1105454 | 455.7311 | 2.66025924 | 459.8244 | 3.7491369 | 398.64 | 4.3900344 | 254.8027
0.02219624 | 609.309 | 3.5002711 | 585.6797 | 4.03713 | 477.0576 | 2.82544881 | 548.3729 | 4.1617317 | 454.1227 | 2.66240574 | 459.6592 | 3.7547292 | 398.8501 | 4.3898192 | 254.5214
0.02241442 | 609.3389 | 3.5000503 | 585.8559 | 4.0371432 | 477.2579 | 2.82536925 | 550.1602 | 4.16169 | 451.2499 | 2.66334789 | 460.3667 | 3.7623597 | 398.8732 | 4.4241977 | 254.4155
0.02241437 | 609.5508 | 3.5010606 | 585.9099 | 4.0585044 | 477.2679 | 2.85546111 | 550.2339 | 4.1620473 | 452.8745 | 2.66904204 | 460.4856 | 3.7622238 | 399.2901 | 4.4242707 | 254.7822
0.0224143951 | 609.666 | 3.5210001 | 585.9948 | 4.0583919 | 477.3632 | 2.85539817 | 549.1782 | 4.1644695 | 457.0337 | 2.66904099 | 460.5831 | 3.7771707 | 399.1885 | 4.4242963 | 254.5722
0.02262406 | 609.8023 | 3.521257 | 586.3674 | 4.0583391 | 477.486 | 2.85542322 | 549.3343 | 4.1644581 | 458.1319 | 2.68323075 | 460.9143 | 3.7910049 | 399.5554 | 4.4112527 | 254.6364
0.02262438325 | 609.8253 | 3.5393474 | 586.3886 | 4.0809636 | 477.5856 | 2.86761063 | 551.1975 | 4.1878263 | 456.7588 | 2.69519949 | 460.7274 | 3.8076534 | 399.539 | 4.411349 | 254.6412
0.02274592 | 609.7568 | 3.5473201 | 586.4729 | 4.0809402 | 477.7792 | 2.86754625 | 552.9702 | 4.1879418 | 452.3682 | 2.69986887 | 461.6388 | 3.8088027 | 399.4437 | 4.4118759 | 254.6395
0.0228444933 | 609.9764 | 3.5471362 | 586.7257 | 4.0808781 | 477.9376 | 2.87952018 | 554.5081 | 4.1880423 | 452.7457 | 2.70270537 | 460.9761 | 3.8237895 | 399.8943 | 4.4366255 | 254.6524
0.0228451918 | 610.2195 | 3.5712951 | 586.8967 | 4.1021523 | 477.9595 | 2.8794036 | 555.5606 | 4.2244413 | 453.5611 | 2.70640647 | 461.6427 | 3.836799 | 399.8499 | 4.436453 | 254.5852
0.02305409 | 610.178 | 3.5716772 | 586.9192 | 4.1022513 | 478.3418 | 2.87943882 | 556.0556 | 4.2243105 | 446.9989 | 2.71037115 | 461.799 | 3.8402004 | 400.2568 | 4.4365549 | 254.641
0.02305247 | 610.2326 | 3.5718948 | 587.1094 | 4.1195829 | 478.5578 | 2.90285217 | 555.7064 | 4.2243411 | 446.2172 | 2.71034361 | 461.8197 | 3.8422107 | 400.1404 | 4.4791535 | 254.5484
0.02305253 | 610.2615 | 3.5931346 | 587.2434 | 4.1236707 | 478.4733 | 2.90282445 | 555.2905 | 4.2447117 | 448.4292 | 2.70007056 | 462.3017 | 3.8441901 | 400.5542 | 4.4798967 | 254.5707
0.02326242 | 610.3328 | 3.5932446 | 587.5059 | 4.1237016 | 478.5992 | 2.90291388 | 555.6222 | 4.2447321 | 452.4377 | 2.71036077 | 462.067 | 3.849093 | 400.7849 | 4.4799209 | 254.419
0.02326229155 | 610.4555 | 3.5974771 | 587.5165 | 4.145244 | 478.6477 | 2.89824753 | 556.5335 | 4.2461487 | 451.9239 | 2.76295263 | 462.7577 | 3.8561064 | 400.5124 | 4.5271364 | 254.4988
0.02326243 | 610.4298 | 3.6188877 | 587.7052 | 4.1452353 | 478.6576 | 2.89838004 | 557.645 | 4.2868212 | 448.8451 | 2.76445056 | 462.3932 | 3.8685498 | 401.067 | 4.5271504 | 254.3298
0.02347223 | 610.5419 | 3.6186621 | 587.8478 | 4.1452452 | 478.9179 | 2.90909868 | 558.433 | 4.2868122 | 451.407 | 2.7756375 | 462.7374 | 3.8845077 | 400.7817 | 4.5273924 | 254.2998
0.0234721146 | 610.6403 | 3.6364239 | 588.1517 | 4.1686185 | 479.0031 | 2.92981641 | 558.3005 | 4.290156 | 454.4391 | 2.77732407 | 463.1367 | 3.8909262 | 401.1828 | 4.5617875 | 254.5142
0.02348024 | 610.69 | 3.6430156 | 588.311 | 4.1684892 | 479.2953 | 2.92977135 | 558.0334 | 4.3036155 | 456.5252 | 2.78550768 | 462.6755 | 3.8908143 | 401.38 | 4.5641378 | 254.5105
0.02368194 | 610.8402 | 3.6428246 | 588.4638 | 4.1686983 | 479.4487 | 2.93371098 | 558.2955 | 4.3036647 | 451.9433 | 2.78948379 | 463.1819 | 3.9060228 | 401.4716 | 4.5638216 | 254.5635
0.02368203 | 610.9034 | 3.6644506 | 588.3433 | 4.1900556 | 479.5705 | 2.93374728 | 559.5706 | 4.3344171 | 447.8091 | 2.80721499 | 462.8789 | 3.9199629 | 401.8228 | 4.5539677 | 254.8735
0.0238814 | 611.0467 | 3.6651728 | 588.506 | 4.1900238 | 479.6169 | 2.93379951 | 561.1003 | 4.3343961 | 448.3182 | 2.81571132 | 463.4542 | 3.926895 | 401.5518 | 4.5516706 | 254.6903
0.02388156 | 611.0885 | 3.6650363 | 588.861 | 4.2123177 | 479.6643 | 2.93175066 | 561.7746 | 4.334514 | 451.3656 | 2.8157655 | 463.532 | 3.9331263 | 402.3411 | 4.5519292 | 254.6525
0.02388143 | 611.1235 | 3.6931348 | 589.0067 | 4.2125901 | 479.6756 | 2.93162208 | 563.9583 | 4.3523847 | 454.6141 | 2.82137436 | 463.5118 | 3.9413889 | 402.014 | 4.5606148 | 254.684
0.02409191 | 611.2033 | 3.6929801 | 588.9852 | 4.212558 | 479.8334 | 2.93171613 | 565.7454 | 4.3524963 | 453.9705 | 2.81959356 | 464.3477 | 3.9423366 | 402.1653 | 4.5952302 | 254.6993
0.02409168 | 611.266 | 3.702538 | 589.1417 | 4.2355473 | 480.1311 | 2.94485826 | 567.0391 | 4.3529535 | 450.841 | 2.82141906 | 464.1208 | 3.9376098 | 402.4527 | 4.595314 | 254.6129
0.0240916714 | 611.2929 | 3.7146884 | 589.23 | 4.2356301 | 480.1636 | 2.94479943 | 566.2488 | 4.3809093 | 452.2923 | 2.8213665 | 464.223 | 3.9366516 | 402.4321 | 4.5951334 | 254.4972
0.02430157 | 611.5501 | 3.7147546 | 589.4406 | 4.2355935 | 480.3466 | 2.94198954 | 557.9491 | 4.3809585 | 456.3566 | 2.84201235 | 464.1834 | 3.9496179 | 402.9308 | 4.5765671 | 254.6379
0.02430133 | 611.4585 | 3.73687 | 589.6244 | 4.2565278 | 480.3948 | 2.94207144 | 553.3929 | 4.4082099 | 458.8401 | 2.86619085 | 464.8514 | 3.9639057 | 402.5803 | 4.5765966 | 254.4511
0.02449177855 | 611.613 | 3.7367836 | 589.8658 | 4.2565254 | 480.3583 | 2.94188367 | 553.4351 | 4.4080719 | 457.8157 | 2.87712426 | 464.9537 | 3.9656889 | 403.0782 | 4.5765072 | 254.5099
0.02450617 | 611.5479 | 3.7367445 | 589.9912 | 4.263246 | 480.5951 | 2.93629092 | 555.1085 | 4.4081049 | 457.5784 | 2.87745024 | 464.8075 | 3.9703989 | 402.9702 | 4.5860958 | 254.5371
0.02450573 | 611.7037 | 3.7585104 | 589.9179 | 4.2795189 | 480.6269 | 2.93626893 | 556.0783 | 4.4351586 | 458.4664 | 2.89411746 | 465.3852 | 3.9813999 | 403.2912 | 4.5861337 | 254.4454
0.0247267476 | 611.7702 | 3.7585276 | 590.0615 | 4.2797493 | 480.7787 | 2.93623389 | 556.1318 | 4.4351718 | 460.5556 | 2.90522844 | 464.7905 | 3.9939009 | 403.5677 | 4.5863026 | 254.3845
0.02472674125 | 611.8314 | 3.7586343 | 590.2958 | 4.3005273 | 480.9698 | 2.93544351 | 556.3211 | 4.4351655 | 461.1508 | 2.91920577 | 465.2261 | 3.993768 | 403.3458 | 4.7074282 | 254.4375
0.02472669 | 611.962 | 3.7840036 | 590.4056 | 4.3019919 | 481.2727 | 2.93530851 | 555.877 | 4.4577852 | 462.7161 | 2.91918255 | 465.3472 | 4.0013331 | 404.0796 | 4.7077003 | 254.8089
0.02494711 | 611.9508 | 3.7836939 | 590.6243 | 4.3020252 | 481.2002 | 2.93551218 | 555.2126 | 4.4577792 | 463.5845 | 2.92660296 | 465.4347 | 4.0030332 | 403.9072 | 4.7071224 | 254.6501
0.02494704 | 612.0785 | 3.7941918 | 590.609 | 4.322565 | 481.1461 | 2.95975899 | 552.5687 | 4.4760237 | 464.1221 | 2.9331699 | 466.0516 | 4.0094322 | 404.1143 | 4.7791028 | 254.6603
0.02498413 | 612.042 | 3.8055068 | 590.8545 | 4.3225566 | 481.3626 | 2.95975578 | 551.5997 | 4.4790243 | 456.3808 | 2.93828022 | 465.7656 | 4.0114083 | 404.137 | 4.7789776 | 254.6095
0.0251544 | 612.2196 | 3.8057283 | 591.0631 | 4.3225788 | 481.551 | 2.97807009 | 553.4642 | 4.4791008 | 454.2869 | 2.93884797 | 466.28 | 4.0236369 | 404.2349 | 4.7792909 | 254.6
0.02515415 | 612.314 | 3.8301799 | 591.0375 | 4.3471785 | 481.6761 | 2.98018794 | 555.2399 | 4.4942829 | 458.665 | 2.94898869 | 465.9536 | 4.0318647 | 404.6404 | 4.6265408 | 254.6522
0.02536294 | 612.1756 | 3.8304356 | 591.1606 | 4.3470417 | 481.9056 | 2.9802636 | 557.8563 | 4.4943198 | 462.3051 | 2.95553184 | 466.5363 | 4.0343214 | 404.3751 | 4.6268898 | 254.5659
0.02536149995 | 612.3231 | 3.8298243 | 591.2836 | 4.3674393 | 481.9569 | 3.0092196 | 558.9302 | 4.4944182 | 466.0944 | 2.95656789 | 466.5961 | 4.0571853 | 404.8322 | 4.6265507 | 254.732
0.02536173 | 612.3806 | 3.8515073 | 591.4143 | 4.3682922 | 482.15 | 3.0092289 | 559.2866 | 4.5304296 | 453.3665 | 2.9658165 | 466.6414 | 4.0673754 | 404.4697 | 4.6885166 | 254.4561
0.02556134 | 612.5228 | 3.8511547 | 591.6409 | 4.3683957 | 482.2645 | 3.0091695 | 558.4602 | 4.5305772 | 452.5306 | 2.97983604 | 466.8941 | 4.0805577 | 404.9323 | 4.6886709 | 254.4664
0.02556151 | 612.7137 | 3.8513067 | 591.8102 | 4.3898016 | 482.4492 | 3.0258369 | 558.0006 | 4.530492 | 456.3579 | 2.98753398 | 466.859 | 4.0816542 | 404.9919 | 4.6885431 | 254.6276
0.0255612519 | 612.7274 | 3.8736677 | 592.0898 | 4.3898307 | 482.498 | 3.0257718 | 559.1514 | 4.5501297 | 460.589 | 2.98762644 | 467.5452 | 4.0904796 | 404.8424 | 4.834944 | 254.4636
0.02574809 | 612.9103 | 3.8733333 | 592.1818 | 4.3897788 | 482.4552 | 3.0258753 | 559.7549 | 4.5499974 | 464.8953 | 2.99841552 | 467.2113 | 4.0971558 | 405.353 | 4.8351699 | 254.3398
0.02574849 | 612.8732 | 3.8739079 | 592.1695 | 4.4131797 | 482.5976 | 3.0483723 | 559.3528 | 4.5699138 | 458.2352 | 3.0199536 | 467.4774 | 4.1047782 | 405.2174 | 4.834891 | 254.1057
0.0257935095 | 612.8731 | 3.898294 | 592.268 | 4.4131788 | 482.7981 | 3.048468 | 556.9073 | 4.575315 | 458.4024 | 3.0201624 | 467.6837 | 4.1054706 | 405.5044 | 4.8282629 | 254.0612
0.0259343779 | 612.9209 | 3.8980836 | 592.4958 | 4.4131257 | 482.8094 | 3.0737343 | 556.9793 | 4.5752406 | 461.1727 | 3.0199338 | 467.7512 | 4.1054199 | 405.743 | 4.8282596 | 253.9887
0.02593446045 | 613.0907 | 3.9236012 | 592.5865 | 4.4354079 | 482.9243 | 3.0736593 | 558.1377 | 4.5807489 | 465.0416 | 3.0125019 | 468.3549 | 4.112205 | 406.0682 | 4.8285815 | 254.0344
0.02611655 | 613.2511 | 3.9232504 | 592.7033 | 4.4353869 | 482.9979 | 3.0737571 | 558.7237 | 4.5808023 | 466.7814 | 3.0023892 | 468.0794 | 4.1278845 | 406.351 | 4.8350519 | 254.4659
0.0261160895 | 613.2052 | 3.923251 | 592.8425 | 4.4354187 | 483.0575 | 3.09603 | 558.8106 | 4.5807918 | 463.3582 | 3.0112929 | 468.5708 | 4.1290134 | 406.1395 | 4.8348099 | 254.2575
0.02611605 | 613.1446 | 3.9451197 | 592.9724 | 4.4579022 | 483.293 | 3.0959802 | 557.5879 | 4.6163736 | 465.8309 | 3.0340551 | 468.2547 | 4.1393334 | 406.4881 | 4.8348689 | 254.3128
0.0262805672 | 613.2858 | 3.945213 | 593.1458 | 4.4578848 | 483.3847 | 3.0961029 | 557.653 | 4.6164534 | 468.5811 | 3.0787797 | 468.237 | 4.1448513 | 406.3119 | 4.8837668 | 254.3153
0.0262804275 | 613.4328 | 3.9551598 | 593.3142 | 4.4803413 | 483.4615 | 3.1259451 | 558.1617 | 4.6206573 | 469.4101 | 3.0888522 | 469.0481 | 4.1487057 | 406.56 | 4.8967692 | 254.3526
0.02628015 | 613.4986 | 3.9698631 | 593.3192 | 4.4802897 | 483.6837 | 3.1258722 | 558.8387 | 4.6452384 | 467.8367 | 3.0891255 | 468.8992 | 4.1569641 | 406.9774 | 4.8971984 | 254.2381
0.02645128 | 613.5008 | 3.9697841 | 593.4677 | 4.4802849 | 483.7373 | 3.1494225 | 558.8921 | 4.6452333 | 458.4087 | 3.0966351 | 469.3252 | 4.1642667 | 406.7444 | 4.9225974 | 254.236
0.02645117 | 613.4817 | 3.9885569 | 593.7002 | 4.5027225 | 483.9295 | 3.1547526 | 558.1694 | 4.6643601 | 458.7138 | 3.0975423 | 469.2336 | 4.1710284 | 407.2237 | 4.9313143 | 254.4459
0.02656691 | 613.5248 | 3.9915234 | 593.8748 | 4.5025578 | 483.871 | 3.1547127 | 558.6566 | 4.6647639 | 462.1686 | 3.0946368 | 469.6597 | 4.1711493 | 407.0342 | 4.9316686 | 254.0117
0.02663589 | 613.7254 | 3.9916602 | 594.0554 | 4.5035859 | 484.0472 | 3.1820487 | 558.4983 | 4.6645818 | 465.1905 | 3.0938892 | 469.8742 | 4.1906397 | 407.4703 | 4.9325663 | 254.1332
0.02663591 | 613.5463 | 4.0134072 | 594.096 | 4.524951 | 484.2428 | 3.1818465 | 559.0627 | 4.6556394 | 466.3391 | 3.0861231 | 469.7221 | 4.1989752 | 407.4978 | 4.9436969 | 254.1975
0.02682956 | 613.7569 | 4.0133834 | 594.11 | 4.5248397 | 484.3119 | 3.1818165 | 558.8212 | 4.655685 | 464.7343 | 3.0964221 | 470.1426 | 4.2008142 | 407.582 | 4.9438721 | 254.1109
0.02682971 | 613.9349 | 4.0135306 | 594.1884 | 4.5477189 | 484.3878 | 3.2079285 | 558.7726 | 4.6556877 | 463.4909 | 3.1028688 | 470.04 | 4.2007872 | 408.0622 | 4.9436587 | 254.1836
0.02682972 | 613.9705 | 4.0386152 | 594.4373 | 4.5475119 | 484.5943 | 3.2079903 | 559.169 | 4.6508106 | 464.3744 | 3.1366803 | 470.2901 | 4.2147174 | 407.8546 | 4.9439582 | 254.1809
0.02705281 | 614.0743 | 4.0386978 | 594.5664 | 4.547424 | 484.7707 | 3.2079267 | 558.9107 | 4.6508055 | 467.0711 | 3.1542924 | 470.2493 | 4.2186144 | 408.1077 | 4.9438372 | 254.2074
0.02705265735 | 614.0693 | 4.0534639 | 594.7026 | 4.5708267 | 484.7709 | 3.2312163 | 559.4779 | 4.6589892 | 469.3316 | 3.1534656 | 470.205 | 4.2237438 | 408.1926 | 4.9437201 | 254.0931
0.02705273 | 614.1842 | 4.060325 | 594.8311 | 4.5709719 | 484.826 | 3.2311602 | 559.2542 | 4.6621722 | 467.0775 | 3.1544589 | 470.4713 | 4.2241359 | 408.461 | 4.993512 | 254.1615
0.02728877 | 614.2338 | 4.0601921 | 595.0655 | 4.571046 | 484.8976 | 3.2623938 | 559.1681 | 4.6620624 | 464.778 | 3.1609374 | 470.3194 | 4.2392664 | 408.5673 | 4.9936029 | 254.1581
0.02728921 | 614.2169 | 4.0800864 | 595.1279 | 4.5939498 | 484.8075 | 3.2621883 | 558.8205 | 4.6577088 | 464.2186 | 3.1776882 | 471.1089 | 4.2493563 | 408.59 | 4.9939007 | 254.0848
0.02750039 | 614.2921 | 4.084976 | 595.3658 | 4.5939771 | 484.9864 | 3.2622528 | 558.636 | 4.6576791 | 466.4573 | 3.2096052 | 471.073 | 4.2522273 | 408.9331 | 5.0251776 | 254.1686
0.02750137 | 614.3638 | 4.0850189 | 595.3296 | 4.5948222 | 485.2165 | 3.284739 | 558.6459 | 4.6576308 | 467.6297 | 3.2093628 | 471.0642 | 4.2529878 | 408.6981 | 5.0250864 | 254.1825
0.0275016722 | 614.4612 | 4.1072261 | 595.4836 | 4.6157328 | 485.2736 | 3.2847591 | 557.5907 | 4.6546596 | 467.6797 | 3.2223921 | 471.2526 | 4.2662679 | 409.0073 | 5.0249839 | 254.2056
0.02772608 | 614.5349 | 4.107182 | 595.6353 | 4.6156026 | 485.4536 | 3.2845539 | 557.5696 | 4.6547421 | 469.1955 | 3.2224653 | 471.2225 | 4.2794853 | 408.8444 | 5.0492835 | 254.2586
0.02772626 | 614.5928 | 4.1076288 | 595.7678 | 4.6382961 | 485.5336 | 3.3179349 | 557.2395 | 4.6547091 | 469.4064 | 3.2224629 | 471.7655 | 4.2835059 | 409.1008 | 5.0493622 | 254.2053
0.02772613 | 614.6055 | 4.1289872 | 595.7842 | 4.6382589 | 485.6868 | 3.3180849 | 557.0359 | 4.6750935 | 469.6042 | 3.2224647 | 471.6011 | 4.2923649 | 409.3922 | 5.0492644 | 254.5498
0.02795736 | 614.6498 | 4.1288489 | 596.0427 | 4.6379739 | 485.7772 | 3.3197319 | 556.8211 | 4.6751832 | 450.409 | 3.2335416 | 472.0133 | 4.3071333 | 409.0764 | 5.0900137 | 254.3789
0.02795734 | 614.622 | 4.1514206 | 596.1221 | 4.6593921 | 485.9052 | 3.3360033 | 555.8473 | 4.6850496 | 452.7137 | 3.2478129 | 472.1512 | 4.3118793 | 409.7437 | 5.090065 | 254.4617
0.02811192 | 614.9063 | 4.1536421 | 596.3749 | 4.6595328 | 486.123 | 3.3359373 | 556.0036 | 4.6853136 | 458.3194 | 3.2445603 | 472.1014 | 4.3119402 | 409.4715 | 5.0903952 | 254.2806
0.02817759 | 615.0144 | 4.1537279 | 596.3869 | 4.6596042 | 486.3512 | 3.3761838 | 555.443 | 4.6852926 | 461.7054 | 3.2438943 | 472.6621 | 4.3212582 | 409.8038 | 5.1682717 | 254.2754
0.02817755 | 615.023 | 4.1747326 | 596.4792 | 4.6815402 | 486.3049 | 3.3758058 | 555.7462 | 4.7281938 | 464.7644 | 3.2682063 | 472.3839 | 4.3239198 | 410.0769 | 5.1680374 | 254.2314
0.02840061 | 614.9432 | 4.1747457 | 596.4566 | 4.6817643 | 486.3565 | 3.3759219 | 555.4217 | 4.7283825 | 456.978 | 3.2831637 | 472.7021 | 4.3305567 | 409.9371 | 5.1680255 | 254.1618
0.02840414 | 614.8182 | 4.1748288 | 596.6397 | 4.6985172 | 486.4791 | 3.3975258 | 555.288 | 4.728318 | 458.744 | 3.2910459 | 472.7086 | 4.3324641 | 410.2295 | 5.0717282 | 254.3054
0.02840383 | 614.9228 | 4.2003247 | 596.7447 | 4.7051412 | 486.5485 | 3.3974961 | 555.5651 | 4.7412387 | 462.2355 | 3.2951235 | 472.8016 | 4.338858 | 409.9764 | 5.0716466 | 254.0707
0.02862105655 | 615.0297 | 4.2002153 | 597.0797 | 4.7052201 | 486.5904 | 3.3974376 | 555.2291 | 4.7410419 | 465.0468 | 3.3130725 | 472.8572 | 4.3605222 | 410.5443 | 5.0716567 | 254.1202
0.02862137 | 615.1157 | 4.2088076 | 597.2558 | 4.7276286 | 486.767 | 3.4218813 | 555.845 | 4.7446701 | 464.7044 | 3.3252342 | 472.8234 | 4.3601631 | 410.3513 | 5.1651168 | 254.3264
0.02862197095 | 615.1456 | 4.2222187 | 597.3956 | 4.7275158 | 486.9564 | 3.4218438 | 555.8003 | 4.7682198 | 461.8327 | 3.3250677 | 473.5167 | 4.359576 | 410.3713 | 5.1648402 | 254.2336
0.0288231961 | 615.2352 | 4.2219278 | 597.402 | 4.7274663 | 486.8782 | 3.4325796 | 555.6454 | 4.7682342 | 466.7784 | 3.329127 | 472.9158 | 4.361412 | 411.0176 | 5.1649439 | 254.3391
0.02882339 | 615.2792 | 4.2429325 | 597.4345 | 4.7490531 | 487.0989 | 3.4590297 | 555.6171 | 4.7941263 | 470.2164 | 3.332556 | 473.3435 | 4.3679724 | 410.8754 | 5.2079761 | 254.1709
0.02883727 | 615.3798 | 4.2468119 | 597.54 | 4.7490156 | 487.3371 | 3.4591266 | 555.411 | 4.7944575 | 473.2544 | 3.3404148 | 473.4264 | 4.3709055 | 411.2257 | 5.2078289 | 254.1723
0.02903825 | 615.5201 | 4.2470288 | 597.6983 | 4.7492007 | 487.3045 | 3.4814841 | 556.0289 | 4.7943891 | 473.3952 | 3.3447933 | 473.5036 | 4.3901307 | 411.1035 | 5.2081263 | 253.9936
0.02903842935 | 615.3703 | 4.2691255 | 597.7797 | 4.7724351 | 487.4445 | 3.481392 | 555.7807 | 4.8179841 | 469.619 | 3.3478161 | 473.9583 | 4.4015535 | 411.3195 | 5.2404541 | 253.9073
0.02924834 | 615.537 | 4.2691854 | 597.8834 | 4.7723865 | 487.6113 | 3.4814214 | 556.1174 | 4.8179373 | 471.8634 | 3.3502953 | 473.8287 | 4.4036562 | 411.3898 | 5.2396286 | 253.9932
0.0292480873 | 615.5032 | 4.2695624 | 598.1488 | 4.7947005 | 487.6376 | 3.5092341 | 555.9757 | 4.8179727 | 473.9811 | 3.3534633 | 474.7895 | 4.4127078 | 411.3325 | 5.2396286 | 253.8861
0.02924798 | 615.5574 | 4.2907745 | 598.2521 | 4.7946303 | 487.7461 | 3.5092083 | 556.6641 | 4.8328494 | 476.8865 | 3.3632583 | 474.0946 | 4.4275407 | 411.9864 | 5.2523488 | 254.0365
0.02944026 | 615.7056 | 4.290607 | 598.4097 | 4.7945424 | 487.8519 | 3.5093169 | 557.3019 | 4.8328671 | 478.2169 | 3.3848751 | 474.1077 | 4.4389215 | 411.7474 | 5.2522629 | 253.9416
0.02944013 | 615.669 | 4.2909709 | 598.3976 | 4.8172623 | 487.9324 | 3.524373 | 556.9576 | 4.8341541 | 475.0237 | 3.4081905 | 474.5133 | 4.4492466 | 412.2178 | 5.2520782 | 254.1361
0.02946641 | 615.5856 | 4.3156996 | 598.5768 | 4.8172443 | 487.9663 | 3.5244297 | 557.7274 | 4.8515961 | 459.7523 | 3.408225 | 474.4413 | 4.4585271 | 412.2368 | 5.2718884 | 254.1786
0.02965059 | 615.6934 | 4.3155882 | 598.5628 | 4.8172149 | 488.0393 | 3.556827 | 557.7057 | 4.8516411 | 459.6624 | 3.4081485 | 475.0649 | 4.4667579 | 412.4024 | 5.2737379 | 254.3344
0.02965088 | 615.9332 | 4.3376309 | 598.7553 | 4.8416658 | 488.0128 | 3.5597391 | 558.6009 | 4.8839004 | 465.5009 | 3.4092222 | 474.7579 | 4.4762175 | 412.6027 | 5.2739298 | 254.2744
0.0297604561 | 615.9998 | 4.3372387 | 598.8747 | 4.8416811 | 488.1401 | 3.5596404 | 558.5107 | 4.8842217 | 467.3865 | 3.4236201 | 475.3898 | 4.4776569 | 412.4551 | 5.3226787 | 253.9077
0.029850461 | 615.9947 | 4.337405 | 598.9056 | 4.8533328 | 488.1842 | 3.5859267 | 558.5493 | 4.8842436 | 466.2622 | 3.4251759 | 474.9812 | 4.4799366 | 412.9069 | 5.3425711 | 253.8499
0.0298501943 | 616.0619 | 4.3596491 | 599.1605 | 4.8629664 | 488.2757 | 3.5858577 | 559.204 | 4.8992784 | 464.9447 | 3.4335786 | 475.1135 | 4.4893542 | 412.8074 | 5.3421295 | 253.8461
0.03004487 | 616.2008 | 4.3596703 | 599.2188 | 4.862817 | 488.5601 | 3.5859885 | 558.8756 | 4.8993195 | 465.2664 | 3.4427142 | 475.344 | 4.4982606 | 412.9163 | 5.3330314 | 253.9248
0.03004455 | 616.1 | 4.3595833 | 599.3488 | 4.885545 | 488.5992 | 3.5981874 | 559.1942 | 4.8992733 | 468.7338 | 3.4602264 | 475.2356 | 4.4985621 | 413.1258 | 5.3143203 | 253.7861
0.0300445932 | 616.1068 | 4.3840504 | 599.7057 | 4.8853953 | 488.8355 | 3.598143 | 558.7386 | 4.9396656 | 467.7064 | 3.4615209 | 475.9062 | 4.5013947 | 413.1535 | 5.3143871 | 253.6534
0.03026225 | 616.0576 | 4.3843064 | 599.6843 | 4.8853557 | 488.9566 | 3.6019983 | 559.1963 | 4.9395555 | 468.4938 | 3.4745403 | 475.8739 | 4.5040872 | 413.4419 | 5.328874 | 253.9364
0.03026243 | 616.2988 | 4.3857908 | 599.9257 | 4.9076322 | 489.0686 | 3.6393603 | 559.6139 | 4.9567443 | 468.5699 | 3.4782741 | 476.3866 | 4.5124254 | 413.3018 | 5.3701919 | 253.8612
0.03030984 | 616.2121 | 4.4066545 | 599.891 | 4.907766 | 489.178 | 3.6392562 | 558.8325 | 4.9589724 | 470.0429 | 3.4745163 | 476.427 | 4.5135018 | 413.7432 | 5.370388 | 253.9839
0.0304751232 | 616.3263 | 4.4062644 | 600.0647 | 4.9077357 | 489.2662 | 3.6635283 | 559.1501 | 4.9589289 | 471.4227 | 3.4734846 | 476.3679 | 4.5263169 | 413.8321 | 5.3702241 | 253.9694
0.03047507 | 616.2872 | 4.4313622 | 600.2027 | 4.9294638 | 489.3938 | 3.6634389 | 557.9891 | 4.9833498 | 470.9409 | 3.4678209 | 476.774 | 4.5442698 | 413.7481 | 5.3237921 | 253.8985
0.03068059 | 616.282 | 4.4314 | 600.3184 | 4.9294824 | 489.3883 | 3.6633768 | 558.3779 | 4.9832529 | 472.7378 | 3.4951215 | 476.1854 | 4.5503019 | 414.1593 | 5.3240669 | 253.9716
0.03067951 | 616.4932 | 4.4311506 | 600.2881 | 4.9457811 | 489.4818 | 3.6925758 | 558.1605 | 4.983231 | 472.8585 | 3.4949538 | 476.8908 | 4.5544164 | 413.8743 | 5.3240246 | 253.9338
0.03067965 | 616.5747 | 4.453609 | 600.3355 | 4.9528995 | 489.6073 | 3.6926448 | 557.8212 | 5.0169114 | 473.3596 | 3.5396967 | 476.7715 | 4.5650157 | 414.288 | 5.466578 | 254.2528
0.03088921305 | 616.4404 | 4.4530606 | 600.5621 | 4.9527543 | 489.7399 | 3.6925347 | 557.9123 | 5.016999 | 473.8668 | 3.5584728 | 477.3039 | 4.5816672 | 414.206 | 5.4669076 | 254.1487
0.03088911 | 616.4841 | 4.4538617 | 600.6845 | 4.9759155 | 489.9116 | 3.7158861 | 557.3407 | 5.0169804 | 474.114 | 3.5652642 | 477.2103 | 4.5957657 | 414.4179 | 5.4666489 | 254.0206
0.0308895 | 616.5561 | 4.4778541 | 600.8711 | 4.9760178 | 489.9232 | 3.7157643 | 555.2611 | 5.0271114 | 475.9695 | 3.5661252 | 476.8726 | 4.6012317 | 414.3138 | 5.4736412 | 254.1048
0.03111275 | 616.615 | 4.4778004 | 601.111 | 4.9760022 | 490.0694 | 3.7212027 | 551.2983 | 5.0270028 | 475.8278 | 3.5620998 | 477.5299 | 4.6141785 | 414.0744 | 5.4733342 | 254.0116
0.03111283 | 616.6648 | 4.4984964 | 600.9927 | 4.9973145 | 490.1932 | 3.7354557 | 552.1405 | 5.0514945 | 476.3564 | 3.5669286 | 477.058 | 4.6134474 | 415.0035 | 5.4733086 | 253.9284
0.0312502 | 616.7587 | 4.4998527 | 601.1074 | 4.9973973 | 490.3337 | 3.7353273 | 554.7642 | 5.0542692 | 476.3928 | 3.5817069 | 477.6821 | 4.6132818 | 414.9477 | 5.5016375 | 253.8609
0.03131471 | 616.75 | 4.5001054 | 601.371 | 4.9974912 | 490.3935 | 3.7776549 | 557.5062 | 5.0541996 | 476.6159 | 3.5829129 | 477.3137 | 4.6032576 | 415.0055 | 5.5014712 | 253.8868
0.03131475195 | 616.6381 | 4.5248568 | 601.4611 | 5.0208915 | 490.319 | 3.7802811 | 559.8798 | 5.0758641 | 478.171 | 3.5854299 | 477.6595 | 4.5956472 | 415.0354 | 5.5014563 | 253.6483
0.03153023 | 616.6904 | 4.5248991 | 601.5628 | 5.0208978 | 490.5591 | 3.7802745 | 558.0203 | 5.0758308 | 478.2593 | 3.6032493 | 478.0436 | 4.5981255 | 415.0467 | 5.5200124 | 253.8157
0.03153016 | 616.6875 | 4.5246872 | 601.6509 | 5.0418801 | 490.5446 | 3.7867827 | 555.7047 | 5.0759388 | 479.7605 | 3.6067875 | 477.6051 | 4.5992697 | 415.2872 | 5.5201536 | 253.952
0.03153043605 | 616.7371 | 4.5495832 | 601.6118 | 5.0441487 | 490.5957 | 3.7867827 | 556.5737 | 5.1054777 | 479.0737 | 3.6171549 | 478.2968 | 4.6096713 | 415.2445 | 5.5197632 | 253.844
0.03174003 | 616.795 | 4.5495597 | 601.7268 | 5.0439582 | 490.7443 | 3.7867995 | 559.5319 | 5.1054243 | 479.136 | 3.6349626 | 477.9753 | 4.6496472 | 415.8608 | 5.5386925 | 253.755
0.03173988 | 616.9263 | 4.5620877 | 601.9521 | 5.0644581 | 490.9183 | 3.8259279 | 562.3692 | 5.1113328 | 478.8256 | 3.6379869 | 478.4479 | 4.6708899 | 415.6288 | 5.5389988 | 253.7629
0.03173991 | 616.7837 | 4.5711622 | 601.9851 | 5.0645166 | 491.1021 | 3.8259222 | 563.0978 | 5.1270765 | 477.7548 | 3.6413181 | 478.4787 | 4.6794324 | 415.6485 | 5.5385685 | 253.8002
0.03194079 | 616.9411 | 4.5711285 | 601.999 | 5.0645724 | 491.0547 | 3.8383845 | 560.8945 | 5.1270429 | 476.8986 | 3.6498564 | 478.5236 | 4.7019285 | 415.8769 | 5.5821073 | 253.568
0.03194046 | 617.1222 | 4.5933598 | 602.3106 | 5.0879796 | 491.2197 | 3.8511537 | 558.0893 | 5.1493761 | 473.8946 | 3.6687402 | 478.8507 | 4.7124498 | 415.9627 | 5.5816287 | 253.5174
0.03205198 | 617.3072 | 4.5929727 | 602.3334 | 5.0880111 | 491.3473 | 3.8511315 | 559.3846 | 5.1492927 | 472.3186 | 3.6733824 | 478.5452 | 4.7123127 | 416.4387 | 5.5822349 | 253.5545
0.0321551554 | 617.2171 | 4.5928705 | 602.4698 | 5.0895051 | 491.5256 | 3.8734239 | 560.0441 | 5.1493332 | 472.027 | 3.6733062 | 479.4356 | 4.7048121 | 415.9782 | 5.6101841 | 253.5275
0.0321551554 | 617.1735 | 4.6173942 | 602.6413 | 5.1110712 | 491.6337 | 3.8735514 | 559.7807 | 5.1492642 | 473.9125 | 3.6922818 | 479.3001 | 4.7019954 | 416.6684 | 5.6102669 | 253.6562
0.03237188725 | 617.3152 | 4.6174634 | 602.8784 | 5.1112764 | 491.651 | 3.8734932 | 558.0727 | 5.1493329 | 475.3066 | 3.7081299 | 479.6183 | 4.714227 | 416.3559 | 5.610137 | 253.7317
0.03237195 | 617.1672 | 4.6176386 | 602.7233 | 5.1328614 | 491.6975 | 3.8978985 | 556.9342 | 5.1493593 | 475.9017 | 3.705852 | 479.7598 | 4.7141919 | 416.223 | 5.6200737 | 253.7633
0.03237218 | 617.1954 | 4.6399489 | 602.9752 | 5.1328308 | 491.7404 | 3.8977395 | 557.9253 | 5.191272 | 477.4922 | 3.7053204 | 479.4571 | 4.7131977 | 416.8608 | 5.6201327 | 253.7147
0.0325822 | 617.1087 | 4.6399164 | 603.1492 | 5.1328365 | 491.7733 | 3.8979717 | 557.3215 | 5.1912384 | 477.1997 | 3.7154535 | 479.8023 | 4.7215848 | 416.7136 | 5.6198734 | 253.528
0.03258205955 | 617.1344 | 4.6413493 | 603.2546 | 5.1571713 | 492.078 | 3.9231057 | 556.7567 | 5.2077498 | 477.3643 | 3.7238274 | 479.6156 | 4.7239038 | 417.1376 | 5.6825227 | 253.6332
0.03263866 | 617.3296 | 4.6650484 | 603.1884 | 5.157105 | 492.1572 | 3.9230541 | 555.6495 | 5.2239615 | 477.7429 | 3.723846 | 479.9129 | 4.727211 | 417.2163 | 5.6822169 | 253.555
0.03279168 | 617.2816 | 4.6653312 | 603.3478 | 5.1570696 | 492.2322 | 3.9500349 | 555.7262 | 5.2238742 | 478.52 | 3.7322133 | 480.0479 | 4.7383587 | 417.7367 | 5.6826448 | 253.5002
0.03279175 | 617.4136 | 4.6896237 | 603.5237 | 5.1794496 | 492.284 | 3.9507945 | 557.435 | 5.2255995 | 479.944 | 3.7304091 | 480.015 | 4.7523699 | 417.4882 | 5.7037389 | 253.5295
0.03300759845 | 617.4024 | 4.6899831 | 603.7695 | 5.1792258 | 492.1966 | 3.9509883 | 557.5399 | 5.2261086 | 480.0509 | 3.7379007 | 480.2805 | 4.7524842 | 417.4613 | 5.7262576 | 253.4847
0.03301011305 | 617.311 | 4.689551 | 603.8296 | 5.1958746 | 492.3416 | 3.9743835 | 557.3722 | 5.2259997 | 479.7703 | 3.7425084 | 480.1381 | 4.7616975 | 417.72 | 5.7263142 | 253.5876
0.03301001 | 617.4024 | 4.7173893 | 603.8516 | 5.2018755 | 492.5176 | 3.9744135 | 556.6201 | 5.2491327 | 463.3957 | 3.7510476 | 480.55 | 4.7721063 | 417.7418 | 5.72833 | 253.5841
0.03322221 | 617.3632 | 4.7173554 | 603.9143 | 5.2019757 | 492.653 | 3.9744489 | 557.2786 | 5.2491468 | 461.3403 | 3.7668435 | 480.4697 | 4.7810991 | 417.8895 | 5.7293963 | 253.843
0.03322204 | 617.337 | 4.7175348 | 604.0651 | 5.2252971 | 492.6977 | 4.0034325 | 557.5754 | 5.2490382 | 465.6614 | 3.782523 | 480.7053 | 4.7815869 | 417.8358 | 5.7290566 | 253.6482
0.03322233 | 617.3498 | 4.7429919 | 604.1123 | 5.2252503 | 492.778 | 4.0033929 | 557.5824 | 5.2446828 | 470.2686 | 3.7892766 | 480.9846 | 4.786872 | 418.0281 | 5.7609224 | 253.5693
0.03343541 | 617.2987 | 4.7428942 | 604.2282 | 5.2251273 | 492.8037 | 4.004121 | 558.1939 | 5.2446264 | 475.5248 | 3.7993245 | 481.0656 | 4.7933622 | 418.3308 | 5.7686293 | 253.6463
0.03343541 | 617.4263 | 4.7524509 | 604.4353 | 5.2474164 | 492.9702 | 4.0350951 | 559.0985 | 5.2379817 | 474.8876 | 3.8226771 | 481.4074 | 4.8132369 | 418.0881 | 5.7689774 | 253.6285
0.03344938 | 617.4949 | 4.7584322 | 604.6364 | 5.2474827 | 493.159 | 4.0350894 | 560.9022 | 5.2369443 | 471.976 | 3.8286228 | 481.0265 | 4.8132318 | 418.4722 | 5.7849032 | 253.616
0.0336505423 | 617.5162 | 4.758428 | 604.6881 | 5.2474173 | 493.2935 | 4.0613169 | 561.5236 | 5.2370577 | 473.8051 | 3.8338998 | 481.2529 | 4.8514023 | 418.5502 | 5.8061904 | 253.5995
0.03365046 | 617.5207 | 4.777227 | 604.6953 | 5.2696854 | 493.4036 | 4.061175 | 561.8035 | 5.2490145 | 478.4122 | 3.8347311 | 481.3616 | 4.8998358 | 418.5427 | 5.8061254 | 253.5382
0.03386088 | 617.6239 | 4.7769877 | 604.8881 | 5.269671 | 493.3722 | 4.0611612 | 562.3195 | 5.2490865 | 481.1852 | 3.8395995 | 481.6624 | 4.8853092 | 418.7346 | 5.8058238 | 253.3948
0.03386089 | 617.4602 | 4.7769967 | 604.9248 | 5.2893792 | 493.471 | 4.0834473 | 563.1475 | 5.249142 | 482.6783 | 3.839958 | 481.6638 | 4.8830988 | 418.7422 | 5.8435768 | 253.2724
0.03386108925 | 617.5425 | 4.7982019 | 604.9023 | 5.2931112 | 493.6354 | 4.0834209 | 564.3038 | 5.2669158 | 480.3724 | 3.8480214 | 481.2722 | 4.8373947 | 418.9859 | 5.8439535 | 253.4652
0.0340728 | 617.7384 | 4.798162 | 605.0061 | 5.2932627 | 493.5668 | 4.083498 | 564.5641 | 5.2668513 | 474.8452 | 3.8647017 | 481.8501 | 4.8457521 | 418.9731 | 5.8436078 | 253.383
0.03407268 | 617.6489 | 4.7984713 | 605.1049 | 5.316717 | 493.6697 | 4.10022 | 564.7981 | 5.2668951 | 474.6161 | 3.8768256 | 481.7693 | 4.8667677 | 419.17 | 5.8157897 | 253.4208
0.0340729 | 617.5644 | 4.8225078 | 605.317 | 5.316579 | 493.8066 | 4.1002308 | 564.9457 | 5.2789788 | 472.4992 | 3.8767698 | 481.7324 | 4.8914709 | 419.2548 | 5.8160961 | 253.4011
0.03429593 | 617.5204 | 4.8228499 | 605.4453 | 5.3165976 | 493.7708 | 4.1151699 | 564.8812 | 5.2790325 | 473.1892 | 3.8899011 | 482.2741 | 4.9123206 | 419.2878 | 5.8158672 | 253.4268
0.03429635 | 617.464 | 4.8452741 | 605.5271 | 5.3389185 | 493.9245 | 4.1348835 | 564.7525 | 5.31207 | 475.4118 | 3.9031734 | 482.399 | 4.9102857 | 419.5902 | 5.8529651 | 253.3681
0.03439547985 | 617.4004 | 4.8453644 | 605.7399 | 5.3389134 | 494.1006 | 4.1347698 | 564.2894 | 5.3120001 | 477.5571 | 3.9071469 | 482.7313 | 4.909869 | 419.629 | 5.8529729 | 253.1964
0.0345114 | 617.6394 | 4.8454151 | 605.821 | 5.3399844 | 494.2898 | 4.1532498 | 564.3898 | 5.3120376 | 478.6579 | 3.9105786 | 482.4431 | 4.9037682 | 419.9432 | 5.8533812 | 253.4327
0.03451107 | 617.6562 | 4.8699492 | 606.0098 | 5.3613852 | 494.2618 | 4.1535108 | 564.5748 | 5.3219709 | 475.7176 | 3.9226194 | 482.8324 | 4.8944448 | 419.8118 | 5.9031659 | 253.1794
0.0347189679 | 617.5684 | 4.8701084 | 605.9589 | 5.3613102 | 494.3622 | 4.1536788 | 564.4546 | 5.3220501 | 476.3418 | 3.9227544 | 483.0562 | 4.9041582 | 419.9194 | 5.9031969 | 253.474
0.03471927905 | 617.5983 | 4.8698512 | 606.11 | 5.380542 | 494.4853 | 4.1758221 | 564.5177 | 5.321994 | 479.1514 | 3.9318948 | 482.9165 | 4.9046253 | 419.8997 | 5.9032446 | 253.2578
0.03471957 | 617.5564 | 4.8922357 | 606.1962 | 5.3840271 | 494.5332 | 4.175853 | 564.8984 | 5.336904 | 481.2281 | 3.9348756 | 483.324 | 4.9280337 | 419.9932 | 5.9459376 | 253.3638
0.03494182 | 617.6296 | 4.8918816 | 606.3248 | 5.3839581 | 494.6933 | 4.1758449 | 565.0333 | 5.3367261 | 482.0908 | 3.9469692 | 482.8844 | 4.9625865 | 420.2649 | 5.9464663 | 253.228
0.03494143 | 617.7023 | 4.8945862 | 606.4084 | 5.4071589 | 494.7931 | 4.1990847 | 564.9109 | 5.3525574 | 479.6192 | 3.9563319 | 483.1631 | 4.962633 | 419.9435 | 5.9463692 | 253.1609
0.03494169 | 617.6771 | 4.9167532 | 606.4897 | 5.4070845 | 494.7607 | 4.1991885 | 564.7766 | 5.3687331 | 477.9754 | 3.9562377 | 482.7967 | 4.9896666 | 420.4576 | 5.9580982 | 253.27
0.03515142 | 617.5618 | 4.9168366 | 606.6484 | 5.407023 | 494.9081 | 4.2209781 | 565.0411 | 5.3686791 | 478.1491 | 3.9646803 | 483.4055 | 4.9843239 | 420.4144 | 5.9584129 | 253.2265
0.03515168865 | 617.6156 | 4.9416271 | 606.7722 | 5.428452 | 495.0259 | 4.230834 | 565.3137 | 5.3837814 | 475.7995 | 3.9824667 | 483.7147 | 4.9765206 | 420.5885 | 5.9586912 | 253.1516
0.03537125895 | 617.7046 | 4.9421811 | 606.8592 | 5.4285261 | 495.0923 | 4.2308562 | 565.576 | 5.3839038 | 475.4915 | 3.9966123 | 483.4291 | 4.9736181 | 420.6561 | 5.9809703 | 253.388
0.03538744 | 617.6909 | 4.9418238 | 606.8635 | 5.4290271 | 495.2993 | 4.2682764 | 565.8014 | 5.3838372 | 476.6103 | 3.9965466 | 483.8313 | 4.9698477 | 420.6253 | 5.980463 | 253.2405
0.03538788 | 617.5275 | 4.9629027 | 607.0992 | 5.4527343 | 495.2347 | 4.2683373 | 565.8679 | 5.4228987 | 479.3888 | 4.0077606 | 483.8857 | 4.9764498 | 421.1755 | 5.9810287 | 253.3762
0.03561306 | 617.6561 | 4.9635142 | 607.1668 | 5.4527574 | 495.3542 | 4.2683064 | 565.9116 | 5.4229065 | 480.9946 | 4.014966 | 484.432 | 4.9864035 | 420.9619 | 6.0331899 | 253.2414
0.0356124764 | 617.701 | 4.9633628 | 607.1807 | 5.4752859 | 495.5003 | 4.2889488 | 565.7416 | 5.4228504 | 479.8212 | 4.0189128 | 484.2323 | 4.9944384 | 421.1782 | 6.0332483 | 253.4262
0.0356123 | 617.4901 | 4.9849048 | 607.2715 | 5.4752154 | 495.513 | 4.288902 | 566.1495 | 5.4563199 | 477.9006 | 4.0386633 | 484.3253 | 5.0072298 | 421.5008 | 6.0331422 | 253.1043
0.03584827 | 617.5336 | 4.9849594 | 607.5505 | 5.4751497 | 495.7056 | 4.2901701 | 566.2604 | 5.4564786 | 477.3508 | 4.0327671 | 484.5334 | 5.0446314 | 421.5127 | 6.114834 | 253.1053
0.03584809315 | 617.5248 | 5.0005233 | 607.4779 | 5.4966696 | 495.7376 | 4.3091328 | 566.179 | 5.4590751 | 478.9078 | 4.0516998 | 484.3889 | 5.0671863 | 421.8457 | 6.114341 | 253.1893
0.03584822 | 617.4935 | 5.0100446 | 607.7449 | 5.4966942 | 495.7222 | 4.3092366 | 566.3516 | 5.4722394 | 479.2753 | 4.0553607 | 484.935 | 5.0716182 | 421.6819 | 6.1139876 | 253.1492
0.03610602 | 617.4885 | 5.0106716 | 607.7911 | 5.4965919 | 495.938 | 4.3373466 | 566.5074 | 5.4721221 | 477.9467 | 4.0571649 | 485.0082 | 5.0557884 | 422.0464 | 6.0629326 | 253.2391
0.03610578 | 617.4159 | 5.0350732 | 607.7708 | 5.5211421 | 495.8388 | 4.3383231 | 567.202 | 5.5022448 | 478.1982 | 4.0654863 | 484.9686 | 5.0360445 | 422.1226 | 6.0581779 | 252.9354
0.03634787 | 617.5025 | 5.0349236 | 607.7757 | 5.5211394 | 495.9136 | 4.3383201 | 566.6559 | 5.5021065 | 478.1297 | 4.0815489 | 485.2047 | 5.045655 | 421.8395 | 6.0589266 | 253.0262
0.03635489935 | 617.4737 | 5.0348032 | 608.0709 | 5.5394067 | 496.0386 | 4.3634583 | 566.9268 | 5.5021176 | 478.5021 | 4.0871649 | 484.8305 | 5.0579889 | 422.4443 | 5.9591419 | 252.9728
0.03635476 | 617.4713 | 5.0598902 | 608.1772 | 5.5421184 | 496.2834 | 4.3633827 | 567.2969 | 5.5246038 | 477.5594 | 4.0959624 | 485.2383 | 5.081184 | 422.2939 | 5.9580833 | 252.8649
0.03655925505 | 617.3303 | 5.0596601 | 608.2176 | 5.5422048 | 496.3374 | 4.363467 | 567.6254 | 5.5245762 | 477.8827 | 4.1102085 | 484.9331 | 5.0998392 | 422.6386 | 5.9582198 | 252.9877
0.03655928045 | 617.3185 | 5.0594628 | 608.3453 | 5.5647477 | 496.3651 | 4.3913394 | 567.8724 | 5.5270278 | 477.7531 | 4.1231424 | 485.5504 | 5.0999328 | 422.4047 | 6.0536015 | 252.8968
0.03655938 | 617.3198 | 5.084666 | 608.312 | 5.5647696 | 496.4538 | 4.3913382 | 567.4298 | 5.5571277 | 477.0444 | 4.1232282 | 485.1235 | 5.1089865 | 422.7969 | 6.1107814 | 253.0502
0.03675935 | 617.2511 | 5.0845957 | 608.5608 | 5.5648236 | 496.5809 | 4.402056 | 568.1473 | 5.5571334 | 478.2921 | 4.130634 | 485.1285 | 5.1089295 | 422.5006 | 6.1110091 | 253.0222
0.03675977 | 617.2393 | 5.1052302 | 608.6421 | 5.5890963 | 496.7054 | 4.4169003 | 567.8907 | 5.5760766 | 478.0942 | 4.1392449 | 485.7193 | 5.1155778 | 422.6936 | 6.1120218 | 253.1868
0.03690638 | 617.1803 | 5.116176 | 608.649 | 5.588985 | 496.7245 | 4.4167206 | 567.7793 | 5.587959 | 478.7576 | 4.1408367 | 485.5814 | 5.1157206 | 422.925 | 6.1611378 | 253.1546
0.03695378 | 617.1926 | 5.1161981 | 608.8011 | 5.5931754 | 496.8617 | 4.4401158 | 567.5725 | 5.5881579 | 478.476 | 4.1476836 | 486.1703 | 5.1392238 | 422.7302 | 6.1611259 | 252.9978
0.03695347 | 617.0638 | 5.1477569 | 609.0371 | 5.6114391 | 497.0326 | 4.440174 | 567.8718 | 5.5854573 | 478.3846 | 4.1689572 | 485.6961 | 5.1499443 | 423.0566 | 6.1613768 | 253.1991
0.0371483 | 616.9794 | 5.1480401 | 609.0614 | 5.6114532 | 496.9793 | 4.4401689 | 567.6255 | 5.5854375 | 478.6488 | 4.1700516 | 486.2443 | 5.1633672 | 422.9852 | 6.2242895 | 252.9386
0.0371482747 | 617.0788 | 5.1482433 | 609.0891 | 5.6281635 | 497.0418 | 4.469007 | 565.7424 | 5.5853232 | 477.627 | 4.1745729 | 486.2646 | 5.1641742 | 423.2325 | 6.2242687 | 252.7733
0.0371481985 | 617.176 | 5.1689959 | 609.1699 | 5.6337888 | 497.0698 | 4.4689269 | 562.3659 | 5.6114109 | 477.2889 | 4.178235 | 486.4569 | 5.159499 | 423.3092 | 6.2236732 | 252.8166
0.0373683022 | 616.9786 | 5.1695108 | 609.2446 | 5.6338506 | 497.3182 | 4.4688369 | 560.2841 | 5.6114118 | 477.1598 | 4.18956 | 486.9842 | 5.1631608 | 423.4757 | 6.1917537 | 252.7553
0.03736801 | 616.9273 | 5.1687026 | 609.4654 | 5.6583519 | 497.3358 | 4.4914572 | 562.0293 | 5.6121723 | 479.1376 | 4.2026988 | 486.7731 | 5.1655584 | 423.7924 | 6.1919814 | 252.7461
0.0373682641 | 616.8175 | 5.1814425 | 609.5196 | 5.658345 | 497.4753 | 4.4915199 | 564.0016 | 5.6430321 | 479.6759 | 4.2027657 | 486.8508 | 5.1789294 | 423.4357 | 6.1923063 | 252.8052
0.0375997 | 616.8697 | 5.1814896 | 609.6347 | 5.6583417 | 497.5143 | 4.5032409 | 566.2994 | 5.643057 | 480.2482 | 4.2156534 | 486.3965 | 5.209857 | 423.9619 | 6.1647165 | 252.9864
0.03759976 | 616.7833 | 5.1911151 | 609.5881 | 5.6796459 | 497.6402 | 4.5257307 | 567.2864 | 5.6666064 | 482.1892 | 4.22769 | 486.8348 | 5.2221258 | 423.7828 | 6.1649191 | 252.9098
0.03780964 | 616.6957 | 5.1909661 | 609.725 | 5.6796405 | 497.7051 | 4.525743 | 565.074 | 5.6664804 | 483.5767 | 4.2375606 | 486.8669 | 5.2220892 | 424.0586 | 6.1645603 | 252.8955
0.03781463 | 616.7015 | 5.1908576 | 609.8475 | 5.6901318 | 497.868 | 4.548282 | 564.7292 | 5.6665185 | 485.2202 | 4.2417213 | 486.7787 | 5.2351359 | 424.1703 | 6.2984258 | 252.8897
0.0378147834 | 616.5605 | 5.2027798 | 610.0254 | 5.7038547 | 497.8274 | 4.5484221 | 565.7411 | 5.7234675 | 485.4242 | 4.2569658 | 487.1538 | 5.224929 | 423.9098 | 6.2985569 | 252.9129
0.03804468 | 616.6209 | 5.2029485 | 610.1146 | 5.7038694 | 498.0144 | 4.5484965 | 567.4678 | 5.7234804 | 486.7855 | 4.2577221 | 487.1676 | 5.2249077 | 424.2452 | 6.2982589 | 252.9524
0.03804438 | 616.5382 | 5.2030635 | 610.1217 | 5.7273774 | 498.1524 | 4.5866031 | 567.9321 | 5.7235221 | 488.4747 | 4.2829863 | 487.3329 | 5.2249767 | 424.1323 | 6.2865108 | 252.8841
0.03804437 | 616.3166 | 5.2215302 | 610.2323 | 5.7273369 | 498.187 | 4.5866832 | 567.6053 | 5.7132156 | 489.4512 | 4.2828156 | 487.7322 | 5.2352214 | 424.6593 | 6.2860799 | 252.8166
0.03827044 | 616.2594 | 5.221296 | 610.3502 | 5.7272526 | 498.2118 | 4.5875427 | 567.3306 | 5.713164 | 490.1088 | 4.289439 | 487.6722 | 5.2611531 | 424.7411 | 6.2865788 | 252.7311
0.03827049 | 616.4018 | 5.2219909 | 610.5037 | 5.7488148 | 498.4045 | 4.6042794 | 567.4563 | 5.7289866 | 488.7316 | 4.2875115 | 487.9572 | 5.2676919 | 424.7139 | 6.3168353 | 252.5618
0.03827058 | 616.3241 | 5.2469552 | 610.6791 | 5.7488973 | 498.5263 | 4.6043292 | 569.003 | 5.7363471 | 487.7639 | 4.2968103 | 487.7196 | 5.2724877 | 424.9867 | 6.316874 | 252.7165
0.03848827 | 615.9785 | 5.2466279 | 610.6715 | 5.7488544 | 498.4544 | 4.6291515 | 569.4476 | 5.7363228 | 487.7098 | 4.3014798 | 488.1302 | 5.290035 | 424.8339 | 6.3170546 | 252.6557
0.03848843585 | 615.9799 | 5.2777731 | 610.7915 | 5.7726936 | 498.5776 | 4.6307082 | 569.577 | 5.7447525 | 489.2743 | 4.3191612 | 487.9483 | 5.3043741 | 425.4479 | 6.3423312 | 252.6734
0.03863719095 | 615.8341 | 5.2780211 | 610.8237 | 5.772765 | 498.6334 | 4.6306314 | 569.7848 | 5.7447177 | 490.5251 | 4.330455 | 487.869 | 5.3042382 | 425.056 | 6.3423288 | 252.4297
0.03871165 | 615.8193 | 5.2777284 | 610.9579 | 5.7777735 | 498.6996 | 4.6518483 | 569.6296 | 5.7447495 | 491.6675 | 4.331022 | 488.1862 | 5.302248 | 425.5136 | 6.3423324 | 252.592
0.0387119368 | 615.7825 | 5.3057683 | 611.1944 | 5.7962853 | 498.636 | 4.6517745 | 570.2137 | 5.7512361 | 492.8433 | 4.3389183 | 488.0845 | 5.3004657 | 425.612 | 6.4385462 | 252.5017
0.03893865 | 615.7072 | 5.3054792 | 611.2036 | 5.7962178 | 498.891 | 4.651926 | 570.0515 | 5.751321 | 493.1786 | 4.3575522 | 488.833 | 5.3247717 | 425.3127 | 6.4386272 | 252.5255
0.03893976 | 615.6165 | 5.3055787 | 611.2242 | 5.818791 | 499.0259 | 4.6769529 | 570.5245 | 5.7512853 | 493.3069 | 4.3690071 | 488.7027 | 5.324814 | 425.8795 | 6.43866 | 252.7055
0.03893935 | 615.4879 | 5.3309911 | 611.3156 | 5.8186347 | 498.9364 | 4.6769748 | 570.4495 | 5.7634965 | 474.3107 | 4.3689102 | 488.936 | 5.3367441 | 425.4555 | 6.388343 | 252.5974
0.03915476675 | 615.3113 | 5.3312248 | 611.2102 | 5.8186917 | 499.0589 | 4.676985 | 570.5191 | 5.7635229 | 474.3081 | 4.3806879 | 488.6823 | 5.3403909 | 425.7627 | 6.3882756 | 252.6343
0.03915464 | 615.2048 | 5.3353548 | 611.4265 | 5.840925 | 499.1315 | 4.7012754 | 570.171 | 5.7639816 | 478.5972 | 4.3834827 | 488.6353 | 5.3538381 | 425.6544 | 6.3882685 | 252.6942
0.03915909 | 615.2392 | 5.3558475 | 611.5396 | 5.8411524 | 499.298 | 4.7012658 | 570.2708 | 5.7643527 | 481.1896 | 4.3879584 | 488.9001 | 5.3576001 | 425.8272 | 6.4914668 | 252.6841
0.03938588 | 615.1874 | 5.3557384 | 611.5503 | 5.8410207 | 499.1915 | 4.7224119 | 570.0695 | 5.7643011 | 484.084 | 4.3955634 | 488.7822 | 5.3693529 | 426.2077 | 6.4909041 | 252.4221
0.03938559 | 615.0305 | 5.3808975 | 611.4812 | 5.8643847 | 499.363 | 4.7227005 | 569.1362 | 5.7746247 | 479.6892 | 4.4125824 | 489.3534 | 5.3788527 | 425.8764 | 6.4910328 | 252.2682
0.03961292 | 614.8733 | 5.3810793 | 611.7597 | 5.8642713 | 499.5458 | 4.7227479 | 569.6974 | 5.7744657 | 480.4292 | 4.4135637 | 489.0515 | 5.3887371 | 426.3791 | 6.4282715 | 252.4578
0.0396113 | 614.5952 | 5.3806573 | 611.8305 | 5.8819611 | 499.5118 | 4.7630202 | 569.8656 | 5.7745149 | 482.7765 | 4.4153223 | 489.1601 | 5.3945097 | 426.069 | 6.4285523 | 252.2742
0.0396112873 | 614.695 | 5.406118 | 612.0059 | 5.8866447 | 499.6873 | 4.7630661 | 570.814 | 5.783916 | 484.9233 | 4.4220147 | 489.1814 | 5.4095448 | 426.3629 | 6.4288133 | 252.3228
0.03983876 | 614.5778 | 5.4063964 | 612.182 | 5.8866183 | 499.8659 | 4.7629266 | 570.9489 | 5.7839124 | 483.6548 | 4.4367192 | 489.4011 | 5.4057411 | 426.4332 | 6.4747882 | 252.5929
0.03983909 | 614.4886 | 5.4087305 | 612.2824 | 5.910165 | 499.9809 | 4.8041121 | 570.9261 | 5.7843732 | 482.041 | 4.4421129 | 489.6716 | 5.405712 | 426.1843 | 6.5193105 | 252.5018
0.03983904 | 614.2839 | 5.4306614 | 612.3893 | 5.9100021 | 499.9897 | 4.8040707 | 571.4139 | 5.8054383 | 485.551 | 4.4424567 | 489.5479 | 5.4057888 | 426.691 | 6.5190148 | 252.2975
0.04007018 | 614.1983 | 5.4307026 | 612.3414 | 5.9100021 | 500.0404 | 4.8185775 | 571.6726 | 5.8054968 | 487.6289 | 4.4543985 | 489.7996 | 5.4068319 | 426.5205 | 6.534273 | 252.2947
0.04006985 | 614.0372 | 5.4511911 | 612.4145 | 5.9323617 | 500.0903 | 4.8191052 | 572.673 | 5.8293717 | 488.8559 | 4.4675697 | 489.8609 | 5.4161568 | 426.7174 | 6.5378517 | 252.5725
0.04025784 | 613.9473 | 5.4555184 | 612.3612 | 5.9323911 | 500.2077 | 4.8190911 | 573.0538 | 5.8294827 | 489.09 | 4.4709684 | 490.0287 | 5.4170016 | 426.99 | 6.5382957 | 252.473
0.04030562 | 613.7947 | 5.455519 | 612.6339 | 5.940324 | 500.2246 | 4.8417534 | 573.2286 | 5.8294359 | 488.147 | 4.4714589 | 490.4732 | 5.4330393 | 426.9636 | 6.5586138 | 252.5943
0.04030529 | 613.5447 | 5.4805779 | 612.6413 | 5.9567196 | 500.2593 | 4.8415932 | 574.1503 | 5.8482393 | 489.7059 | 4.4742645 | 490.2484 | 5.4506115 | 427.3164 | 6.5652227 | 252.7346
0.04053626005 | 613.5041 | 5.4808211 | 612.8847 | 5.9567799 | 500.3646 | 4.8416001 | 575.0718 | 5.848221 | 489.9688 | 4.5077976 | 490.7638 | 5.4592893 | 426.8489 | 6.5655345 | 252.4699
0.0405366347 | 613.3359 | 5.4806346 | 612.9917 | 5.9787279 | 500.3766 | 4.8705375 | 576.7258 | 5.8482591 | 491.6491 | 4.5108906 | 490.2264 | 5.4592056 | 427.5128 | 6.565327 | 252.4296
0.04053597 | 613.1788 | 5.5025399 | 613.0844 | 5.9791377 | 500.5408 | 4.870527 | 577.4662 | 5.8604292 | 492.1175 | 4.5152706 | 490.4073 | 5.4654927 | 427.5327 | 6.6064274 | 252.2591
0.0407773251 | 612.877 | 5.5026293 | 613.1738 | 5.9792433 | 500.7103 | 4.8704535 | 579.4175 | 5.8603866 | 491.8482 | 4.5320457 | 490.8118 | 5.4777057 | 427.5558 | 6.6061866 | 252.3079
0.04077743 | 612.8016 | 5.5131644 | 613.0021 | 6.0028473 | 500.7417 | 4.8676809 | 581.782 | 5.8606557 | 489.6913 | 4.5413103 | 490.4268 | 5.4891645 | 427.6591 | 6.6063911 | 252.1268
0.04078830425 | 612.6951 | 5.5306029 | 613.2257 | 6.0028116 | 500.8672 | 4.86771 | 583.4324 | 5.894343 | 482.8344 | 4.5407481 | 490.899 | 5.4899367 | 427.5812 | 6.666168 | 252.1834
0.0410162375 | 612.6029 | 5.5304503 | 613.3785 | 6.0027423 | 500.8013 | 4.8984714 | 585.1059 | 5.894286 | 485.1095 | 4.5300972 | 490.6793 | 5.5039305 | 428.0624 | 6.6660988 | 252.3439
0.04101617 | 612.2642 | 5.5554348 | 613.4183 | 6.0261804 | 500.8341 | 4.8984393 | 585.3696 | 5.8951707 | 488.2288 | 4.5393774 | 491.2096 | 5.5104111 | 427.5622 | 6.6662979 | 252.2708
0.0412363285 | 612.1982 | 5.5549192 | 613.3691 | 6.0261183 | 500.9894 | 4.8985095 | 583.6138 | 5.8952121 | 491.6805 | 4.5602373 | 490.7925 | 5.5120203 | 428.147 | 6.6721684 | 252.3392
0.04124443 | 612.0025 | 5.5553055 | 613.5812 | 6.0429183 | 501.0983 | 4.9040136 | 583.0923 | 5.8951143 | 493.4469 | 4.5600723 | 490.9238 | 5.5125303 | 428.2986 | 6.6717803 | 252.4238
0.04124478 | 611.8354 | 5.5800354 | 613.7726 | 6.0483414 | 501.127 | 4.9039629 | 584.7577 | 5.936124 | 490.8326 | 4.5785343 | 491.342 | 5.5124514 | 428.1514 | 6.6716343 | 252.3149
0.04148704 | 611.6307 | 5.5798376 | 613.8416 | 6.0483471 | 501.3132 | 4.9038798 | 586.609 | 5.9362248 | 488.9956 | 4.5846147 | 491.2526 | 5.5328862 | 428.682 | 6.7492008 | 252.2855
0.04148582635 | 611.5074 | 5.5798995 | 613.8279 | 6.0711507 | 501.3711 | 4.9095543 | 587.8486 | 5.9360826 | 490.3053 | 4.6023846 | 491.615 | 5.5331805 | 428.2728 | 6.7493206 | 252.3019
0.0414858454 | 611.2978 | 5.6081212 | 613.9579 | 6.0715893 | 501.5625 | 4.9095741 | 588.6408 | 5.9418762 | 493.0532 | 4.6022526 | 491.2064 | 5.5549986 | 428.8736 | 6.7492485 | 252.467
0.0417212 | 610.9244 | 5.6081438 | 614.1907 | 6.071625 | 501.4107 | 4.9095597 | 582.565 | 5.9418114 | 494.8955 | 4.6187796 | 491.8095 | 5.5673082 | 428.4248 | 6.7686141 | 252.3631
0.0417212 | 610.8398 | 5.6118059 | 614.1462 | 6.0943515 | 501.4824 | 4.9189374 | 572.2468 | 5.9678382 | 495.4176 | 4.6310337 | 491.5242 | 5.5737642 | 428.7614 | 6.7684555 | 252.472
0.0417578667 | 610.6155 | 5.6426889 | 614.2308 | 6.0944982 | 501.5786 | 4.9190334 | 573.3556 | 5.9726694 | 496.3651 | 4.633182 | 491.6167 | 5.5758264 | 428.8476 | 6.7682505 | 252.4349
0.04194908 | 610.3521 | 5.6428766 | 614.3483 | 6.0944682 | 501.7531 | 4.941882 | 576.5912 | 5.9727051 | 495.3783 | 4.6448817 | 491.8025 | 5.5776963 | 428.4559 | 6.678189 | 252.2908
0.04194888105 | 610.2676 | 5.661521 | 614.3823 | 6.1184391 | 501.7402 | 4.9489653 | 579.7813 | 6.0055167 | 495.3077 | 4.6662516 | 491.6089 | 5.5853088 | 429.0282 | 6.678164 | 252.0949
0.04218495 | 610.1153 | 5.661341 | 614.5029 | 6.1185321 | 501.8142 | 4.9490082 | 582.6159 | 6.0052986 | 495.0625 | 4.6625751 | 491.9067 | 5.5852551 | 428.8374 | 6.6782367 | 252.072
0.04218578 | 609.965 | 5.6617093 | 614.4296 | 6.1395873 | 501.9749 | 4.9691505 | 584.3292 | 6.0052779 | 495.19 | 4.6628697 | 491.5793 | 5.6018469 | 429.1506 | 6.7585284 | 252.2568
0.04218544 | 609.7163 | 5.6736809 | 614.5907 | 6.1415793 | 501.9922 | 4.9691934 | 582.8102 | 6.035172 | 494.8529 | 4.6635696 | 492.0787 | 5.6252388 | 429.1503 | 6.7589784 | 252.002
0.04242657885 | 609.38 | 5.6734765 | 614.6386 | 6.1415526 | 502.0472 | 4.9691424 | 579.0584 | 6.0351663 | 492.3504 | 4.6708461 | 492.2358 | 5.6364186 | 429.2486 | 6.7593288 | 251.9843
0.04242666 | 609.1263 | 5.6742036 | 614.6871 | 6.1640409 | 502.0119 | 4.995432 | 578.5237 | 6.0356991 | 491.8821 | 4.6749363 | 492.2484 | 5.6363304 | 429.7399 | 6.8202245 | 252.0413
0.04242688 | 609.0124 | 5.6860512 | 614.7359 | 6.1641153 | 502.1673 | 4.9954383 | 580.4251 | 6.0668772 | 491.4196 | 4.6756905 | 492.5456 | 5.6326953 | 429.3315 | 6.8206257 | 251.884
0.04265625 | 608.777 | 5.6862748 | 614.9467 | 6.1641426 | 502.2679 | 4.998867 | 583.0488 | 6.0668979 | 491.3187 | 4.6839735 | 492.224 | 5.6231208 | 429.7279 | 6.8207669 | 251.8606
0.04265604 | 608.4047 | 5.7027978 | 614.9637 | 6.1872933 | 502.3088 | 5.029011 | 585.6242 | 6.0861999 | 490.7796 | 4.7075607 | 492.5836 | 5.6250372 | 429.4893 | 6.8553025 | 251.8637
0.04283602 | 608.2047 | 5.7041025 | 615.0925 | 6.1872768 | 502.4042 | 5.0289723 | 587.1356 | 6.0874458 | 489.675 | 4.7248842 | 492.6144 | 5.6268648 | 429.8156 | 6.8547159 | 252.023
0.04290483 | 608.0811 | 5.7044232 | 615.0911 | 6.187374 | 502.5415 | 5.0450205 | 586.4534 | 6.0873513 | 488.2608 | 4.7280495 | 492.6375 | 5.6560149 | 429.9534 | 6.8547761 | 251.8296
0.04290468 | 607.8036 | 5.7366228 | 615.1336 | 6.2107737 | 502.5398 | 5.0450031 | 583.115 | 6.1136385 | 482.2 | 4.7437641 | 492.6948 | 5.6885286 | 429.6975 | 6.8850332 | 251.8316
0.04315242 | 607.597 | 5.736171 | 615.3842 | 6.2108352 | 502.7171 | 5.0448252 | 583.0063 | 6.1136583 | 480.5205 | 4.7519412 | 492.563 | 5.7088833 | 430.1296 | 6.8863332 | 251.9887
0.04315056775 | 607.3826 | 5.7358235 | 615.3853 | 6.2311929 | 502.7516 | 5.0645256 | 584.5178 | 6.1136292 | 481.365 | 4.7524305 | 493.2681 | 5.70984 | 430.0754 | 6.8860507 | 251.7952
0.04315078365 | 607.034 | 5.7788658 | 615.5626 | 6.2333115 | 502.901 | 5.0644572 | 586.4394 | 6.1387452 | 482.4096 | 4.7549028 | 492.992 | 5.7184023 | 430.427 | 6.9145823 | 251.8957
0.04339221 | 606.6776 | 5.778771 | 615.57 | 6.2332392 | 502.9153 | 5.0645391 | 588.4072 | 6.1387209 | 482.857 | 4.7595744 | 493.3161 | 5.7111411 | 430.235 | 6.914376 | 251.8612
0.0433922805 | 606.5735 | 5.7803315 | 615.7954 | 6.2546532 | 502.9209 | 5.0768391 | 588.4519 | 6.1545495 | 482.3518 | 4.7773605 | 493.5005 | 5.711337 | 430.2522 | 6.9144416 | 251.952
0.04339212 | 606.2863 | 5.8072257 | 615.86 | 6.2546073 | 503.0997 | 5.076798 | 587.8353 | 6.1704453 | 483.0157 | 4.7783598 | 493.4069 | 5.7155958 | 430.7114 | 6.9238186 | 251.7002
0.0436433468 | 605.8295 | 5.8070588 | 615.8929 | 6.2546346 | 503.1754 | 5.1159849 | 586.7513 | 6.1704891 | 483.4716 | 4.7978928 | 493.6965 | 5.7212841 | 430.4173 | 6.9241798 | 251.7106
0.0436433468 | 605.5337 | 5.810324 | 615.942 | 6.2778024 | 503.297 | 5.1262221 | 587.9393 | 6.189075 | 484.833 | 4.8168348 | 493.4008 | 5.7308454 | 430.8006 | 6.9244814 | 251.9185
0.04386415 | 605.3275 | 5.813449 | 616.0791 | 6.2779578 | 503.3848 | 5.1260742 | 589.2868 | 6.1891758 | 484.8962 | 4.8198195 | 494.0658 | 5.7308487 | 430.7827 | 6.9402874 | 251.6565
0.04388998 | 604.9986 | 5.8133948 | 616.0429 | 6.2834508 | 503.4177 | 5.1393339 | 590.1267 | 6.189261 | 485.3809 | 4.8207483 | 493.8263 | 5.7485121 | 431.1058 | 6.9579315 | 251.6481
0.04388968235 | 604.8034 | 5.8195919 | 616.0859 | 6.302001 | 503.58032 | 5.1393339 | 591.217 | 6.2219625 | 485.6789 | 4.813053 | 493.6448 | 5.7528798 | 431.052 | 6.9578075 | 251.5929
0.04413069 | 604.5001 | 5.8196318 | 616.1978 | 6.3021612 | 503.5222 | 5.1392748 | 591.2563 | 6.2219568 | 485.7859 | 4.8241416 | 493.9275 | 5.7632538 | 431.008 | 6.9580364 | 251.6253
0.04413102045 | 604.3118 | 5.8198076 | 616.2206 | 6.3266043 | 503.5778 | 5.1540897 | 591.7494 | 6.2218959 | 486.4245 | 4.8331533 | 493.949 | 5.7631917 | 431.6785 | 6.97016 | 251.496
0.04413102045 | 604.032 | 5.8608139 | 616.2511 | 6.3263862 | 503.6391 | 5.1540963 | 591.2116 | 6.2417064 | 485.2687 | 4.8383817 | 494.3882 | 5.7715968 | 431.3882 | 6.9698513 | 251.728
0.04438009 | 603.6166 | 5.860824 | 616.2966 | 6.3264471 | 503.7215 | 5.154228 | 591.5413 | 6.2416779 | 484.952 | 4.8549255 | 494.1048 | 5.7809085 | 431.6487 | 6.9704425 | 251.7373
0.0443802 | 603.2882 | 5.8763629 | 616.3641 | 6.3507378 | 503.6872 | 5.1736884 | 591.4563 | 6.2430855 | 485.3583 | 4.863345 | 494.5286 | 5.7904464 | 431.3747 | 6.9796264 | 251.6094
0.04438015 | 603.0619 | 5.8787245 | 616.4713 | 6.3508158 | 503.7768 | 5.1736491 | 590.7798 | 6.258417 | 486.1044 | 4.866423 | 494.3677 | 5.7940671 | 431.3032 | 6.9796777 | 251.6935
0.04462101 | 602.794 | 5.8786052 | 616.7887 | 6.3507327 | 503.8887 | 5.1835242 | 589.9867 | 6.2584233 | 487.2452 | 4.8840615 | 494.3033 | 5.8135422 | 431.3649 | 6.9795436 | 251.5792
0.04462068165 | 602.5873 | 5.8983219 | 616.8915 | 6.3732189 | 503.8606 | 5.1923676 | 587.5553 | 6.2966766 | 486.3943 | 4.9026912 | 494.7932 | 5.8267938 | 431.6704 | 7.0794499 | 251.4524
0.04484788 | 602.1404 | 5.8986378 | 616.9003 | 6.373071 | 503.9483 | 5.1923076 | 586.4576 | 6.2964612 | 487.003 | 4.9185423 | 494.4505 | 5.8369266 | 432.0076 | 7.0794708 | 251.419
0.0448460368 | 601.8575 | 5.8982402 | 617.0636 | 6.3872853 | 504.1463 | 5.2110921 | 585.6814 | 6.2963826 | 487.7967 | 4.918767 | 494.8505 | 5.8399527 | 431.8531 | 7.0794857 | 251.3187
0.04484634 | 601.3849 | 5.923056 | 617.1183 | 6.3974811 | 504.1079 | 5.2109424 | 586.3614 | 6.3180858 | 488.2398 | 4.9279791 | 494.6079 | 5.8498962 | 432.0055 | 7.07955 | 251.5636
0.04508062485 | 601.2137 | 5.9231859 | 617.0399 | 6.397512 | 504.2076 | 5.2112154 | 586.9632 | 6.3180456 | 488.7027 | 4.9382244 | 494.8139 | 5.8537911 | 432.0253 | 7.0793563 | 251.3881
0.04508033 | 600.8733 | 5.9230691 | 617.1408 | 6.4208172 | 504.4406 | 5.237256 | 585.5383 | 6.3180399 | 488.0043 | 4.9421064 | 495.258 | 5.8543482 | 432.0415 | 7.0796585 | 251.3288
0.0450802248 | 600.4313 | 5.9504211 | 617.2657 | 6.4207098 | 504.4647 | 5.2371957 | 582.383 | 6.3449322 | 489.1342 | 4.9419702 | 494.6824 | 5.8610595 | 432.2591 | 7.1042717 | 251.5226
0.04529967 | 600.1655 | 5.9502095 | 617.2042 | 6.4207248 | 504.5356 | 5.2395594 | 579.8903 | 6.344877 | 489.8511 | 4.9352967 | 495.1649 | 5.8696146 | 432.0253 | 7.1042049 | 251.4034
0.04530006 | 599.8383 | 5.9677255 | 617.3627 | 6.4431588 | 504.5224 | 5.2640601 | 579.8883 | 6.3698745 | 490.3398 | 4.9279104 | 494.8766 | 5.8806339 | 432.5489 | 7.1045125 | 251.5316
0.0453742552 | 599.5699 | 5.9750849 | 617.415 | 6.443058 | 504.641168 | 5.2640994 | 580.4349 | 6.370062 | 490.3322 | 4.96944 | 494.894 | 5.8807251 | 432.2591 | 7.1418792 | 251.4337
0.04550955 | 599.2322 | 5.9748799 | 617.5086 | 6.4432017 | 504.6713 | 5.2951611 | 580.7999 | 6.3701106 | 489.6656 | 4.9706877 | 495.1552 | 5.8834179 | 432.446 | 7.1422613 | 251.5796
0.04550985 | 598.8845 | 6.0000825 | 617.5708 | 6.4673925 | 504.6776 | 5.2959081 | 580.9748 | 6.3871113 | 491.2174 | 4.9859733 | 495.1175 | 5.8994682 | 432.4397 | 7.1416724 | 251.3769
0.04571816 | 598.4716 | 6.0003841 | 617.7382 | 6.4675098 | 504.9042 | 5.2958022 | 581.3479 | 6.3872001 | 490.9873 | 4.9913457 | 495.2101 | 5.8994754 | 432.5247 | 7.1851265 | 251.4633
0.0457168377 | 598.2741 | 6.0003644 | 617.866 | 6.4841487 | 504.9695 | 5.333253 | 583.1608 | 6.3871587 | 491.6026 | 4.9922883 | 494.9432 | 5.9067198 | 432.842 | 7.1852791 | 251.5981
0.0457169 | 597.9138 | 6.025039 | 617.863 | 6.489627 | 504.9943 | 5.3332122 | 584.641 | 6.4195374 | 491.4177 | 5.0042982 | 495.458 | 5.9207604 | 432.5545 | 7.1851242 | 251.4838
0.04593005 | 597.6411 | 6.0247862 | 617.8524 | 6.4895967 | 504.9399 | 5.3330901 | 586.252 | 6.4193931 | 491.9222 | 5.0109657 | 495.383 | 5.9443866 | 433.0064 | 7.2380221 | 251.4362
0.04593038 | 597.1954 | 6.0264325 | 617.8942 | 6.5133183 | 505.0852 | 5.3484912 | 587.8249 | 6.4213422 | 493.1923 | 5.0227224 | 495.8841 | 5.9462712 | 433.0288 | 7.2378731 | 251.3959
0.04592977 | 596.782 | 6.0501009 | 618.0167 | 6.513432 | 505.2798 | 5.3484579 | 588.982 | 6.4403658 | 492.5099 | 5.0280054 | 496.1445 | 5.9516538 | 433.222 | 7.2386372 | 251.3543
0.0461503 | 596.4071 | 6.0501641 | 618.1804 | 6.5133048 | 505.3257 | 5.3512713 | 589.1017 | 6.4402563 | 493.2916 | 5.0389623 | 495.6819 | 5.9600421 | 433.3836 | 7.2006726 | 251.3576
0.04615028 | 596.0479 | 6.0737497 | 618.1929 | 6.5375019 | 505.3507 | 5.3538 | 586.0807 | 6.4771365 | 492.7227 | 5.0500056 | 496.0478 | 5.969121 | 433.0706 | 7.2006845 | 251.301
0.04636128 | 595.5873 | 6.0749209 | 618.2643 | 6.5375427 | 505.4518 | 5.3538792 | 581.4113 | 6.4776714 | 493.2926 | 5.0648862 | 495.8088 | 5.9701917 | 433.6512 | 7.2005904 | 251.517
0.0463888201 | 595.2478 | 6.0746855 | 618.2992 | 6.5375118 | 505.487 | 5.3821371 | 581.3147 | 6.4777443 | 493.9027 | 5.0650185 | 496.1856 | 5.9788014 | 433.2452 | 7.2754115 | 251.1796
0.04638847 | 594.8598 | 6.1001509 | 618.2599 | 6.5607399 | 505.4322 | 5.3819664 | 582.7916 | 6.4944369 | 493.03 | 5.0689416 | 496.0729 | 5.9947815 | 433.6341 | 7.275731 | 251.0535
0.046634019 | 594.5421 | 6.099866 | 618.4781 | 6.560742 | 505.6118 | 5.3819454 | 585.3131 | 6.4945086 | 493.8057 | 5.0780382 | 496.1212 | 6.0006087 | 433.6238 | 7.2753519 | 251.1987
0.0466327 | 594.2297 | 6.1000925 | 618.5257 | 6.5832759 | 505.7651 | 5.4032979 | 587.4989 | 6.4945035 | 492.522 | 5.0811339 | 496.5406 | 6.0012174 | 433.6504 | 7.2915304 | 251.2292
0.0466330919 | 593.7217 | 6.1249352 | 618.7323 | 6.5831121 | 505.808 | 5.4034053 | 587.7495 | 6.5261172 | 492.9772 | 5.0902569 | 496.2248 | 5.990181 | 434.0173 | 7.2912836 | 251.3552
0.04688919375 | 593.4351 | 6.1247593 | 618.6619 | 6.5830764 | 505.7325 | 5.4033669 | 586.0667 | 6.5261793 | 492.4705 | 5.1014421 | 496.5288 | 5.9918349 | 433.5309 | 7.2910297 | 251.1303
0.0468891493 | 593.0283 | 6.1313123 | 618.7536 | 6.6074367 | 506.044 | 5.4333648 | 584.8489 | 6.5270277 | 492.5821 | 5.1191514 | 496.583 | 5.9974179 | 434.0545 | 7.3127478 | 251.1467
0.04688925 | 592.5429 | 6.1500019 | 618.9834 | 6.6074802 | 505.9538 | 5.4333873 | 585.5634 | 6.5446788 | 492.8037 | 5.1191112 | 496.8359 | 6.0088377 | 433.8011 | 7.3291016 | 250.8976
0.0471560906 | 592.2355 | 6.1502922 | 618.8881 | 6.6075231 | 505.9926 | 5.4506208 | 587.3043 | 6.5447553 | 492.2616 | 5.1323694 | 496.7351 | 6.0349647 | 434.0371 | 7.3294103 | 250.7865
0.04715562705 | 592.0761 | 6.1746371 | 618.9305 | 6.6308835 | 506.0722 | 5.455608 | 589.23 | 6.5737344 | 493.117 | 5.1536358 | 496.6311 | 6.0471591 | 434.2128 | 7.33715 | 251.0079
0.0474178757 | 591.7291 | 6.1746097 | 618.9814 | 6.6310059 | 506.1687 | 5.4555324 | 590.7493 | 6.5736228 | 491.9689 | 5.1678978 | 497.0287 | 6.0471003 | 434.1925 | 7.344352 | 250.8781
0.04742324 | 591.2249 | 6.1748564 | 618.9922 | 6.6431322 | 506.2485 | 5.476071 | 590.5082 | 6.5735658 | 493.133 | 5.1679197 | 496.9569 | 6.0657033 | 434.5645 | 7.3447108 | 251.0156
0.04742327955 | 590.5773 | 6.199277 | 619.079 | 6.654168 | 506.1883 | 5.4760176 | 588.8589 | 6.6026481 | 493.6616 | 5.1778539 | 497.2585 | 6.0762627 | 434.3223 | 7.3450327 | 250.949
0.04767267 | 590.1142 | 6.1996138 | 619.2474 | 6.6540534 | 506.3246 | 5.4761298 | 588.6811 | 6.6025773 | 493.6291 | 5.1769929 | 497.1057 | 6.0902517 | 434.664 | 7.3912382 | 251.0152
0.04767283455 | 589.7838 | 6.1993545 | 619.2604 | 6.6775782 | 506.4497 | 5.5012263 | 589.7876 | 6.6026481 | 494.4353 | 5.1848682 | 497.0963 | 6.0902232 | 434.6804 | 7.3914325 | 250.9071
0.04767264405 | 589.3456 | 6.2219876 | 619.2512 | 6.677574 | 506.4342 | 5.5010823 | 590.9713 | 6.6250413 | 494.3739 | 5.1872187 | 497.6235 | 6.0994605 | 434.6173 | 7.4014604 | 250.9308
0.0479311589 | 588.9733 | 6.2220442 | 619.5201 | 6.677637 | 506.5686 | 5.5034064 | 592.056 | 6.6249834 | 495.4037 | 5.2034403 | 497.2711 | 6.1069422 | 434.9321 | 7.4129575 | 251.042
0.04793142 | 588.6823 | 6.2447405 | 619.6647 | 6.7007403 | 506.4948 | 5.5322277 | 591.8826 | 6.6326973 | 495.7862 | 5.21055 | 497.7157 | 6.1077933 | 434.729 | 7.4129307 | 250.8924
0.04793148 | 588.224 | 6.2469178 | 619.7104 | 6.7007511 | 506.6555 | 5.532213 | 591.5252 | 6.6611754 | 496.1058 | 5.213673 | 497.6235 | 6.107787 | 434.9412 | 7.4131763 | 250.9179
0.04817205885 | 587.5868 | 6.2460595 | 619.781 | 6.7007181 | 506.728 | 5.5557093 | 589.4523 | 6.6613542 | 496.835 | 5.2219449 | 497.4807 | 6.1162362 | 434.6269 | 7.4318492 | 250.8749
0.04817238905 | 587.169 | 6.2721515 | 619.7231 | 6.7236894 | 506.8167 | 5.557119 | 577.0887 | 6.6753909 | 496.7666 | 5.2320282 | 497.617 | 6.123408 | 434.7553 | 7.4314535 | 250.9597
0.04840997 | 586.6745 | 6.271832 | 619.9172 | 6.723738 | 506.8698 | 5.5572507 | 575.7023 | 6.6753687 | 496.2255 | 5.2452399 | 497.4621 | 6.1258584 | 435.2898 | 7.4314213 | 250.8953
0.0484084884 | 586.2822 | 6.2719172 | 620.0424 | 6.7461654 | 506.6651 | 5.5806999 | 578.1971 | 6.675459 | 494.8038 | 5.2476042 | 497.9432 | 6.1291458 | 435.0182 | 7.4563116 | 250.9682
0.04840891 | 585.7043 | 6.2931031 | 620.0909 | 6.7473321 | 507.0026 | 5.5807704 | 581.2403 | 6.6921558 | 495.1189 | 5.2582542 | 497.8312 | 6.1516629 | 435.3984 | 7.4563789 | 251.0839
0.0486572 | 585.4028 | 6.2933433 | 620.1682 | 6.7473801 | 507.2653 | 5.580693 | 584.464 | 6.6921531 | 494.3303 | 5.2804698 | 498.3763 | 6.1609584 | 435.2989 | 7.4563855 | 250.7689
0.04865761 | 584.957 | 6.2930995 | 620.1026 | 6.7705779 | 507.0561 | 5.6150079 | 584.7831 | 6.6922803 | 492.6329 | 5.2879698 | 497.8722 | 6.1616193 | 435.5616 | 7.5034922 | 250.779
0.04865756 | 584.3197 | 6.3182169 | 620.1926 | 6.7705635 | 507.0703 | 5.6150709 | 581.5349 | 6.7162098 | 492.5975 | 5.2880373 | 497.8289 | 6.1739931 | 435.6471 | 7.503593 | 250.7216
0.0489031788 | 583.8627 | 6.318121 | 620.36 | 6.7706115 | 507.1474 | 5.6152776 | 579.3211 | 6.716202 | 492.9158 | 5.2953639 | 498.1211 | 6.1816563 | 435.4894 | 7.5033158 | 250.8283
0.04890303 | 583.5494 | 6.3411844 | 620.229 | 6.793881 | 507.1309 | 5.6366757 | 580.7228 | 6.7345962 | 494.3633 | 5.3066253 | 497.9877 | 6.1870881 | 435.8976 | 7.5188565 | 250.7682
0.04906264635 | 582.974 | 6.3436019 | 620.5475 | 6.7938615 | 507.4394 | 5.6366013 | 582.6781 | 6.7349919 | 494.5151 | 5.3066916 | 498.1135 | 6.1869714 | 435.747 | 7.5190771 | 250.7221
0.04914546 | 582.3093 | 6.3432908 | 620.4968 | 6.7939647 | 507.6955 | 5.6665722 | 584.9223 | 6.7349259 | 494.8714 | 5.3066955 | 497.8509 | 6.1954008 | 436.0156 | 7.5187629 | 250.9727
0.04914505 | 581.9207 | 6.3678586 | 620.5467 | 6.8174178 | 507.5458 | 5.6665515 | 586.1772 | 6.7314786 | 496.0567 | 5.323338 | 497.9183 | 6.2132286 | 436.0284 | 7.5527579 | 250.6513
0.0493886109 | 581.5838 | 6.3677526 | 620.6541 | 6.8174343 | 507.6294 | 5.6665152 | 584.0246 | 6.7315014 | 496.3714 | 5.3411958 | 498.1084 | 6.2255481 | 436.065 | 7.5522453 | 250.654
0.04938794 | 581.1298 | 6.3673997 | 620.7061 | 6.8340267 | 507.7998 | 5.683254 | 583.1279 | 6.7315422 | 497.5593 | 5.3442333 | 497.9656 | 6.2272353 | 436.0245 | 7.5523758 | 250.6824
0.0493879 | 580.5097 | 6.3897538 | 620.7688 | 6.8417064 | 507.7557 | 5.6833203 | 583.2715 | 6.7495065 | 497.8998 | 5.3451651 | 498.6083 | 6.2328036 | 435.8387 | 7.5625026 | 250.8252
0.04963751185 | 580.1242 | 6.3895398 | 620.713 | 6.8416878 | 507.7006 | 5.683347 | 584.908 | 6.7493886 | 498.8341 | 5.3599512 | 498.3861 | 6.2367333 | 436.4122 | 7.5625545 | 250.7994
0.0496372134 | 579.7425 | 6.3936239 | 620.7212 | 6.8647791 | 507.7195 | 5.7218103 | 586.3636 | 6.7573401 | 498.9577 | 5.3656125 | 498.7332 | 6.2366088 | 435.8318 | 7.5620914 | 250.6154
0.04963755 | 578.9723 | 6.4144367 | 620.7379 | 6.8647665 | 507.7796 | 5.7216597 | 586.6182 | 6.7594434 | 494.1673 | 5.368305 | 498.7791 | 6.2383503 | 436.2555 | 7.6244825 | 250.8565
0.04987361 | 578.5363 | 6.4144528 | 620.7908 | 6.8646585 | 507.9356 | 5.7322923 | 586.0771 | 6.759375 | 490.5558 | 5.3760483 | 499.0788 | 6.2628795 | 436.4075 | 7.6243508 | 250.5606
0.04987344 | 578.1176 | 6.4395702 | 620.9077 | 6.8882976 | 508.0919 | 5.7436515 | 584.8443 | 6.7826673 | 491.2341 | 5.3786682 | 499.3333 | 6.2814195 | 436.3362 | 7.6241148 | 250.4985
0.05011523 | 577.6426 | 6.4397824 | 621.1565 | 6.8881989 | 508.0697 | 5.7437703 | 585.8824 | 6.7825848 | 492.8951 | 5.4067341 | 498.9634 | 6.2825661 | 436.391 | 7.6898867 | 250.4396
0.05012721115 | 577.1598 | 6.4397126 | 621.2111 | 6.8882433 | 508.0876 | 5.7754404 | 586.3934 | 6.7826106 | 493.2396 | 5.4064422 | 499.4136 | 6.2999661 | 436.3508 | 7.6898879 | 250.3567
0.0501273572 | 576.5389 | 6.4612484 | 621.2634 | 6.9126699 | 508.1022 | 5.7755439 | 587.0063 | 6.7926879 | 492.9519 | 5.4208641 | 499.0513 | 6.3046266 | 437.0446 | 7.690286 | 250.476
0.0503808 | 576.0172 | 6.4611644 | 621.5249 | 6.9126291 | 508.283 | 5.7754269 | 586.9339 | 6.7927308 | 492.7876 | 5.4280437 | 499.3531 | 6.3152424 | 436.6701 | 7.7086502 | 250.4885
0.05038114765 | 575.4519 | 6.4609164 | 621.3896 | 6.9357768 | 508.3706 | 5.8016961 | 586.3384 | 6.7927365 | 493.0725 | 5.4346161 | 499.4518 | 6.3170142 | 436.8686 | 7.7080667 | 250.5434
0.05038083 | 575.0535 | 6.4860761 | 621.645 | 6.9358005 | 508.2686 | 5.801847 | 586.4781 | 6.8171712 | 493.7908 | 5.4365493 | 499.2301 | 6.3319503 | 437.3028 | 7.7080184 | 250.2581
0.05061712 | 574.3333 | 6.4856791 | 621.5191 | 6.9357468 | 508.3595 | 5.8018005 | 586.0007 | 6.8172255 | 493.6951 | 5.4550866 | 499.7823 | 6.3355614 | 437.256 | 7.7144933 | 250.2776
0.05061706 | 573.8889 | 6.4884299 | 621.5303 | 6.9592431 | 508.4041 | 5.8206459 | 586.6878 | 6.8254701 | 494.0053 | 5.4644877 | 499.3697 | 6.3499182 | 437.4243 | 7.7145541 | 250.5864
0.05061814 | 573.3869 | 6.5112603 | 621.4383 | 6.9592296 | 508.5409 | 5.8207032 | 587.0593 | 6.8602173 | 493.7107 | 5.4738804 | 499.673 | 6.3558111 | 436.8925 | 7.7145875 | 250.3684
0.05086901 | 572.9151 | 6.5109146 | 621.6135 | 6.9592437 | 508.5787 | 5.8456209 | 586.8534 | 6.8601666 | 493.4064 | 5.4774657 | 499.2698 | 6.3615624 | 437.4295 | 7.7519888 | 250.485
0.05086881495 | 572.2967 | 6.5357518 | 621.7505 | 6.9824544 | 508.6506 | 5.8464018 | 586.3317 | 6.8845839 | 493.713 | 5.4746361 | 499.7408 | 6.3623637 | 437.3095 | 7.7521718 | 250.3045
0.05111961 | 571.5434 | 6.5360135 | 621.8766 | 6.9825333 | 508.7654 | 5.8463646 | 585.5985 | 6.8843316 | 493.8279 | 5.4896631 | 499.9854 | 6.3655536 | 437.2078 | 7.7525026 | 250.5679
0.051120675 | 570.925 | 6.5358406 | 621.9354 | 6.9919461 | 508.8019 | 5.8791747 | 586.0744 | 6.884343 | 494.56 | 5.4897363 | 499.7 | 6.3698967 | 437.497 | 7.7978575 | 250.46
0.05112079 | 570.4216 | 6.5573394 | 621.8239 | 7.0056132 | 509.0446 | 5.8792182 | 586.1287 | 6.920853 | 493.9274 | 5.5093254 | 499.9727 | 6.3969426 | 437.2478 | 7.7986419 | 250.3572
0.05135902 | 569.9057 | 6.5574515 | 622.0497 | 7.0055709 | 508.9437 | 5.8793535 | 585.9593 | 6.9208188 | 494.363 | 5.5214343 | 499.5031 | 6.4191936 | 437.4713 | 7.7987301 | 250.4677
0.05135945 | 569.3469 | 6.55774 | 622.1146 | 7.0291902 | 509.0797 | 5.9120127 | 585.4324 | 6.9209031 | 494.9202 | 5.530692 | 500.1392 | 6.4198092 | 437.4579 | 7.7830285 | 250.1549
0.0513592953 | 568.84 | 6.5861946 | 622.0388 | 7.0290312 | 509.0331 | 5.9120196 | 584.9514 | 6.9571602 | 495.4503 | 5.5318947 | 500.1702 | 6.4259211 | 437.9363 | 7.7614701 | 250.1172
0.05160772 | 568.394 | 6.5863615 | 622.089 | 7.029012 | 509.1649 | 5.9128125 | 585.3095 | 6.9571881 | 495.5532 | 5.5444977 | 500.0019 | 6.4232046 | 438.2068 | 7.7611303 | 250.186
0.0516076 | 567.8487 | 6.5976924 | 622.2479 | 7.0534365 | 509.232 | 5.9166204 | 585.0748 | 6.9581751 | 495.2566 | 5.5585836 | 500.2491 | 6.4355751 | 437.7267 | 7.7607489 | 250.2256
0.05162459195 | 567.2115 | 6.6075259 | 622.4614 | 7.0535001 | 509.303 | 5.9164989 | 585.1026 | 6.959085 | 496.2811 | 5.5672059 | 499.8354 | 6.4353333 | 438.1166 | 7.8050649 | 250.1684
0.05185878 | 566.5316 | 6.6076571 | 622.4205 | 7.0535418 | 509.2989 | 5.9576433 | 584.58 | 6.9590907 | 496.4356 | 5.5681314 | 500.4131 | 6.4436523 | 438.051 | 7.8052175 | 250.0041
0.0518587609 | 565.9566 | 6.6331691 | 622.5729 | 7.0768002 | 509.3567 | 5.9577615 | 585.0682 | 6.9806121 | 496.6112 | 5.5716585 | 499.9905 | 6.4444677 | 438.6087 | 7.8049076 | 250.2195
0.05210719 | 565.3102 | 6.6329098 | 622.6235 | 7.0768275 | 509.4172 | 5.9576652 | 585.0924 | 6.9806514 | 496.7627 | 5.589597 | 500.4783 | 6.4552668 | 438.4526 | 7.7460581 | 250.0396
0.05210595 | 564.663 | 6.6326571 | 622.4022 | 7.098705 | 509.446 | 5.9809206 | 584.8405 | 6.9805899 | 497.208 | 5.5898166 | 500.3181 | 6.455919 | 438.3849 | 7.7458429 | 250.0953
0.05210607 | 564.2501 | 6.6571271 | 622.6165 | 7.1018106 | 509.5229 | 5.9810814 | 585.2956 | 7.0073541 | 497.6609 | 5.5951635 | 500.2623 | 6.4755477 | 438.7283 | 7.7460498 | 250.2666
0.05236008 | 563.5741 | 6.6578358 | 622.77 | 7.1017821 | 509.581 | 5.9810628 | 584.6279 | 7.0073397 | 497.6431 | 5.6054232 | 501.1235 | 6.4734549 | 438.2021 | 7.8548318 | 250.189
0.05235998 | 563.0546 | 6.6618198 | 622.8678 | 7.1244849 | 509.6766 | 6.0038022 | 585.2097 | 7.0074483 | 498.3925 | 5.623881 | 500.6842 | 6.4750071 | 438.4464 | 7.8547066 | 250.4258
0.05236 | 562.4921 | 6.6826057 | 622.867 | 7.1244399 | 509.723 | 6.0037359 | 585.0341 | 7.0430688 | 498.6154 | 5.6239179 | 501.1247 | 6.4839213 | 438.1569 | 7.8547037 | 250.2378
0.052615846 | 561.8841 | 6.6827542 | 622.9208 | 7.1243955 | 509.7818 | 6.0079266 | 585.3112 | 7.0431312 | 498.6715 | 5.6379138 | 501.0052 | 6.5128647 | 438.5262 | 7.9109341 | 250.3063
0.05261581 | 561.3655 | 6.7055351 | 623.0539 | 7.1469339 | 509.8091 | 6.0342393 | 585.2564 | 7.0607637 | 499.4235 | 5.6472837 | 501.3381 | 6.5288445 | 438.6785 | 7.9113448 | 250.1319
0.05284997 | 560.7467 | 6.7075741 | 622.9902 | 7.1468418 | 509.9223 | 6.0342615 | 584.9198 | 7.0607142 | 499.4317 | 5.6676417 | 501.6136 | 6.5287464 | 438.5776 | 7.9114473 | 250.1507
0.0528580731 | 559.9514 | 6.7078972 | 623.014 | 7.1467617 | 509.9784 | 6.0735861 | 585.822 | 7.0607058 | 500.2141 | 5.6707689 | 501.0336 | 6.5230974 | 439.0208 | 7.908389 | 250.1635
0.05285787 | 559.3075 | 6.732052 | 623.1083 | 7.1719836 | 510.0206 | 6.0734754 | 585.5738 | 7.0932069 | 500.563 | 5.684676 | 501.6724 | 6.5398056 | 438.729 | 7.9083943 | 250.0623
0.05311534 | 558.7846 | 6.7319357 | 623.1417 | 7.172013 | 510.1992 | 6.0734253 | 586.2596 | 7.09341 | 501.3498 | 5.683635 | 501.1376 | 6.5483709 | 439.2964 | 7.9082376 | 250.0017
0.05311543 | 558.1822 | 6.7320615 | 623.341 | 7.196472 | 510.1488 | 6.0913917 | 586.0527 | 7.093335 | 502.0037 | 5.6853498 | 501.2909 | 6.5511483 | 438.9313 | 7.9733157 | 249.9372
0.05311569 | 557.5103 | 6.7571157 | 623.331 | 7.1964525 | 510.1755 | 6.091434 | 586.0303 | 7.1195547 | 502.0558 | 5.6941548 | 501.3235 | 6.5594817 | 439.1213 | 7.973336 | 249.9526
0.05336337 | 557.0373 | 6.7574614 | 623.3929 | 7.1964885 | 510.2697 | 6.0913602 | 586.3937 | 7.1195376 | 502.6019 | 5.6988486 | 501.3791 | 6.5623206 | 439.3325 | 7.9732907 | 249.8137
0.05336359 | 556.4712 | 6.761415 | 623.5449 | 7.2188286 | 510.33 | 6.1137027 | 585.9789 | 7.1247345 | 503.3266 | 5.7089238 | 501.7793 | 6.5723025 | 438.9954 | 7.982921 | 249.8972
0.05336386 | 555.8219 | 6.781438 | 623.5794 | 7.2189537 | 510.3887 | 6.1136025 | 586.9989 | 7.1261844 | 503.9386 | 5.7127224 | 501.1614 | 6.5743218 | 439.2958 | 7.9834253 | 250.0207
0.0536044902 | 555.0082 | 6.7816848 | 623.4675 | 7.2187551 | 510.3973 | 6.1460838 | 587.0754 | 7.1261538 | 502.7358 | 5.7249762 | 501.6892 | 6.5929857 | 439.3453 | 7.9830062 | 249.9461
0.05360407 | 554.4208 | 6.7935199 | 623.621 | 7.2437883 | 510.5025 | 6.1483713 | 587.5332 | 7.1563083 | 501.6531 | 5.7443748 | 501.3326 | 6.5958594 | 439.6583 | 8.0164582 | 250.0022
0.05383900205 | 553.7854 | 6.8088859 | 623.7064 | 7.2437025 | 510.6265 | 6.1483182 | 587.2408 | 7.1561022 | 501.91 | 5.7456543 | 501.6631 | 6.5959869 | 439.4849 | 8.016637 | 250.037
0.05385827 | 553.0027 | 6.8094516 | 623.7762 | 7.2572628 | 510.603 | 6.175074 | 587.1965 | 7.1560914 | 501.2122 | 5.7463686 | 501.8717 | 6.6034713 | 439.2689 | 8.0168104 | 249.9207
0.05385812825 | 552.3831 | 6.8323064 | 623.8247 | 7.2671298 | 510.5715 | 6.1752504 | 587.5578 | 7.1869956 | 501.5365 | 5.7453723 | 501.8161 | 6.6155856 | 439.6723 | 8.0978298 | 249.7499
0.05411327 | 551.7295 | 6.8320608 | 624.0834 | 7.2671565 | 510.5432 | 6.1750008 | 587.0945 | 7.1869947 | 500.5749 | 5.7517563 | 502.0547 | 6.6295323 | 439.3396 | 8.0976361 | 249.7534
0.05411319 | 551.0263 | 6.8316883 | 624.1136 | 7.2908178 | 510.6825 | 6.1938414 | 588.0199 | 7.1873253 | 500.6173 | 5.7684654 | 501.9815 | 6.6295224 | 439.8769 | 8.097589 | 249.8784
0.0541129 | 550.4648 | 6.859417 | 623.9462 | 7.2905151 | 510.6709 | 6.1938435 | 587.9489 | 7.2103464 | 500.882 | 5.7704742 | 502.3204 | 6.6462042 | 439.9487 | 8.0880046 | 249.78
0.0543539553 | 549.6786 | 6.8590647 | 624.1458 | 7.2905889 | 510.8323 | 6.2004291 | 588.3433 | 7.2102663 | 500.3188 | 5.7920931 | 502.0122 | 6.658749 | 440.0559 | 8.0885208 | 249.8452
0.05435432 | 548.9506 | 6.8721449 | 624.2057 | 7.314012 | 511.0696 | 6.2292438 | 587.9663 | 7.2321717 | 500.8915 | 5.803332 | 502.0027 | 6.6684252 | 440.1687 | 8.0882597 | 249.8493
0.054412 | 548.2677 | 6.8812877 | 624.058 | 7.313952 | 511.1054 | 6.2291865 | 587.8946 | 7.2333219 | 500.2296 | 5.8133736 | 502.4355 | 6.6753588 | 439.8607 | 8.1301093 | 249.8196
0.05460527 | 547.5158 | 6.8815911 | 624.2563 | 7.3140522 | 511.2252 | 6.2399346 | 588.303 | 7.2334722 | 500.9825 | 5.8181373 | 502.0029 | 6.678054 | 440.4408 | 8.1389236 | 249.7093
0.05460527 | 546.9552 | 6.9066042 | 624.3008 | 7.3382019 | 511.263 | 6.2399511 | 587.9744 | 7.2634677 | 500.8434 | 5.8292445 | 502.2587 | 6.6827796 | 440.25 | 8.1391251 | 249.6621
0.05485322 | 546.2293 | 6.9069016 | 624.2329 | 7.3381671 | 511.2435 | 6.2399139 | 588.6525 | 7.2635037 | 500.5191 | 5.8505541 | 501.9534 | 6.6852015 | 440.4078 | 8.1212926 | 249.7184
0.05486158 | 545.4103 | 6.907087 | 624.2083 | 7.3531302 | 511.2326 | 6.2878767 | 588.3778 | 7.2634614 | 500.9546 | 5.8506975 | 502.6004 | 6.6866334 | 440.5095 | 8.1194037 | 249.4299
0.0548613838 | 544.8255 | 6.9287562 | 624.1562 | 7.3625178 | 511.1539 | 6.2879298 | 588.1678 | 7.283166 | 500.6206 | 5.8619766 | 502.7203 | 6.6958896 | 440.4047 | 8.1196392 | 249.5774
0.05510024 | 544.076 | 6.9281387 | 624.2721 | 7.3625229 | 511.1555 | 6.2880285 | 588.5242 | 7.2831423 | 501.3287 | 5.8638297 | 502.3776 | 6.6993585 | 440.5007 | 8.1285346 | 249.7692
0.05509997 | 543.4888 | 6.9283181 | 624.4916 | 7.3867722 | 511.4124 | 6.2965623 | 588.798 | 7.2831603 | 500.635 | 5.8708842 | 503.0145 | 6.6994287 | 440.6088 | 8.1324089 | 249.6399
0.05510018 | 542.6926 | 6.9501519 | 624.554 | 7.386735 | 511.3234 | 6.2965257 | 589.0901 | 7.3230285 | 501.4503 | 5.8722468 | 502.5596 | 6.7133202 | 440.8502 | 8.1325287 | 249.5154
0.0553601001 | 541.9319 | 6.9500142 | 624.6412 | 7.3867551 | 511.4453 | 6.3030819 | 588.4097 | 7.3232001 | 501.8238 | 5.8851783 | 502.9223 | 6.7292103 | 440.8052 | 8.1326181 | 249.3889
0.05535968 | 541.2403 | 6.9691771 | 624.5882 | 7.4101788 | 511.5134 | 6.3126912 | 588.5628 | 7.3446873 | 501.3257 | 5.8975272 | 503.0783 | 6.7460517 | 440.7 | 8.1724179 | 249.4822
0.05541617 | 540.6285 | 6.9711637 | 624.7779 | 7.4101068 | 511.5566 | 6.3127392 | 589.0044 | 7.3456899 | 501.6391 | 5.9036067 | 503.1214 | 6.7460283 | 440.8531 | 8.1722975 | 249.4597
0.05561422 | 539.8566 | 6.9714183 | 624.8651 | 7.4107389 | 511.7296 | 6.3613113 | 589.0883 | 7.345863 | 501.0707 | 5.9066751 | 503.1925 | 6.758319 | 440.6324 | 8.2026494 | 249.4839
0.05561409 | 539.1544 | 6.9971526 | 624.9071 | 7.4331279 | 511.8541 | 6.3609282 | 589.2843 | 7.3669917 | 502.1461 | 5.9169237 | 503.0473 | 6.7738839 | 441.063 | 8.233133 | 249.6036
0.05586253 | 538.2448 | 6.997022 | 624.9991 | 7.4333202 | 511.7486 | 6.3609258 | 588.9611 | 7.367142 | 501.7155 | 5.9375367 | 503.3072 | 6.7836636 | 441.0121 | 8.2333058 | 249.445
0.05586232 | 537.475 | 6.9971657 | 625.0641 | 7.4564166 | 511.7341 | 6.3788238 | 588.8025 | 7.3671807 | 501.2129 | 5.9451342 | 503.2198 | 6.784182 | 441.239 | 8.2331246 | 249.6231
0.05586226 | 536.6667 | 7.0213079 | 625.1282 | 7.4576154 | 512.0212 | 6.37872 | 588.9528 | 7.3914987 | 501.6655 | 5.9562315 | 503.0659 | 6.7944489 | 441.1879 | 8.2765514 | 249.4246
0.05612177 | 535.811 | 7.0213312 | 625.1285 | 7.4574939 | 512.029296 | 6.3788523 | 589.4485 | 7.391583 | 501.4209 | 5.9581464 | 503.3204 | 6.7897383 | 441.0981 | 8.2769459 | 249.4826
0.05612216995 | 534.8922 | 7.0315069 | 625.0021 | 7.4820714 | 512.0614 | 6.4206012 | 589.9608 | 7.3985568 | 501.9968 | 5.9657655 | 503.0479 | 6.7897983 | 441.4806 | 8.2769209 | 249.4864
0.05612230965 | 533.999 | 7.0459402 | 625.2821 | 7.4821065 | 512.137 | 6.4205517 | 589.6069 | 7.421334 | 501.2585 | 5.9658066 | 503.4745 | 6.8057199 | 441.1089 | 8.3172172 | 249.4528
0.05639175 | 533.0067 | 7.0462698 | 625.2715 | 7.4819541 | 512.1192 | 6.4244298 | 589.4845 | 7.4213463 | 500.6197 | 5.976084 | 503.0436 | 6.8226021 | 441.2712 | 8.3179444 | 249.677
0.05639184 | 532.2632 | 7.0710307 | 625.2863 | 7.5051606 | 512.0403 | 6.4326102 | 589.6975 | 7.4419134 | 500.5519 | 5.9855169 | 503.4953 | 6.838683 | 441.2177 | 8.3177412 | 249.4642
0.05662345 | 531.3825 | 7.0748198 | 625.3044 | 7.5052485 | 512.1303 | 6.4326339 | 590.0374 | 7.4416917 | 500.4249 | 5.9957424 | 503.3007 | 6.8424159 | 441.3628 | 8.3520883 | 249.4734
0.05665358875 | 530.5329 | 7.074362 | 625.2418 | 7.5207696 | 512.3262 | 6.4552575 | 590.5434 | 7.4416809 | 500.4388 | 5.9982861 | 503.3116 | 6.8515077 | 441.7027 | 8.3520758 | 249.2165
0.05665378 | 529.6318 | 7.0987856 | 625.4149 | 7.5293613 | 512.3244 | 6.4552131 | 590.5507 | 7.4688162 | 499.5303 | 6.0114534 | 503.7268 | 6.8636919 | 441.6267 | 8.3522922 | 249.1027
0.05690752 | 528.7065 | 7.098791 | 625.4768 | 7.5293013 | 512.4345 | 6.4552767 | 590.7658 | 7.46889 | 499.9279 | 6.0209454 | 503.519 | 6.8725482 | 442.0043 | 8.349151 | 249.0263
0.05690779 | 527.8825 | 7.0989668 | 625.6224 | 7.5522144 | 512.4357 | 6.4831866 | 590.6917 | 7.4687991 | 499.4415 | 6.0350103 | 503.6145 | 6.8740803 | 441.7854 | 8.3490467 | 249.0037
0.05690757 | 527.0031 | 7.1271455 | 625.6476 | 7.553883 | 512.3809 | 6.4830867 | 591.2908 | 7.4988012 | 498.9094 | 6.0357306 | 503.4143 | 6.8802675 | 442.1625 | 8.348912 | 249.1076
0.05715722 | 526.2161 | 7.1273363 | 625.6628 | 7.5539382 | 512.4275 | 6.483138 | 590.9286 | 7.498674 | 498.9484 | 6.0460446 | 504.109 | 6.8935839 | 442.1473 | 8.4481871 | 248.9112
0.05715715645 | 525.1664 | 7.1279019 | 625.6916 | 7.5769143 | 512.659 | 6.5055063 | 591.3478 | 7.5276648 | 498.6951 | 6.0559617 | 503.8647 | 6.8972748 | 442.1278 | 8.4483927 | 248.9653
0.05722574 | 524.2697 | 7.1523488 | 625.6575 | 7.577001 | 512.7528 | 6.5055492 | 591.8257 | 7.5313146 | 499.1565 | 6.0628596 | 503.6013 | 6.9048222 | 442.3806 | 8.4482181 | 248.9457
0.0573821433 | 523.2598 | 7.1526998 | 625.7691 | 7.576953 | 512.7844 | 6.5301963 | 591.9196 | 7.5313674 | 498.1186 | 6.0664545 | 504.2109 | 6.9123087 | 442.0687 | 8.4452045 | 249.0416
0.05738214965 | 522.3626 | 7.176066 | 625.9215 | 7.6003518 | 512.7191 | 6.529893 | 592.1852 | 7.5611886 | 498.4959 | 6.0860682 | 503.9077 | 6.9226848 | 442.4472 | 8.4447747 | 249.0869
0.05760389 | 521.4343 | 7.1771264 | 625.964 | 7.6004676 | 512.8203 | 6.5298909 | 591.8601 | 7.5612489 | 498.1489 | 6.0964257 | 504.2152 | 6.9315012 | 441.8763 | 8.4453905 | 249.0042
0.0576046 | 520.5433 | 7.1767539 | 625.9768 | 7.6028217 | 512.7903 | 6.5486748 | 592.3743 | 7.5613824 | 498.3301 | 6.0976467 | 504.1296 | 6.9380013 | 441.8308 | 8.4706813 | 249.1879
0.0576045 | 519.6131 | 7.1988213 | 626.1621 | 7.62477 | 512.8689 | 6.5487885 | 592.4802 | 7.575117 | 499.0777 | 6.1029438 | 504.2085 | 6.9486522 | 442.1689 | 8.4699148 | 249.0249
0.05784092 | 518.5203 | 7.1988869 | 626.1628 | 7.6247649 | 512.9549 | 6.5486448 | 592.6465 | 7.5751821 | 498.4362 | 6.1170465 | 504.8398 | 6.9540075 | 442.2597 | 8.4704524 | 249.0332
0.05784078 | 517.5174 | 7.1989405 | 626.2341 | 7.6479735 | 513.1488 | 6.5943531 | 593.2617 | 7.5763992 | 499.7307 | 6.121419 | 504.2647 | 6.9561924 | 442.4356 | 8.4604198 | 249.1419
0.0578405244 | 516.4862 | 7.220273 | 626.1342 | 7.6479033 | 513.1476 | 6.5941731 | 593.1073 | 7.6002846 | 499.3461 | 6.1216656 | 504.6957 | 6.9625239 | 442.3716 | 8.4606296 | 249.1978
0.05808699 | 515.457 | 7.2203749 | 626.2472 | 7.6479951 | 513.1608 | 6.6000036 | 593.3704 | 7.6004277 | 500.1024 | 6.1325532 | 504.4767 | 6.9784311 | 442.4184 | 8.4604347 | 249.1776
0.0580872 | 514.3391 | 7.2247261 | 626.2695 | 7.6731504 | 513.2728 | 6.6093534 | 592.7848 | 7.6263756 | 499.611 | 6.140208 | 504.7449 | 6.9922914 | 442.4076 | 8.5031807 | 248.8585
0.05822823635 | 512.9889 | 7.245993 | 626.2864 | 7.673124 | 513.2682 | 6.6093021 | 593.224 | 7.6312815 | 501.3813 | 6.1469658 | 504.8024 | 6.9951753 | 442.5321 | 8.5098422 | 248.7823
0.05834869 | 511.6356 | 7.2457141 | 626.4149 | 7.6731927 | 513.3597 | 6.6373344 | 593.3297 | 7.6313553 | 503.9204 | 6.158877 | 504.5358 | 6.9969033 | 442.9057 | 8.5097402 | 248.7629
0.0583486 | 510.4401 | 7.270813 | 626.5722 | 7.6975959 | 513.2461 | 6.6372492 | 593.0193 | 7.6544523 | 501.6245 | 6.1738737 | 505.0987 | 6.9989397 | 442.5536 | 8.5125655 | 248.8028
0.05862352 | 509.3565 | 7.2705317 | 626.4171 | 7.6975821 | 513.3486 | 6.6372291 | 592.9472 | 7.6544538 | 500.3408 | 6.1804305 | 504.7243 | 7.0021986 | 442.9903 | 8.5135847 | 249.1024
0.05862456525 | 508.1237 | 7.2703117 | 626.5169 | 7.7209182 | 513.2963 | 6.6650547 | 591.5393 | 7.6543344 | 498.2481 | 6.180969 | 505.1584 | 7.004538 | 443.0563 | 8.5129607 | 248.844
0.05862483 | 507.0374 | 7.2985995 | 626.3647 | 7.7207859 | 513.3091 | 6.6650919 | 586.1577 | 7.6583904 | 497.5583 | 6.1924761 | 504.785 | 7.018515 | 443.1656 | 8.5133314 | 248.9813
0.05890618775 | 505.6847 | 7.2983676 | 626.4343 | 7.7207952 | 513.5196 | 6.6650211 | 579.6561 | 7.6583568 | 498.7456 | 6.2093502 | 504.7797 | 7.0411641 | 443.1189 | 8.5133201 | 248.8461
0.05890636 | 504.51 | 7.302357 | 626.6164 | 7.745181 | 513.4045 | 6.6886932 | 579.3381 | 7.6584264 | 500.7331 | 6.2121147 | 505.0259 | 7.0535952 | 442.8641 | 8.5133201 | 248.9652
0.0589062322 | 503.2002 | 7.3233807 | 626.6444 | 7.7451411 | 513.5964 | 6.6887076 | 581.3819 | 7.6610397 | 504.219 | 6.2121591 | 504.4376 | 7.0670256 | 443.6064 | 8.5358739 | 248.9222
0.05921022 | 501.7252 | 7.3235482 | 626.6621 | 7.745076 | 513.6449 | 6.6949002 | 582.8454 | 7.6610784 | 506.0142 | 6.2241483 | 505.0076 | 7.0789632 | 443.4053 | 8.6443138 | 248.7383
0.05921018 | 500.3454 | 7.3475271 | 626.7608 | 7.7687916 | 513.6951 | 6.6987648 | 584.0886 | 7.6712049 | 507.1962 | 6.2429424 | 504.695 | 7.0942725 | 443.4481 | 8.644098 | 248.865
0.05924068 | 498.8458 | 7.3512578 | 626.9373 | 7.768746 | 513.922 | 6.6987855 | 584.1628 | 7.6712793 | 506.7075 | 6.2568954 | 504.9699 | 7.0943028 | 443.5986 | 8.6439753 | 248.6535
0.05949517 | 497.4032 | 7.3513675 | 626.9811 | 7.7720661 | 514.0261 | 6.6961227 | 583.0958 | 7.6712409 | 506.4 | 6.2580213 | 504.8967 | 7.1240322 | 443.371 | 8.6717606 | 248.6349
0.05949485815 | 495.7436 | 7.3732913 | 627.0213 | 7.7920095 | 514.0346 | 6.6960546 | 583.096 | 7.6702494 | 507.0016 | 6.2698308 | 504.9389 | 7.1342439 | 443.7637 | 8.6718345 | 248.7138
0.0597703 | 493.8888 | 7.3733324 | 626.9561 | 7.791933 | 513.9978 | 6.6960753 | 583.7171 | 7.6703511 | 507.6999 | 6.2820705 | 505.8992 | 7.1165451 | 443.4017 | 8.6717832 | 248.721
0.05976998 | 492.2301 | 7.373215 | 627.0808 | 7.81608 | 514.0212 | 6.7163043 | 585.2209 | 7.6702452 | 509.1243 | 6.286872 | 505.627 | 7.1166186 | 443.7967 | 8.6781657 | 248.7337
0.05977002 | 489.4476 | 7.3921502 | 627.0681 | 7.8160299 | 514.1246 | 6.7164237 | 585.8252 | 7.6627593 | 508.7748 | 6.2894625 | 505.7408 | 7.090383 | 443.7829 | 8.678121 | 248.7062
0.06005247 | 487.0388 | 7.3922092 | 627.3131 | 7.816068 | 514.0033 | 6.7161492 | 586.5337 | 7.6629168 | 509.6686 | 6.3015969 | 505.4663 | 7.0968612 | 443.7945 | 8.6780584 | 248.6664
0.06005242 | 484.5684 | 7.412765 | 627.3468 | 7.8416133 | 514.1493 | 6.7117368 | 586.4895 | 7.6910748 | 510.0245 | 6.3185556 | 505.4877 | 7.1077773 | 444.131 | 8.6842144 | 248.5595
0.06005247 | 479.4736 | 7.4169183 | 627.3409 | 7.8415047 | 514.2765 | 6.7116474 | 586.3526 | 7.695066 | 507.3677 | 6.321144 | 505.4261 | 7.1351973 | 444.0546 | 8.6844748 | 248.6828
0.06034045 | 475.4074 | 7.4169034 | 627.2463 | 7.8415839 | 514.242176 | 6.7141458 | 586.8416 | 7.6947999 | 503.8255 | 6.3296529 | 505.1756 | 7.1746911 | 444.4413 | 8.6843157 | 248.7878
0.06034044 | 472.9309 | 7.4420893 | 627.295 | 7.8647655 | 514.3387 | 6.7145634 | 587.3612 | 7.6826292 | 502.839 | 6.3363918 | 505.6167 | 7.186929 | 443.9979 | 8.7464958 | 248.5742
0.0605946 | 470.7994 | 7.4421459 | 627.413 | 7.8647511 | 514.4182 | 6.7144668 | 588.5679 | 7.6826106 | 504.5051 | 6.3442812 | 505.2593 | 7.1870412 | 444.3329 | 8.7464124 | 248.6907
0.0606511 | 468.5717 | 7.4422228 | 627.4552 | 7.8653661 | 514.2848 | 6.7255182 | 589.4511 | 7.6826133 | 504.9039 | 6.3444642 | 505.7144 | 7.1905533 | 444.1746 | 8.7461245 | 248.4041
0.06065109 | 466.6691 | 7.4627751 | 627.5138 | 7.8879189 | 514.3766 | 6.7256292 | 590.1138 | 7.7235789 | 504.4478 | 6.3548526 | 505.8679 | 7.1999961 | 444.1902 | 8.796556 | 248.413
0.0609594 | 464.8491 | 7.4632561 | 627.5273 | 7.8879762 | 514.4837 | 6.7255584 | 590.4393 | 7.723689 | 504.6015 | 6.368052 | 505.6197 | 7.2026109 | 444.5029 | 8.7962437 | 248.1967
0.06095985 | 463.2974 | 7.464211 | 627.5761 | 7.9135932 | 514.5753 | 6.7305552 | 590.4595 | 7.7235246 | 504.9171 | 6.3804423 | 506.2504 | 7.2027834 | 444.3067 | 8.7967151 | 248.3487
0.06095962535 | 461.8451 | 7.4855751 | 627.7499 | 7.9133613 | 514.6001 | 6.7305429 | 591.6709 | 7.7552898 | 506.2749 | 6.3811053 | 506.1447 | 7.2083739 | 444.7104 | 8.818534 | 248.6238
0.06125331 | 460.2803 | 7.4856019 | 627.6914 | 7.9133643 | 514.6703 | 6.7305951 | 592.5639 | 7.7553435 | 506.3365 | 6.3968409 | 506.497 | 7.2186183 | 444.4388 | 8.818534 | 248.5164
0.06125325 | 458.9397 | 7.4982405 | 627.82 | 7.9366794 | 514.8526 | 6.7314177 | 594.3762 | 7.782411 | 506.7583 | 6.4046244 | 506.1756 | 7.230516 | 444.6889 | 8.8187331 | 248.5241
0.06135631 | 457.5459 | 7.5102079 | 627.6617 | 7.9366287 | 514.7321 | 6.7314906 | 595.4577 | 7.7883081 | 507.052 | 6.4095783 | 506.2532 | 7.2314559 | 444.5311 | 8.7928975 | 248.3749
0.06152423 | 455.692 | 7.5103247 | 627.6987 | 7.9367817 | 514.7382 | 6.7377771 | 596.4749 | 7.7881986 | 506.4309 | 6.4107684 | 506.3845 | 7.2483165 | 444.4702 | 8.7930447 | 248.5173
0.061524388 | 453.8439 | 7.538349 | 627.7468 | 7.9607898 | 514.718 | 6.7377219 | 597.2245 | 7.8020304 | 507.2734 | 6.4302987 | 505.8754 | 7.2588558 | 444.8966 | 8.7931269 | 248.2805
0.06182188 | 452.0835 | 7.5384986 | 627.7498 | 7.9608249 | 514.6501 | 6.7377456 | 596.2618 | 7.8020712 | 507.4747 | 6.4453119 | 506.4809 | 7.2673851 | 444.4768 | 8.7775797 | 248.4256
0.06182001 | 449.7971 | 7.5381213 | 627.7678 | 7.9674117 | 514.8563 | 6.7323681 | 598.5251 | 7.8020946 | 508.7505 | 6.4453782 | 505.9325 | 7.269915 | 444.7174 | 8.7777013 | 248.5428
0.06182054 | 447.1531 | 7.5632304 | 627.8259 | 7.986231 | 514.8594 | 6.7322982 | 600.1209 | 7.8309759 | 509.5938 | 6.4463667 | 506.5412 | 7.2829371 | 444.6336 | 8.7776691 | 248.2706
0.06215477 | 443.4014 | 7.5632906 | 628.0487 | 7.9862265 | 514.6955 | 6.7323618 | 601.4085 | 7.831026 | 509.2912 | 6.4557096 | 506.2393 | 7.2985689 | 444.6988 | 8.8873976 | 248.3589
0.06215478 | 439.3682 | 7.5634682 | 628.0975 | 8.009511 | 514.899 | 6.7444854 | 597.4319 | 7.8326088 | 507.5365 | 6.4733949 | 505.9444 | 7.2971721 | 444.7456 | 8.8868922 | 248.2238
0.06215493 | 436.3371 | 7.5847006 | 628.0762 | 8.0095755 | 515.1142 | 6.7444317 | 589.127 | 7.8431217 | 503.2296 | 6.4732281 | 506.6526 | 7.2950364 | 444.5921 | 8.8871253 | 248.3118
0.0624969 | 432.9094 | 7.5845492 | 628.0165 | 8.0095911 | 515.1163 | 6.7576425 | 588.5203 | 7.8431097 | 503.713 | 6.4871973 | 506.1852 | 7.2996906 | 444.9258 | 8.9498669 | 248.3165
0.06249688 | 428.703 | 7.6039982 | 628.1401 | 8.0327691 | 515.1711 | 6.7668921 | 590.1387 | 7.8671508 | 504.7104 | 6.5162538 | 506.8727 | 7.3180326 | 444.7814 | 8.9494896 | 248.2016
0.06266292 | 425.1928 | 7.6127803 | 628.2557 | 8.0326983 | 515.3593 | 6.7670853 | 592.316 | 7.8737868 | 506.3334 | 6.5140737 | 506.4125 | 7.318305 | 445.1474 | 8.9497375 | 248.2669
0.06277436 | 422.2887 | 7.612673 | 628.4279 | 8.0328468 | 515.2978 | 6.7966839 | 594.3186 | 7.873779 | 506.4187 | 6.5136108 | 506.7337 | 7.3257393 | 445.2304 | 8.9647353 | 247.9994
0.06277407 | 419.5057 | 7.6351571 | 628.336 | 8.0569617 | 515.4831 | 6.7965645 | 594.8798 | 7.8926217 | 505.3676 | 6.5276178 | 506.5345 | 7.3316418 | 445.3132 | 8.9645886 | 247.9222
0.0630226324 | 416.2981 | 7.6350397 | 628.4149 | 8.0568489 | 515.4265 | 6.7964859 | 593.6131 | 7.8925296 | 505.6134 | 6.5406891 | 506.5463 | 7.3342482 | 445.4481 | 8.9646846 | 247.9542
0.06302180055 | 412.0453 | 7.6351583 | 628.5322 | 8.0688201 | 515.5359 | 6.8145081 | 592.1646 | 7.892496 | 506.3017 | 6.5425452 | 507.2713 | 7.3351329 | 444.8867 | 8.9647615 | 247.9625
0.0630215783 | 408.5367 | 7.6627487 | 628.5048 | 8.0814879 | 515.3906 | 6.8145954 | 592.256 | 7.9292406 | 507.6455 | 6.547338 | 506.5972 | 7.3519284 | 445.6714 | 8.9648366 | 248.0264
0.06329853355 | 405.2189 | 7.6628053 | 628.5856 | 8.0814321 | 515.6103 | 6.8144196 | 593.2158 | 7.9290948 | 508.0615 | 6.5536653 | 507.1745 | 7.3648917 | 445.4442 | 8.9652413 | 247.8155
0.06329858 | 401.4938 | 7.6681554 | 628.6006 | 8.1054561 | 515.5943 | 6.8315112 | 594.5461 | 7.9290168 | 507.6729 | 6.5668701 | 506.789 | 7.3684101 | 445.617 | 8.9922249 | 247.924
0.0632983494 | 398.0529 | 7.691083 | 628.5708 | 8.1055641 | 515.6515 | 6.8314569 | 595.8656 | 7.9466586 | 507.4187 | 6.5668974 | 506.9151 | 7.3769697 | 445.7851 | 8.9925504 | 247.8285
0.0636755648 | 394.5337 | 7.6912367 | 628.5854 | 8.1055341 | 515.5765 | 6.8495721 | 596.0197 | 7.9466694 | 507.5918 | 6.5761272 | 507.1546 | 7.3891596 | 445.5525 | 8.9923686 | 247.9328
0.06367539 | 391.0063 | 7.7155167 | 628.62 | 8.1306159 | 515.6519 | 6.8545575 | 595.8454 | 7.9653675 | 508.9916 | 6.5957571 | 506.8887 | 7.3948875 | 445.7046 | 8.991251 | 248.0656
0.0637797683 | 386.2847 | 7.7154219 | 628.5868 | 8.130792 | 515.6134 | 6.8545917 | 595.0337 | 7.9654275 | 509.3349 | 6.6074604 | 507.5682 | 7.3970418 | 445.3903 | 8.989681 | 247.9578
0.06403509 | 382.0093 | 7.7155387 | 628.6031 | 8.1382041 | 515.6702 | 6.8806365 | 595.0945 | 7.9654533 | 509.8022 | 6.610752 | 506.9071 | 7.4069589 | 445.8671 | 8.9895642 | 247.8745
0.06403504 | 377.9453 | 7.7440077 | 628.734 | 8.1541929 | 515.768 | 6.8806923 | 595.6312 | 7.9877916 | 509.3685 | 6.6257136 | 507.33 | 7.4089521 | 445.6187 | 8.9959538 | 247.7826
0.06439514 | 373.436 | 7.7440566 | 628.8051 | 8.1542358 | 515.7758 | 6.880758 | 596.1377 | 7.9878681 | 509.4034 | 6.635934 | 507.1318 | 7.4221329 | 445.7279 | 9.087255 | 247.8362
0.06439594 | 367.8938 | 7.7440053 | 628.9896 | 8.1776253 | 515.7637 | 6.8864343 | 593.687 | 7.9878324 | 510.9215 | 6.6385638 | 507.1525 | 7.4220951 | 446.0121 | 9.0869999 | 247.7303
0.06439591 | 353.3187 | 7.7714753 | 628.899 | 8.1781827 | 515.851 | 6.8863728 | 588.3175 | 8.0212677 | 510.8024 | 6.6384444 | 507.6848 | 7.4416236 | 445.9486 | 9.08692 | 247.6858
0.0647793218 | 70.85952 | 7.7718985 | 628.9208 | 8.1781425 | 515.9071 | 6.8865138 | 587.3783 | 8.0211954 | 511.7681 | 6.6546615 | 507.1104 | 7.4592984 | 446.2279 | 9.0394849 | 247.7573
0.06477918 | 56.61585 | 7.7911079 | 629.0064 | 8.2024806 | 515.924 | 6.9115311 | 588.7156 | 8.0465805 | 511.9375 | 6.6676167 | 507.8287 | 7.4705523 | 446.2292 | 9.0395558 | 247.6303
0.06477950595 | 52.99241 | 7.7961302 | 629.1391 | 8.2024962 | 516.152 | 6.9115383 | 590.3882 | 8.0474253 | 512.8488 | 6.6675267 | 506.9814 | 7.4722353 | 446.574 | 9.0424037 | 247.7171
0.06581394 | 56.22732 | 7.796064 | 629.0997 | 8.2024728 | 516.2161 | 6.9470295 | 591.825 | 8.0474211 | 513.8186 | 6.6778737 | 507.38 | 7.4797911 | 446.5595 | 9.1051906 | 247.6183
0.06581404 | 55.32686 | 7.8214979 | 629.1863 | 8.2250226 | 516.1585 | 6.9506442 | 592.0527 | 8.0590545 | 513.6072 | 6.6892248 | 507.5882 | 7.4929911 | 446.4597 | 9.1059023 | 247.663
0.06581439085 | 60.22137 | 7.8215373 | 629.1487 | 8.2249389 | 516.2385 | 6.9507822 | 590.9962 | 8.0589195 | 514.2118 | 6.7039905 | 507.2669 | 7.4935941 | 446.8009 | 9.1052508 | 247.5047
0.07133574 | 60.28449 | 7.8213865 | 629.0628 | 8.2378971 | 516.2624 | 6.964521 | 589.7595 | 8.0590311 | 513.6956 | 6.7039989 | 507.9254 | 7.5039054 | 446.3958 | 9.1804171 | 247.588
0.07133589 | 58.87483 | 7.8465319 | 629.2155 | 8.2491375 | 516.254 | 6.9647211 | 590.2827 | 8.0997948 | 514.4237 | 6.722484 | 507.0828 | 7.5097776 | 446.7875 | 9.1801941 | 247.8083
0.0718031 | 58.1236 | 7.8464758 | 629.1975 | 8.2491024 | 516.3542 | 6.964518 | 591.1796 | 8.0998434 | 514.9197 | 6.7327152 | 507.7477 | 7.523775 | 446.8335 | 9.1803014 | 247.7338
0.07180034 | 53.73407 | 7.8466296 | 629.3822 | 8.27259 | 516.5635 | 6.9899196 | 592.5519 | 8.1040443 | 515.0129 | 6.740025 | 507.6187 | 7.5273012 | 446.5272 | 9.1337609 | 247.8799
0.0718003771 | 53.86769 | 7.8683126 | 629.379 | 8.2725936 | 516.4677 | 6.9900276 | 593.1098 | 8.1231822 | 516.0104 | 6.740193 | 507.6192 | 7.5413088 | 446.5707 | 9.1336244 | 247.779
0.0720380322 | 45.95372 | 7.8679109 | 629.4478 | 8.2726329 | 516.4438 | 6.9899433 | 592.867 | 8.1232896 | 515.7322 | 6.740256 | 507.7446 | 7.5422931 | 446.3221 | 9.1338778 | 247.7868
0.0720379941 | 43.53051 | 7.8877598 | 629.5373 | 8.2962069 | 516.444 | 7.0082559 | 592.5346 | 8.138709 | 516.1438 | 6.745044 | 507.4068 | 7.559412 | 446.8572 | 9.1987425 | 247.6893
0.07209877 | 6.229378 | 7.8903145 | 629.6002 | 8.2962156 | 516.6258 | 7.0083189 | 592.1582 | 8.1399423 | 515.8162 | 6.7455261 | 508.1161 | 7.5601164 | 446.5415 | 9.1987324 | 247.5775
0.07234244485 | 5.016904 | 7.890529 | 629.6248 | 8.2961526 | 516.6284 | 7.0272825 | 592.7881 | 8.1399564 | 516.3102 | 6.7654953 | 507.6431 | 7.5714003 | 446.6702 | 9.1985828 | 247.753
0.07234256 | 4.235261 | 7.9181218 | 629.5832 | 8.3199333 | 516.6908 | 7.0271274 | 593.5497 | 8.1695781 | 516.91 | 6.77208 | 508.2302 | 7.5872283 | 447.0834 | 9.241876 | 247.4415
0.07427566 | 3.691591 | 7.9180115 | 629.6618 | 8.3201394 | 516.7297 | 7.02705 | 594.2977 | 8.1696252 | 517.2382 | 6.7785987 | 508.3838 | 7.5950925 | 446.6892 | 9.2420727 | 247.4601
|  | 7.9182518 | 629.5528 | 8.3387862 | 516.8169 | 7.0542525 | 594.2335 | 8.1696159 | 518.4193 | 6.7846998 | 508.3528 | 7.5991701 | 447.212 | 9.2423087 | 247.5236
|  | 7.9425937 | 629.6037 | 8.3444223 | 516.9718 | 7.0542333 | 593.9935 | 8.1808578 | 518.7022 | 6.7923573 | 508.6549 | 7.6133523 | 446.9782 | 9.3011284 | 247.2809
|  | 7.9426944 | 629.7165 | 8.3445054 | 516.912 | 7.0543326 | 593.9591 | 8.1808455 | 520.3045 | 6.8121537 | 507.8503 | 7.6263885 | 447.2264 | 9.3016356 | 247.3686
|  | 7.9428065 | 629.9027 | 8.3681232 | 517.0037 | 7.0719453 | 594.419 | 8.1827415 | 521.5114 | 6.8282097 | 508.6214 | 7.6266726 | 447.0505 | 9.3016005 | 247.0795
|  | 7.967608 | 629.9615 | 8.3681481 | 516.9439 | 7.072011 | 594.7787 | 8.2005222 | 522.3022 | 6.8282517 | 508.4253 | 7.6367412 | 447.204 | 9.2609835 | 247.4287
|  | 7.9673719 | 629.9318 | 8.3681874 | 516.9823 | 7.0953492 | 594.9101 | 8.2005843 | 523.4805 | 6.8318337 | 508.5733 | 7.6423416 | 447.5209 | 9.2608881 | 247.2766
|  | 7.9854929 | 629.9303 | 8.392203 | 517.1083 | 7.1027385 | 594.909 | 8.2145277 | 522.9959 | 6.848337 | 508.5004 | 7.6484829 | 447.4627 | 9.2608833 | 247.2116
|  | 7.9930449 | 629.9237 | 8.3922372 | 517.0961 | 7.1027019 | 595.0993 | 8.2146708 | 521.9824 | 6.8622228 | 508.5081 | 7.652142 | 447.7956 | 9.295451 | 247.3556
|  | 7.9929626 | 629.9689 | 8.3920755 | 517.1886 | 7.1291622 | 595.3341 | 8.2146177 | 513.7661 | 6.866169 | 508.7857 | 7.656978 | 447.5015 | 9.2949593 | 247.3718
|  | 8.0173862 | 630.1767 | 8.4162483 | 517.2463 | 7.1289825 | 595.5249 | 8.227857 | 509.2441 | 6.8718846 | 508.0078 | 7.6738371 | 447.5991 | 9.2945468 | 247.458
|  | 8.0173814 | 630.051 | 8.416503 | 517.2871 | 7.1289024 | 595.8604 | 8.2278048 | 510.7201 | 6.885885 | 508.6613 | 7.679733 | 447.6836 | 9.3815053 | 247.25
|  | 8.0176616 | 629.9448 | 8.4409347 | 517.1107 | 7.1533056 | 596.2139 | 8.2277862 | 512.4004 | 6.8951991 | 508.7763 | 7.6804668 | 447.3996 | 9.3821555 | 247.3973
|  | 8.0429286 | 630.0216 | 8.4408867 | 517.1947 | 7.1532984 | 596.3924 | 8.2427229 | 514.8771 | 6.8953485 | 508.6687 | 7.6935189 | 447.7943 | 9.3817705 | 247.0814
|  | 8.0423093 | 630.1912 | 8.4407916 | 517.4403 | 7.157502 | 595.7512 | 8.2426902 | 513.6761 | 6.9176238 | 508.9491 | 7.7038473 | 447.4161 | 9.3819827 | 246.9679
|  | 8.0474371 | 630.2306 | 8.4655809 | 517.484 | 7.1850522 | 596.5229 | 8.2604169 | 511.4271 | 6.929673 | 508.6819 | 7.7065866 | 447.7481 | 9.3820965 | 247.049
|  | 8.0642593 | 630.4664 | 8.465691 | 517.4187 | 7.1850957 | 596.9812 | 8.2706838 | 511.1396 | 6.9303474 | 509.2847 | 7.7179254 | 447.6477 | 9.3819666 | 246.8006
|  | 8.0640972 | 630.3808 | 8.4655596 | 517.4232 | 7.203792 | 597.2959 | 8.2707489 | 513.1056 | 6.935187 | 509.005 | 7.7279763 | 447.5888 | 9.4172502 | 246.8642
|  | 8.0893189 | 630.2822 | 8.4890928 | 517.5831 | 7.2113172 | 597.4368 | 8.2970553 | 515.2505 | 6.9540081 | 508.9317 | 7.7345196 | 447.8448 | 9.425987 | 246.8764
|  | 8.0894601 | 630.3911 | 8.4890922 | 517.4678 | 7.2112248 | 597.2111 | 8.2969866 | 514.4684 | 6.9631956 | 509.2824 | 7.7365314 | 447.6657 | 9.4264299 | 247.1585
|  | 8.0894554 | 630.4655 | 8.4890772 | 517.5487 | 7.2282951 | 597.9044 | 8.297091 | 513.7382 | 6.9634803 | 509.0164 | 7.746588 | 448.3431 | 9.4403994 | 247.0395
|  | 8.120203 | 630.6786 | 8.5137447 | 517.6663 | 7.2281679 | 597.4583 | 8.3184072 | 512.8787 | 6.9669801 | 509.3909 | 7.7710806 | 448.1651 | 9.4421214 | 246.9383
|  | 8.1205344 | 630.578 | 8.513523 | 517.6388 | 7.2281772 | 598.0583 | 8.3182992 | 514.4208 | 6.9820818 | 508.7977 | 7.7785641 | 447.9814 | 9.441911 | 247.1626
|  | 8.12011 | 630.6887 | 8.5378017 | 517.5747 | 7.2560271 | 597.9863 | 8.3182698 | 515.1462 | 6.9857526 | 509.1462 | 7.7785563 | 448.1601 | 9.4419992 | 247.1745
|  | 8.1488526 | 630.5786 | 8.5375242 | 517.8381 | 7.2558954 | 598.281 | 8.3388318 | 514.7921 | 6.9868104 | 508.9996 | 7.7777625 | 447.9503 | 9.4908661 | 247.1219
|  | 8.1485009 | 630.6253 | 8.5376172 | 517.8287 | 7.2663525 | 598.8507 | 8.3387454 | 514.941 | 6.9913968 | 508.9709 | 7.7871216 | 448.3232 | 9.4908327 | 247.0411
|  | 8.1708318 | 630.7047 | 8.561793 | 517.846 | 7.2867981 | 598.7741 | 8.3641362 | 514.2469 | 7.0069827 | 509.4701 | 7.7953692 | 448.0387 | 9.4905949 | 247.0341
|  | 8.1730336 | 630.6189 | 8.5618329 | 517.929 | 7.2868188 | 599.3582 | 8.3642307 | 515.4205 | 7.0187724 | 508.858 | 7.7954229 | 448.2443 | 9.5161021 | 246.926
|  | 8.1732261 | 630.545 | 8.5618629 | 517.9951 | 7.2983157 | 598.688 | 8.364225 | 514.9634 | 7.0303674 | 509.3308 | 7.815048 | 448.2213 | 9.516139 | 246.8494
|  | 8.199538 | 630.6219 | 8.586369 | 517.9787 | 7.2998973 | 599.045 | 8.397792 | 515.2359 | 7.0457196 | 509.3115 | 7.819494 | 448.15 | 9.5161229 | 247.1289
|  | 8.1999505 | 630.5463 | 8.586432 | 517.8039 | 7.2998658 | 599.1635 | 8.3977668 | 515.3871 | 7.0556652 | 509.2912 | 7.8323751 | 448.4947 | 9.5753974 | 246.8206
|  | 8.2000023 | 630.8148 | 8.6035788 | 518.0976 | 7.3287141 | 599.6393 | 8.3977689 | 514.9276 | 7.0556166 | 509.0447 | 7.8373818 | 448.3273 | 9.5755327 | 246.72
|  | 8.225202 | 630.9174 | 8.6102301 | 518.0811 | 7.3288044 | 600.0782 | 8.4284121 | 515.9338 | 7.0603932 | 508.881 | 7.8569349 | 448.9043 | 9.5757198 | 246.6717
|  | 8.2251108 | 630.8712 | 8.6101635 | 518.1931 | 7.3288065 | 599.7238 | 8.4285315 | 515.2014 | 7.0752582 | 509.4208 | 7.8635616 | 448.9043 | 9.5848894 | 246.7074
|  | 8.2249552 | 631.0212 | 8.6346423 | 518.3368 | 7.3614186 | 600.1931 | 8.4284169 | 515.7664 | 7.0887645 | 509.0565 | 7.8656688 | 448.871 | 9.5850754 | 246.7019
|  | 8.2495606 | 631.0251 | 8.6346852 | 518.4579 | 7.3614306 | 599.9185 | 8.4284655 | 515.5771 | 7.0893288 | 509.6581 | 7.8783423 | 448.6952 | 9.5849156 | 246.8054
|  | 8.2491422 | 630.9282 | 8.6345967 | 518.3303 | 7.3794135 | 599.9498 | 8.4284514 | 515.86 | 7.1014782 | 509.6801 | 7.8961953 | 448.6038 | 9.6375346 | 246.8666
|  | 8.2729387 | 630.9669 | 8.6602242 | 518.2652 | 7.3914486 | 600.0194 | 8.4857619 | 516.2775 | 7.1117493 | 509.5807 | 7.8978267 | 449.0523 | 9.637695 | 246.5923
|  | 8.2740831 | 631.1283 | 8.6601654 | 518.4046 | 7.3914399 | 599.9679 | 8.4890541 | 515.8224 | 7.1188122 | 509.6687 | 7.8977379 | 448.9666 | 9.6371388 | 246.5277
|  | 8.2741892 | 630.9952 | 8.6601483 | 518.3117 | 7.418805 | 600.4311 | 8.4889311 | 516.3656 | 7.1210331 | 509.7259 | 7.9062618 | 449.1416 | 9.6001267 | 246.6957
|  | 8.299517 | 630.9844 | 8.6834079 | 518.2935 | 7.4184909 | 600.4379 | 8.5067376 | 515.9705 | 7.1380527 | 510.1403 | 7.9185468 | 449.0605 | 9.6001661 | 246.5567
|  | 8.2997334 | 631.1515 | 8.6832582 | 518.5383 | 7.4185374 | 600.8412 | 8.5068234 | 516.6621 | 7.146462 | 509.893 | 7.9265178 | 449.2162 | 9.6001804 | 246.5855
|  | 8.2994348 | 631.1654 | 8.70618 | 518.6328 | 7.445499 | 600.7645 | 8.5068411 | 516.7419 | 7.1582109 | 509.6782 | 7.9306383 | 449.2838 | 9.7118533 | 246.5056
|  | 8.3239579 | 631.2196 | 8.7093693 | 518.5555 | 7.4453988 | 600.8968 | 8.5291278 | 515.9265 | 7.1671764 | 509.9256 | 7.940991 | 448.8937 | 9.7115779 | 246.5602
|  | 8.3242166 | 631.3695 | 8.709468 | 518.5476 | 7.4455419 | 600.7931 | 8.5290828 | 515.7545 | 7.1736504 | 509.8788 | 7.9548948 | 449.3223 | 9.7120279 | 246.5614
|  | 8.3252883 | 631.3288 | 8.7328284 | 518.4413 | 7.4662299 | 600.3272 | 8.5352241 | 515.4605 | 7.1772774 | 509.96 | 7.9584603 | 449.1088 | 9.6249497 | 246.455
|  | 8.3496088 | 631.4099 | 8.7328185 | 518.6543 | 7.4662185 | 601.1192 | 8.5526676 | 515.8646 | 7.1826576 | 509.6319 | 7.9682142 | 449.0906 | 9.6244955 | 246.6859
|  | 8.3497912 | 631.3663 | 8.7327225 | 518.6463 | 7.4835012 | 600.9655 | 8.5524996 | 512.4172 | 7.1894115 | 510.0975 | 7.9743576 | 449.1668 | 9.6249795 | 246.5305
|  | 8.3707762 | 631.4702 | 8.7567717 | 518.6144 | 7.4846535 | 601.0244 | 8.5534044 | 512.2276 | 7.2117132 | 510.1684 | 7.9914156 | 449.0688 | 9.6816784 | 246.5605
|  | 8.3774769 | 631.5335 | 8.7568173 | 518.6695 | 7.4847501 | 600.9707 | 8.5534044 | 514.5209 | 7.225728 | 509.7908 | 7.9916109 | 449.2701 | 9.6810544 | 246.5336
|  | 8.3776927 | 631.441 | 8.7570255 | 518.8041 | 7.5138081 | 601.4818 | 8.5534278 | 515.5948 | 7.2277851 | 509.8305 | 7.9998651 | 448.9984 | 9.6814722 | 246.4539
|  | 8.4013796 | 631.3909 | 8.7822525 | 518.8539 | 7.513908 | 602.0036 | 8.5832913 | 517.1422 | 7.2339684 | 509.9018 | 8.0100087 | 449.5462 | 9.6976054 | 246.4676
|  | 8.4017694 | 631.5109 | 8.7820773 | 518.8463 | 7.5136758 | 601.7639 | 8.5834209 | 515.1419 | 7.2406992 | 510.1744 | 8.0201304 | 449.198 | 9.6993858 | 246.3383
|  | 8.4020185 | 631.5718 | 8.8058109 | 518.8286 | 7.5333561 | 601.8872 | 8.5833606 | 509.2837 | 7.2477201 | 510.0577 | 8.020059 | 449.4597 | 9.6996063 | 246.408
|  | 8.4269875 | 631.6774 | 8.8056564 | 518.9384 | 7.5333525 | 601.9921 | 8.5626699 | 509.1097 | 7.2509895 | 510.2762 | 8.032488 | 449.635 | 9.783203 | 246.2421
|  | 8.426705 | 631.6801 | 8.8056378 | 519.024 | 7.5444996 | 601.8867 | 8.5625781 | 511.2608 | 7.2574326 | 510.3472 | 8.0443626 | 449.4288 | 9.7841918 | 246.0786
|  | 8.426947 | 631.5288 | 8.8306431 | 519.0001 | 7.5658257 | 601.9865 | 8.5707027 | 514.666 | 7.2828384 | 510.4143 | 8.051724 | 449.803 | 9.7841465 | 246.2874
|  | 8.4523535 | 631.647 | 8.8306275 | 518.936 | 7.565805 | 602.3258 | 8.5787388 | 516.2158 | 7.2861036 | 510.7307 | 8.0527725 | 449.4642 | 9.780823 | 246.2482
|  | 8.4521502 | 631.7172 | 8.8306674 | 519.1565 | 7.5843996 | 602.5965 | 8.5787388 | 514.9787 | 7.2966441 | 510.48 | 8.0650893 | 449.8077 | 9.7806096 | 246.3244
|  | 8.4764922 | 631.8104 | 8.8559925 | 519.3169 | 7.5882726 | 602.2394 | 8.5920087 | 513.1443 | 7.3049433 | 510.5239 | 8.078292 | 449.3887 | 9.7805369 | 246.132
|  | 8.4766078 | 631.7274 | 8.8559376 | 519.2191 | 7.5882153 | 602.0492 | 8.5918308 | 513.8431 | 7.3096224 | 510.7794 | 8.0834835 | 449.6124 | 9.8073339 | 246.2784
|  | 8.4766984 | 631.8513 | 8.8726008 | 519.3054 | 7.605051 | 601.4865 | 8.5917792 | 516.2341 | 7.3105866 | 510.8235 | 8.0882685 | 450.0438 | 9.8369861 | 246.1161
|  | 8.5042483 | 631.7716 | 8.8791954 | 519.2685 | 7.6051341 | 601.1223 | 8.6150151 | 517.0306 | 7.319976 | 510.8398 | 8.096805 | 449.6121 | 9.8369789 | 246.2107
|  | 8.5040742 | 631.7962 | 8.879184 | 519.37072 | 7.6050354 | 601.167 | 8.6149635 | 517.4096 | 7.3332015 | 510.6512 | 8.107893 | 449.9873 | 9.8375475 | 246.3703
|  | 8.5044158 | 631.8008 | 8.9023026 | 519.4042 | 7.6292796 | 600.7355 | 8.6153226 | 516.2613 | 7.3539012 | 511.0509 | 8.1078471 | 449.7399 | 9.8925233 | 246.2692
|  | 8.5305333 | 631.944 | 8.9024955 | 519.4669 | 7.6293138 | 600.9319 | 8.6354256 | 518.3755 | 7.353768 | 510.4248 | 8.1171411 | 450.0947 | 9.8922813 | 246.3547
|  | 8.5305148 | 631.8866 | 8.9023527 | 519.5077 | 7.6413831 | 600.643 | 8.6354055 | 519.7641 | 7.3563495 | 510.5014 | 8.1284844 | 450.0542 | 9.903574 | 246.2998
|  | 8.5537004 | 631.9412 | 8.9298321 | 519.6053 | 7.6526772 | 600.2624 | 8.6709825 | 516.884 | 7.3760754 | 510.5523 | 8.1424362 | 450.0978 | 9.9147844 | 246.3087
|  | 8.5543978 | 632.0037 | 8.9296254 | 519.5059 | 7.6526142 | 600.1756 | 8.6719314 | 509.0525 | 7.381578 | 510.5416 | 8.1433755 | 450.492 | 9.9147403 | 246.0829
|  | 8.5545421 | 632.0266 | 8.9306115 | 519.5209 | 7.6745523 | 599.863 | 8.6718651 | 508.6752 | 7.384263 | 510.6534 | 8.1469488 | 450.0729 | 9.9143809 | 246.0652
|  | 8.5792184 | 632.0991 | 8.9529876 | 519.72656 | 7.6760895 | 600.2984 | 8.6738262 | 511.9687 | 7.3937931 | 510.1842 | 8.1528897 | 450.1507 | 9.8489118 | 246.0137
|  | 8.5790169 | 632.1582 | 8.9529762 | 519.6844 | 7.6760901 | 600.0705 | 8.6738835 | 514.537 | 7.4078322 | 510.8722 | 8.165388 | 450.1235 | 9.8493689 | 245.7983
|  | 8.5790253 | 632.3217 | 8.9743923 | 519.7877 | 7.7096256 | 599.9632 | 8.6737977 | 511.3358 | 7.4141649 | 510.5996 | 8.1655413 | 450.2445 | 9.8495215 | 245.8199
|  | 8.6080605 | 632.3108 | 8.9780847 | 519.7427 | 7.7096358 | 599.5664 | 8.689785 | 503.4823 | 7.4274579 | 510.8493 | 8.1852687 | 450.5151 | 9.9244088 | 245.8593
|  | 8.6079133 | 632.2639 | 8.9782233 | 519.7142 | 7.7097195 | 599.2905 | 8.6896335 | 505.2603 | 7.4320737 | 510.903 | 8.1986103 | 450.3492 | 9.9245512 | 245.9616
|  | 8.6130631 | 632.2424 | 9.0032637 | 519.7393 | 7.733109 | 599.3471 | 8.6854371 | 511.3007 | 7.4359338 | 510.6355 | 8.2027302 | 450.7302 | 9.9244583 | 245.9332
|  | 8.6328179 | 632.1993 | 9.0033096 | 519.9478 | 7.7329545 | 599.1454 | 8.6700576 | 515.3814 | 7.4362764 | 511.1592 | 8.2086861 | 450.5135 | 9.9048311 | 245.8124
|  | 8.6327744 | 632.2227 | 9.0033618 | 519.8024 | 7.7510847 | 599.5664 | 8.6701047 | 520.5525 | 7.4561805 | 510.6712 | 8.2311045 | 450.4517 | 9.9046123 | 246.0305
|  | 8.6450452 | 632.2766 | 9.0267048 | 519.8545 | 7.7562405 | 599.6509 | 8.6766645 | 523.3531 | 7.4788398 | 511.2006 | 8.2385694 | 450.8159 | 9.9052465 | 245.9644
|  | 8.657279 | 632.2931 | 9.0268215 | 520.0007 | 7.7561697 | 599.3025 | 8.6766645 | 523.4258 | 7.4850468 | 511.2589 | 8.240286 | 450.5651 | 10.035999 | 246.0939
|  | 8.657369 | 632.3859 | 9.0267306 | 519.9965 | 7.7713473 | 598.8388 | 8.6766351 | 525.7584 | 7.4853543 | 511.2447 | 8.2432065 | 450.8196 | 10.035349 | 246.0264
|  | 8.6819142 | 632.3229 | 9.0517467 | 520.0454 | 7.771308 | 598.596 | 8.6979933 | 516.3794 | 7.4872548 | 511.526 | 8.2553895 | 450.3311 | 10.035894 | 245.8901
|  | 8.6818224 | 632.3121 | 9.0518475 | 520.0658 | 7.7712708 | 599.0294 | 8.6979288 | 515.6365 | 7.4974158 | 511.183 | 8.2716264 | 450.7696 | 9.9889642 | 245.865
|  | 8.6817074 | 632.2312 | 9.0723909 | 519.9394 | 7.8039423 | 598.7983 | 8.6979918 | 518.4771 | 7.5039252 | 511.6525 | 8.2723731 | 450.6493 | 9.9890399 | 245.6379
|  | 8.7073183 | 632.4161 | 9.0771603 | 520.1215 | 7.8040137 | 598.9567 | 8.6777115 | 523.5518 | 7.5058335 | 511.3094 | 8.2889763 | 450.7309 | 9.9888289 | 245.848
|  | 8.7072462 | 632.5058 | 9.0771903 | 520.2326 | 7.8040329 | 598.7751 | 8.6777049 | 527.5499 | 7.5113853 | 511.4728 | 8.3022324 | 451.0175 | 10.108057 | 245.5222
|  | 8.7269491 | 632.5743 | 9.1002444 | 520.1845 | 7.8338376 | 598.9267 | 8.6823042 | 528.6157 | 7.5347772 | 511.4386 | 8.3034681 | 450.6585 | 10.10797 | 245.5852
|  | 8.7352961 | 632.5707 | 9.1004241 | 520.2945 | 7.8337542 | 598.9911 | 8.6880669 | 529.8118 | 7.5482154 | 511.1126 | 8.3040732 | 451.2112 | 10.107934 | 245.6857
|  | 8.7349886 | 632.7905 | 9.100479 | 520.2335 | 7.8624309 | 598.9579 | 8.6879319 | 527.2655 | 7.5544182 | 511.5842 | 8.3086359 | 450.8498 | 10.063971 | 245.4544
|  | 8.759582 | 632.6814 | 9.1255224 | 520.2631 | 7.8647904 | 599.1288 | 8.6925066 | 509.1105 | 7.5637092 | 511.0048 | 8.3153616 | 451.1619 | 10.06413 | 245.473
|  | 8.7599874 | 632.8006 | 9.1254537 | 520.4283 | 7.8646797 | 598.7708 | 8.6927004 | 505.4638 | 7.586649 | 511.4751 | 8.3201007 | 451.342 | 10.063616 | 245.4566
|  | 8.7600285 | 632.6989 | 9.1383498 | 520.4186 | 7.8870078 | 599.0918 | 8.6925918 | 507.4712 | 7.5889536 | 511.3133 | 8.3248008 | 451.1511 | 10.123105 | 245.5834
|  | 8.7881255 | 632.6928 | 9.1507875 | 520.3096 | 7.8870885 | 599.3085 | 8.7262086 | 507.3305 | 7.5951891 | 511.3405 | 8.3367948 | 451.549 | 10.122783 | 245.4715
|  | 8.7883031 | 632.75 | 9.1509741 | 520.3639 | 7.8870255 | 599.298 | 8.7260784 | 506.2736 | 7.5862626 | 511.5836 | 8.3479914 | 451.1052 | 10.123111 | 245.3073
|  | 8.7882161 | 632.7939 | 9.1751754 | 520.427 | 7.918632 | 599.5747 | 8.72607 | 505.4146 | 7.5975357 | 511.2082 | 8.3478576 | 451.2527 | 10.170265 | 245.3584
|  | 8.8131064 | 632.7992 | 9.1750725 | 520.4986 | 7.9187508 | 599.1361 | 8.7754548 | 504.8612 | 7.600065 | 511.9706 | 8.3640654 | 451.2605 | 10.169972 | 245.3266
|  | 8.813197 | 632.7631 | 9.1750731 | 520.4722 | 7.9228536 | 599.3467 | 8.775414 | 505.3429 | 7.6197258 | 511.2554 | 8.3826534 | 451.3931 | 10.169897 | 245.3094
|  | 8.8372982 | 632.7572 | 9.1993161 | 520.6253 | 7.9419993 | 599.3853 | 8.7901647 | 504.9857 | 7.6355082 | 511.7345 | 8.4007443 | 451.3586 | 10.207298 | 245.3271
|  | 8.8414395 | 632.8474 | 9.199386 | 520.5805 | 7.9421418 | 599.7219 | 8.7997992 | 504.7033 | 7.6505964 | 511.629 | 8.4012543 | 450.9357 | 10.207772 | 245.4592
|  | 8.8412452 | 632.814 | 9.1993002 | 520.483 | 7.9689759 | 599.5863 | 8.7997998 | 504.9567 | 7.6522965 | 511.5415 | 8.4142356 | 451.3818 | 10.207534 | 245.5297
|  | 8.8598394 | 632.8324 | 9.2246232 | 520.6087 | 7.9692363 | 599.4482 | 8.8111182 | 505.1309 | 7.6532148 | 511.9477 | 8.4219432 | 450.9206 | 10.207717 | 245.563
|  | 8.8596016 | 632.8073 | 9.2246955 | 520.7118 | 7.9692978 | 599.772 | 8.8111395 | 504.8651 | 7.6634103 | 511.7504 | 8.4236727 | 451.4136 | 10.207421 | 245.6087
|  | 8.859939 | 633.0115 | 9.2450244 | 520.7769 | 7.9962588 | 599.2942 | 8.8111638 | 504.7844 | 7.6687824 | 512.2395 | 8.4310707 | 451.5215 | 10.207771 | 245.3576
|  | 8.8756615 | 633.0086 | 9.248808 | 520.8311 | 7.9962408 | 599.9087 | 8.8344027 | 504.824 | 7.6785456 | 511.8712 | 8.4405606 | 451.56 | 10.218025 | 245.4117
|  | 8.87514 | 633.0155 | 9.2488518 | 520.8389 | 7.9962738 | 600.1064 | 8.8342524 | 505.5433 | 7.6916463 | 511.9738 | 8.4531849 | 451.8932 | 10.220152 | 245.2923
|  | 8.8751251 | 633.0422 | 9.2731047 | 520.713 | 8.0212239 | 600.4025 | 8.8394529 | 504.6507 | 7.7028165 | 512.5007 | 8.4531726 | 451.6171 | 10.219694 | 245.3654
|  | 8.8998288 | 633.1012 | 9.2731362 | 520.8273 | 8.0212326 | 600.7958 | 8.8717404 | 503.8041 | 7.7026713 | 512.1995 | 8.466354 | 452.0494 | 10.287992 | 245.2842
|  | 8.8997424 | 633.2375 | 9.2730948 | 520.8822 | 8.0269854 | 600.5056 | 8.871693 | 502.6011 | 7.7094798 | 512.3444 | 8.479572 | 451.722 | 10.301027 | 245.1613
|  | 8.9311337 | 633.1185 | 9.2973984 | 520.847 | 8.0549784 | 600.715 | 8.8869723 | 501.1057 | 7.7249136 | 512.103 | 8.4823737 | 451.954 | 10.300953 | 245.2473
|  | 8.9315474 | 633.1064 | 9.2972832 | 520.7809 | 8.0551587 | 600.8054 | 8.8874058 | 501.0542 | 7.7477502 | 512.2203 | 8.4822264 | 452.2365 | 10.301032 | 245.1577
|  | 8.9316249 | 633.1404 | 9.298002 | 521.018704 | 8.0802798 | 601.1614 | 8.8874952 | 500.9314 | 7.7522571 | 512.1422 | 8.4945072 | 451.9686 | 10.283084 | 245.2075
|  | 8.9654493 | 633.1579 | 9.3215412 | 521.1021 | 8.0802483 | 601.6503 | 8.935911 | 500.7881 | 7.7474607 | 511.8627 | 8.5038006 | 452.133 | 10.282753 | 245.2451
|  | 8.9657301 | 633.2122 | 9.321564 | 520.9629 | 8.0802969 | 601.816 | 8.9360433 | 500.6749 | 7.7513616 | 512.136 | 8.5205469 | 451.742 | 10.282879 | 244.928
|  | 8.9656126 | 633.2404 | 9.3457275 | 521.1337 | 8.092311 | 602.1457 | 8.9360661 | 500.4679 | 7.7717391 | 511.6484 | 8.5206972 | 452.1501 | 10.229756 | 244.8038
|  | 8.9900577 | 633.206 | 9.3456744 | 521.2508 | 8.092314 | 601.9296 | 8.9558016 | 500.9503 | 7.7756223 | 512.1511 | 8.5382544 | 451.7387 | 10.229371 | 244.8953
|  | 8.9897943 | 633.2725 | 9.3456882 | 521.3387 | 8.0922546 | 602.3946 | 8.9559015 | 500.6595 | 7.7831439 | 511.7552 | 8.5430862 | 451.8273 | 10.229317 | 245.1313
|  | 8.9907849 | 633.502 | 9.3707622 | 521.2333 | 8.1210309 | 602.6066 | 8.9728059 | 500.9481 | 7.7951976 | 511.8238 | 8.5499598 | 452.3006 | 10.391082 | 244.9498
|  | 9.0156591 | 633.5338 | 9.3708765 | 521.1303 | 8.1210723 | 602.9285 | 8.9753802 | 500.8736 | 7.7983017 | 512.1271 | 8.5506498 | 452.041 | 10.391099 | 244.9818
|  | 9.0155131 | 633.5245 | 9.3708294 | 521.2465 | 8.1430785 | 603.2457 | 8.9752836 | 500.8477 | 7.8110589 | 511.7301 | 8.5624266 | 452.3477 | 10.390959 | 245.0075
|  | 9.0399945 | 633.4826 | 9.394362 | 521.2583 | 8.1576054 | 603.4022 | 8.9885358 | 500.716 | 7.820439 | 512.3583 | 8.5720389 | 452.1657 | 10.384719 | 244.8206
|  | 9.040736 | 633.5082 | 9.3943347 | 521.1385 | 8.1575739 | 603.8663 | 8.9885193 | 500.7448 | 7.8286401 | 512.0573 | 8.5719723 | 452.3335 | 10.384632 | 244.8676
|  | 9.0403467 | 633.6305 | 9.4071351 | 521.4516 | 8.16774 | 603.679 | 8.9885244 | 501.5364 | 7.8297552 | 512.4537 | 8.5664778 | 452.2201 | 10.384512 | 244.8963
|  | 9.0650642 | 633.6354 | 9.419499 | 521.4949 | 8.16774 | 604.4569 | 9.0285264 | 501.46 | 7.8351903 | 512.3103 | 8.5916547 | 452.0594 | 10.431638 | 245.0927
|  | 9.0646505 | 633.5381 | 9.4195947 | 521.5365 | 8.1677484 | 604.5063 | 9.02853 | 501.993 | 7.8512763 | 512.2262 | 8.6130423 | 452.319 | 10.431989 | 244.9824
|  | 9.0649462 | 633.6026 | 9.4427556 | 521.4387 | 8.2078986 | 604.6928 | 9.0287124 | 501.1911 | 7.8597456 | 512.6408 | 8.6127549 | 452.1145 | 10.431707 | 244.9309
|  | 9.090904 | 633.487 | 9.444696 | 521.5645 | 8.207988 | 605.0936 | 9.059304 | 501.2749 | 7.8597507 | 512.6229 | 8.6259921 | 452.4191 | 10.45658 | 244.9862
|  | 9.0909111 | 633.506 | 9.4446045 | 521.5686 | 8.2079988 | 604.9972 | 9.059103 | 501.5119 | 7.8715197 | 512.8947 | 8.6296827 | 452.2897 | 10.456924 | 244.8342
|  | 9.1083854 | 633.6584 | 9.4680147 | 521.7059 | 8.2183026 | 605.3955 | 9.0837894 | 501.5601 | 7.8799473 | 512.3721 | 8.6354343 | 452.552 | 10.456655 | 244.7783
|  | 9.118405 | 633.5873 | 9.4680432 | 521.6211 | 8.2182534 | 604.5463 | 9.0862197 | 501.918 | 7.881456 | 512.8477 | 8.6382336 | 452.6097 | 10.521989 | 244.8287
|  | 9.1183519 | 633.6788 | 9.4680534 | 521.6785 | 8.2526778 | 604.2836 | 9.0862656 | 501.1577 | 7.9014909 | 512.9333 | 8.6532177 | 452.3253 | 10.521911 | 244.7175
|  | 9.1425234 | 633.7739 | 9.4935237 | 521.6678 | 8.2555353 | 601.9868 | 9.1036962 | 501.8214 | 7.9155321 | 512.5546 | 8.6634321 | 452.8053 | 10.522193 | 244.6705
|  | 9.1461384 | 633.6599 | 9.4935423 | 521.6654 | 8.255607 | 600.1423 | 9.103893 | 501.5669 | 7.9305831 | 512.7217 | 8.6700447 | 452.3574 | 10.565155 | 244.5054
|  | 9.1455847 | 633.6589 | 9.5025645 | 521.7063 | 8.2930197 | 600.0036 | 9.1040382 | 502.0077 | 7.930569 | 512.4023 | 8.68296 | 452.66 | 10.565557 | 244.4877
|  | 9.173907 | 633.7933 | 9.5188137 | 521.782 | 8.2928496 | 600.1871 | 9.1206543 | 501.9191 | 7.9399353 | 512.9139 | 8.6978532 | 452.8223 | 10.5653 | 244.3944
|  | 9.1738129 | 633.7345 | 9.5188752 | 521.727 | 8.2931127 | 601.2168 | 9.1207446 | 501.315 | 7.9527327 | 512.8187 | 8.7023592 | 452.6293 | 10.509049 | 244.4601
|  | 9.1739589 | 633.7642 | 9.5427882 | 521.8278 | 8.3155476 | 600.8741 | 9.1206552 | 501.6229 | 7.9642467 | 512.8975 | 8.7024558 | 452.9092 | 10.508896 | 244.5758
|  | 9.2049772 | 633.6777 | 9.5428482 | 521.7829 | 8.3154552 | 597.5751 | 9.1602087 | 501.1142 | 7.9659747 | 513.2417 | 8.7100782 | 452.7888 | 10.508649 | 244.5566
|  | 9.2049384 | 633.7342 | 9.5428842 | 521.8859 | 8.3256855 | 590.8052 | 9.1602117 | 501.5736 | 7.9715322 | 512.9707 | 8.7175332 | 453.0892 | 10.593953 | 244.484
|  | 9.2192221 | 633.7645 | 9.5681913 | 522.0009 | 8.3454252 | 589.8522 | 9.1836654 | 501.2375 | 7.9828506 | 512.9449 | 8.7175005 | 452.8244 | 10.594199 | 244.3216
|  | 9.2203343 | 633.9131 | 9.5680332 | 521.8278 | 8.3452992 | 591.5062 | 9.1888698 | 501.3664 | 7.9831023 | 512.646 | 8.7175656 | 452.8129 | 10.594182 | 244.4139
|  | 9.2206752 | 633.8422 | 9.5680848 | 521.9079 | 8.3782926 | 593.0451 | 9.1889535 | 501.6787 | 7.9997178 | 513.2917 | 8.7388623 | 453.0575 | 10.630761 | 244.2331
|  | 9.2365515 | 633.7752 | 9.5932659 | 521.8694 | 8.3780943 | 594.6172 | 9.2049594 | 501.4087 | 8.0199975 | 513.4591 | 8.7592707 | 452.6201 | 10.630805 | 244.3113
|  | 9.2363119 | 633.9172 | 9.5933175 | 521.8447 | 8.3780664 | 594.0553 | 9.2049486 | 501.9894 | 8.033259 | 512.9462 | 8.7593808 | 453.0814 | 10.631125 | 244.1099
|  | 9.2365038 | 634.096 | 9.6175368 | 522.0483 | 8.3892546 | 592.5946 | 9.2048772 | 501.3442 | 8.0340429 | 513.1366 | 8.7680598 | 453.0731 | 10.644162 | 244.1319
|  | 9.267695 | 634.0789 | 9.6175302 | 521.9808 | 8.389203 | 591.7845 | 9.240366 | 501.7947 | 8.036904 | 512.8791 | 8.7706224 | 453.0847 | 10.655239 | 244.2094
|  | 9.2670667 | 633.96 | 9.617526 | 522.0004 | 8.3892282 | 592.1263 | 9.2404254 | 502.0148 | 8.0452353 | 512.914 | 8.7706374 | 452.9951 | 10.655422 | 244.1857
|  | 9.2673486 | 634.1048 | 9.6429312 | 522.2052 | 8.4312237 | 593.7874 | 9.2407881 | 501.4071 | 8.0557545 | 512.8345 | 8.7770019 | 453.0549 | 10.664136 | 244.4636
|  | 9.2957366 | 633.9946 | 9.6428505 | 522.2799 | 8.4311757 | 594.7612 | 9.2701227 | 501.7217 | 8.055768 | 512.8411 | 8.7770262 | 453.2679 | 10.667845 | 244.4085
|  | 9.2955852 | 634.1158 | 9.6428145 | 522.3102 | 8.4421233 | 594.9902 | 9.2701257 | 501.3507 | 8.0687892 | 513.1881 | 8.7770613 | 452.8504 | 10.66765 | 244.4192
|  | 9.3238974 | 634.0864 | 9.6669129 | 522.5031 | 8.4498252 | 594.3904 | 9.283398 | 501.7611 | 8.0845563 | 512.8598 | 8.7876306 | 453.1831 | 10.669678 | 244.5191
|  | 9.3236572 | 634.1799 | 9.6668931 | 522.3225 | 8.4497487 | 592.9183 | 9.2832912 | 501.684 | 8.096451 | 513.2934 | 8.7876006 | 453.1273 | 10.708957 | 244.2086
|  | 9.3234152 | 634.1959 | 9.6755334 | 522.527 | 8.4674736 | 593.7306 | 9.283365 | 501.8241 | 8.0974074 | 513.198 | 8.8351185 | 453.3339 | 10.709195 | 244.2471
|  | 9.35188 | 634.2243 | 9.6921987 | 522.4699 | 8.4674184 | 594.4424 | 9.3223215 | 501.7008 | 8.1042537 | 513.411 | 8.8452258 | 453.1531 | 10.721531 | 244.1605
|  | 9.3518841 | 634.2826 | 9.6920613 | 522.4803 | 8.4674019 | 595.6766 | 9.322413 | 500.6399 | 8.1152388 | 513.5365 | 8.8611861 | 453.1256 | 10.786378 | 244.2656
|  | 9.3518507 | 634.1509 | 9.7170768 | 522.4976 | 8.5059966 | 595.9847 | 9.3223365 | 500.4292 | 8.1285897 | 513.3836 | 8.86302 | 453.5021 | 10.786495 | 244.1469
|  | 9.3798685 | 634.2044 | 9.7172514 | 522.5092 | 8.5059651 | 595.1681 | 9.3400068 | 500.0568 | 8.1312231 | 513.2485 | 8.8771935 | 453.5091 | 10.786152 | 244.0967
|  | 9.3797624 | 634.2572 | 9.7174245 | 522.4257 | 8.5066359 | 594.6779 | 9.3399912 | 500.2289 | 8.1442665 | 512.9521 | 8.8789674 | 453.8686 | 10.795562 | 244.3125
|  | 9.3950236 | 634.2813 | 9.7426845 | 522.6713 | 8.5273797 | 594.8005 | 9.35919 | 500.2818 | 8.1433269 | 513.5064 | 8.8795122 | 453.699 | 10.795083 | 244.1261
|  | 9.4044757 | 634.4013 | 9.7427529 | 522.5852 | 8.527485 | 595.7663 | 9.3701763 | 500.702 | 8.1489873 | 513.4637 | 8.8909221 | 453.8104 | 10.795368 | 244.1011
|  | 9.4041789 | 634.2641 | 9.7426671 | 522.6508 | 8.5467996 | 595.7319 | 9.3700791 | 500.4614 | 8.1644955 | 513.4634 | 8.90214 | 453.6787 | 10.805213 | 244.1599
|  | 9.4295323 | 634.4523 | 9.7668816 | 522.5415 | 8.5509045 | 596.2522 | 9.4018158 | 500.4312 | 8.1710973 | 513.606 | 8.915373 | 453.7202 | 10.804927 | 244.1622
|  | 9.430244 | 634.3132 | 9.7667277 | 522.5793 | 8.5507722 | 595.9632 | 9.4016532 | 500.3982 | 8.1776124 | 513.266 | 8.9200479 | 453.8869 | 10.805275 | 244.1103
|  | 9.4301343 | 634.3462 | 9.7843395 | 522.7373 | 8.5778805 | 595.4812 | 9.4016505 | 501.0385 | 8.1777462 | 513.8017 | 8.9238531 | 453.637 | 10.836552 | 244.1189
|  | 9.4603455 | 634.3805 | 9.7921314 | 522.7752 | 8.5777329 | 596.0918 | 9.4315833 | 500.6362 | 8.186262 | 513.4831 | 8.9368587 | 453.6158 | 10.836447 | 244.2031
|  | 9.4605052 | 634.2975 | 9.7921344 | 522.6879 | 8.5777482 | 595.783 | 9.4316412 | 500.7055 | 8.2096452 | 513.9345 | 8.9601552 | 454.0233 | 10.836583 | 243.8919
|  | 9.4606453 | 634.4052 | 9.8173992 | 522.7574 | 8.5992522 | 595.9511 | 9.4316046 | 500.6464 | 8.2283922 | 513.8205 | 8.9601645 | 454.0014 | 10.861611 | 243.8584
|  | 9.4880402 | 634.363 | 9.8172957 | 522.8269 | 8.5990992 | 595.6932 | 9.4475061 | 500.5163 | 8.2283943 | 513.581 | 8.9712876 | 454.0139 | 10.861557 | 243.8323
|  | 9.487986 | 634.4439 | 9.8171982 | 523.009 | 8.599434 | 595.8603 | 9.4474374 | 500.8471 | 8.2357062 | 514.0585 | 8.9779608 | 453.8089 | 10.860852 | 243.7903
|  | 9.5122766 | 634.5408 | 9.8414862 | 522.8413 | 8.6318292 | 595.9492 | 9.4745436 | 501.063 | 8.2572261 | 513.8686 | 8.9770311 | 454.0673 | 10.920179 | 243.7828
|  | 9.5136201 | 634.5174 | 9.8415576 | 522.9116 | 8.6316978 | 595.3968 | 9.4795095 | 501.1947 | 8.2604226 | 514.1332 | 8.9773113 | 454.0807 | 10.92002 | 243.8152
|  | 9.5136338 | 634.5537 | 9.8415714 | 522.9311 | 8.6553684 | 595.5768 | 9.4794552 | 500.744 | 8.2662858 | 513.8533 | 8.9984307 | 453.855 | 10.920333 | 243.9356
|  | 9.5356417 | 634.5696 | 9.8665887 | 522.9034 | 8.6553183 | 595.6132 | 9.509247 | 501.1441 | 8.2730919 | 513.7616 | 9.0254181 | 454.1335 | 10.923178 | 243.837
|  | 9.5358914 | 634.471 | 9.8665989 | 522.8888 | 8.6552811 | 595.9315 | 9.5090004 | 500.9606 | 8.2824354 | 513.9196 | 9.0413295 | 453.8893 | 10.9235 | 243.8695
|  | 9.535405 | 634.6169 | 9.8726307 | 522.855 | 8.6786427 | 596.08 | 9.5092176 | 500.3182 | 8.2854453 | 513.7407 | 9.0430869 | 454.1743 | 10.923641 | 243.8133
|  | 9.5577425 | 634.6702 | 9.8918502 | 523.0526 | 8.6786091 | 595.7247 | 9.5365005 | 500.187 | 8.28891 | 514.0204 | 9.0375423 | 454.0999 | 10.933211 | 243.5451
|  | 9.5573783 | 634.5713 | 9.8918802 | 523.0585 | 8.678514 | 595.7691 | 9.5361729 | 499.6822 | 8.3022171 | 513.6217 | 9.0365652 | 454.0207 | 10.933338 | 243.5104
|  | 9.5573455 | 634.7073 | 9.9160473 | 523.1444 | 8.7083088 | 595.3576 | 9.5367465 | 500.165 | 8.3332572 | 513.5736 | 9.0367635 | 454.3676 | 10.933251 | 243.4742
|  | 9.5855355 | 634.6512 | 9.9161769 | 523.0462 | 8.7081627 | 596.0647 | 9.5549997 | 499.0855 | 8.3331384 | 513.4407 | 9.0459 | 454.2413 | 11.011415 | 243.588
|  | 9.5853621 | 634.6714 | 9.9161352 | 523.1099 | 8.7236301 | 596.3109 | 9.5550147 | 499.1856 | 8.3497173 | 513.2719 | 9.0731865 | 454.5376 | 11.011449 | 243.6414
|  | 9.6060228 | 634.7621 | 9.9403416 | 523.1848 | 8.7354642 | 596.0677 | 9.5808927 | 498.8937 | 8.37111 | 513.4607 | 9.1175895 | 454.3396 | 11.011398 | 243.6295
|  | 9.6134567 | 634.6533 | 9.9403182 | 523.1714 | 8.735331 | 595.895 | 9.5829321 | 498.9259 | 8.3689857 | 513.2803 | 9.1187625 | 454.3519 | 11.023188 | 243.8307
|  | 9.613266 | 634.6815 | 9.9402996 | 523.3331 | 8.7707226 | 595.5575 | 9.5829786 | 499.4537 | 8.3686602 | 513.9309 | 9.1001451 | 454.6371 | 11.023067 | 243.4965
|  | 9.6380413 | 634.7563 | 9.9664836 | 523.2737 | 8.7707385 | 595.8507 | 9.6120507 | 498.7005 | 8.3477241 | 513.8374 | 9.0849246 | 454.5033 | 11.023235 | 243.5873
|  | 9.6384108 | 634.7814 | 9.9665658 | 523.3804 | 8.7708207 | 595.7752 | 9.6120966 | 499.2197 | 8.3649015 | 513.9672 | 9.0797997 | 454.5528 | 11.051093 | 243.555
|  | 9.6380436 | 634.7681 | 9.9884385 | 523.4846 | 8.7988857 | 595.9506 | 9.6120393 | 498.4895 | 8.367387 | 514.3008 | 9.0778155 | 454.3267 | 11.050905 | 243.5642
|  | 9.6651202 | 634.7444 | 9.990765 | 523.247 | 8.798898 | 596.033 | 9.6527838 | 498.8361 | 8.3935941 | 513.8772 | 9.0889728 | 454.6825 | 11.051071 | 243.5091
|  | 9.6655667 | 634.7977 | 9.9907629 | 523.3461 | 8.7989874 | 596.0912 | 9.6527451 | 498.8168 | 8.4050589 | 514.2698 | 9.1384047 | 454.475 | 11.076362 | 243.4758
|  | 9.6741724 | 634.7507 | 10.0161009 | 523.2839 | 8.801751 | 595.9634 | 9.6551613 | 498.5729 | 8.4309024 | 513.9931 | 9.1460646 | 454.4562 | 11.076217 | 243.5689
|  | 9.6937728 | 634.7888 | 10.0159122 | 523.29 | 8.8016232 | 595.7279 | 9.6754968 | 499.1825 | 8.4308238 | 514.3387 | 9.1542048 | 454.7559 | 11.076902 | 243.4095
|  | 9.6938753 | 634.8439 | 10.016013 | 523.3691 | 8.8268352 | 596.1266 | 9.6754302 | 498.7347 | 8.4485766 | 514.1516 | 9.1729158 | 454.668 | 11.087472 | 243.4933
|  | 9.7168243 | 634.8461 | 10.042335 | 523.5145 | 8.8528347 | 596.2663 | 9.6969516 | 499.0045 | 8.4522549 | 513.7305 | 9.1859214 | 454.7294 | 11.09471 | 243.4248
|  | 9.7182959 | 634.8951 | 10.0425381 | 523.4556 | 8.8528074 | 596.7647 | 9.6994914 | 498.3304 | 8.4551304 | 513.9279 | 9.1859937 | 454.3153 | 11.094903 | 243.5553
|  | 9.7180897 | 635.0129 | 10.0491435 | 523.4843 | 8.8799829 | 597.1662 | 9.69951 | 498.4151 | 8.454981 | 513.5576 | 9.1833366 | 454.7184 | 11.097441 | 243.4951
|  | 9.7470582 | 635.0661 | 10.0655001 | 523.7503 | 8.8799157 | 597.1858 | 9.722796 | 498.1996 | 8.4589077 | 514.0752 | 9.198261 | 454.7305 | 11.126291 | 243.3507
|  | 9.7468925 | 634.9052 | 10.0655859 | 523.7477 | 8.8800417 | 597.5156 | 9.7227873 | 497.3415 | 8.473848 | 513.8979 | 9.207201 | 454.6014 | 11.125779 | 243.375
|  | 9.747085 | 634.9329 | 10.0910274 | 523.6612 | 8.8939704 | 597.6838 | 9.7229649 | 497.3771 | 8.4825861 | 514.3127 | 9.2094462 | 454.927 | 11.124901 | 243.1319
|  | 9.7746104 | 634.9581 | 10.0908915 | 523.6356 | 8.8939662 | 598.0052 | 9.7445091 | 496.5452 | 8.485827 | 514.1596 | 9.2177223 | 454.7143 | 11.085877 | 243.1252
|  | 9.7749358 | 635.1669 | 10.0908216 | 523.5659 | 8.8939977 | 598.1761 | 9.7445733 | 496.7382 | 8.5046445 | 514.1011 | 9.233664 | 455.0864 | 11.085472 | 243.3554
|  | 9.7848469 | 635.0652 | 10.1169147 | 523.669 | 8.9333955 | 598.6977 | 9.7615686 | 496.2368 | 8.5186644 | 514.5512 | 9.2374335 | 454.8737 | 11.085765 | 243.3878
|  | 9.7996521 | 635.1444 | 10.1168412 | 523.6122 | 8.933316 | 599.0518 | 9.7771677 | 496.3198 | 8.5233279 | 514.2109 | 9.2374476 | 455.1636 | 11.247243 | 243.2094
|  | 9.7997874 | 635.1303 | 10.1168304 | 523.4999 | 8.9493099 | 599.0974 | 9.7771941 | 496.5201 | 8.5361982 | 514.3449 | 9.2468127 | 455.2031 | 11.247128 | 243.1376
|  | 9.8251253 | 634.9968 | 10.1410131 | 523.5899 | 8.9511609 | 600.2315 | 9.8087325 | 496.1491 | 8.5335654 | 514.377 | 9.2624439 | 455.0422 | 11.246763 | 243.1167
|  | 9.824968 | 635.013 | 10.1410545 | 523.7535 | 8.9512224 | 599.8298 | 9.8087868 | 496.4454 | 8.5550772 | 514.056 | 9.2726334 | 455.4261 | 11.219032 | 242.9771
|  | 9.8249793 | 635.1158 | 10.1460456 | 523.7699 | 8.9733108 | 600.3219 | 9.8087847 | 495.9288 | 8.5577766 | 514.2252 | 9.282297 | 455.214 | 11.21911 | 242.9752
|  | 9.8494709 | 635.1601 | 10.1662224 | 523.8217 | 8.9733732 | 600.6263 | 9.8295456 | 495.6681 | 8.5594125 | 514.0767 | 9.2979156 | 455.3734 | 11.219141 | 243.16
|  | 9.8497951 | 635.1345 | 10.1664003 | 523.8179 | 8.9732193 | 601.1384 | 9.8295423 | 495.4479 | 8.5727877 | 514.5323 | 9.3055572 | 455.1266 | 11.216724 | 243.0109
|  | 9.8496544 | 635.1589 | 10.1906955 | 523.919 | 9.0015063 | 601.733 | 9.8310843 | 495.242 | 8.587002 | 514.0891 | 9.3055236 | 455.1151 | 11.216347 | 243.1208
|  | 9.8741418 | 635.1111 | 10.1907519 | 523.8929 | 9.0014091 | 601.9156 | 9.8555961 | 495.2794 | 8.5870749 | 514.2011 | 9.3140745 | 455.2991 | 11.216023 | 243.2526
|  | 9.8742074 | 635.2201 | 10.1906475 | 523.9557 | 9.0014748 | 602.9603 | 9.8555175 | 494.3246 | 8.5960299 | 514.5938 | 9.3266802 | 454.9515 | 11.263014 | 243.2646
|  | 9.8984039 | 635.3077 | 10.2156615 | 524.014432 | 9.0310899 | 603.0783 | 9.8834082 | 493.9665 | 8.609898 | 514.1922 | 9.3380271 | 455.4882 | 11.263027 | 242.9113
|  | 9.9018955 | 635.2276 | 10.2157575 | 524.0538 | 9.031095 | 603.4365 | 9.8836356 | 494.0272 | 8.6166465 | 514.9071 | 9.3398193 | 455.3059 | 11.262872 | 242.8368
|  | 9.9023139 | 635.2449 | 10.2158796 | 524.009 | 9.0385908 | 603.6401 | 9.8836605 | 494.3067 | 8.6231517 | 514.5184 | 9.3539208 | 455.5549 | 11.312865 | 242.8295
|  | 9.9249035 | 635.1774 | 10.2408957 | 524.1695 | 9.0385422 | 603.7307 | 9.9032127 | 494.3396 | 8.6323929 | 514.9073 | 9.352227 | 455.6184 | 11.313083 | 242.7042
|  | 9.9249351 | 635.1846 | 10.2408384 | 524.1546 | 9.0384723 | 604.2215 | 9.9031764 | 493.399 | 8.6445852 | 514.5476 | 9.3523707 | 455.3129 | 11.313518 | 242.9526
|  | 9.9248171 | 635.1923 | 10.252425 | 524.187 | 9.0713175 | 604.2044 | 9.9032079 | 493.9127 | 8.6458098 | 514.5748 | 9.3567603 | 455.4551 | 11.368682 | 242.9784
|  | 9.9487579 | 635.0692 | 10.266366 | 524.0999 | 9.0713826 | 604.6581 | 9.9291021 | 493.4311 | 8.6623371 | 514.8111 | 9.3736833 | 455.3058 | 11.368433 | 242.9232
|  | 9.9490106 | 635.2633 | 10.2662766 | 524.1205 | 9.0714255 | 604.7283 | 9.9291645 | 493.0937 | 8.6706534 | 514.2332 | 9.3951015 | 455.7263 | 11.368515 | 242.9474
|  | 9.9563026 | 635.287 | 10.290204 | 524.0972 | 9.1131147 | 604.6424 | 9.9365445 | 493.1713 | 8.6829687 | 514.7917 | 9.3967266 | 455.6071 | 11.344165 | 242.8155
|  | 9.9734569 | 635.3144 | 10.2903456 | 524.0932 | 9.1132278 | 605.0306 | 9.9543108 | 492.2699 | 8.6837727 | 514.4334 | 9.4108764 | 455.7858 | 11.344432 | 242.8457
|  | 9.9738485 | 635.309 | 10.2902469 | 524.1619 | 9.1286202 | 605.2305 | 9.9542556 | 492.2969 | 8.6885325 | 514.9035 | 9.4287192 | 455.8059 | 11.344345 | 242.7064
|  | 9.9893636 | 635.336 | 10.3165518 | 524.283 | 9.1366974 | 605.8273 | 9.9935847 | 491.4192 | 8.7014121 | 514.7026 | 9.4435215 | 455.4439 | 11.449836 | 242.5693
|  | 9.9991179 | 635.2911 | 10.316637 | 524.2501 | 9.136752 | 606.0499 | 9.9943728 | 491.7543 | 8.7046623 | 514.303 | 9.4447767 | 455.7819 | 11.449786 | 242.6094
|  | 9.9992836 | 635.386 | 10.3192134 | 524.1836 | 9.1542735 | 606.541 | 9.994383 | 491.0417 | 8.7219273 | 514.6687 | 9.4502634 | 455.4992 | 11.449925 | 242.5512
|  | 10.02355 | 635.587 | 10.3408113 | 524.1714 | 9.1542993 | 606.4004 | 10.0225989 | 490.6833 | 8.7293874 | 514.5427 | 9.4597293 | 455.7499 | 11.514814 | 242.539
|  | 10.023822 | 635.4701 | 10.3407891 | 524.4102 | 9.1543221 | 606.3326 | 10.022556 | 490.8382 | 8.743347 | 515.0187 | 9.4655013 | 455.8227 | 11.518593 | 242.4944
|  | 10.024046 | 635.4028 | 10.3648983 | 524.5101 | 9.1833264 | 606.1873 | 10.0226697 | 490.094 | 8.7494973 | 514.6799 | 9.468876 | 455.8338 | 11.518506 | 242.6545
|  | 10.05138 | 635.4526 | 10.3658823 | 524.5318 | 9.1833114 | 605.4795 | 10.0480599 | 490.4645 | 8.7544056 | 514.5587 | 9.4688472 | 456.1746 | 11.46175 | 242.4913
|  | 10.051476 | 635.3647 | 10.3660914 | 524.4306 | 9.1832901 | 605.2367 | 10.047987 | 489.6839 | 8.7574839 | 514.7659 | 9.4773609 | 455.6959 | 11.461896 | 242.5604
|  | 10.051824 | 635.4835 | 10.3912431 | 524.5324 | 9.2061111 | 604.8569 | 10.0527636 | 489.6649 | 8.7788586 | 514.4545 | 9.4917828 | 455.8701 | 11.461868 | 242.5277
|  | 10.080243 | 635.4297 | 10.3912425 | 524.5085 | 9.2059356 | 604.8634 | 10.067331 | 488.5885 | 8.7790053 | 515.2475 | 9.4952403 | 455.5424 | 11.461554 | 242.4397
|  | 10.080212 | 635.5346 | 10.3911702 | 524.4621 | 9.2308446 | 604.7429 | 10.0673703 | 488.4434 | 8.8099695 | 514.6641 | 9.5089065 | 455.6067 | 11.461817 | 242.4957
|  | 10.108465 | 635.4338 | 10.417275 | 524.4279 | 9.2339166 | 603.7569 | 10.1018343 | 488.13 | 8.8143009 | 515.1929 | 9.5230923 | 455.7359 | 11.461637 | 242.3065
|  | 10.108306 | 635.4356 | 10.417257 | 524.5254 | 9.2337927 | 602.8659 | 10.1019744 | 487.0922 | 8.8117254 | 515.0347 | 9.5276757 | 455.5313 | 11.587458 | 242.4824
|  | 10.108197 | 635.3477 | 10.438767 | 524.5777 | 9.2533785 | 601.1106 | 10.1019066 | 487.609 | 8.811669 | 515.1103 | 9.5360526 | 456.0439 | 11.592447 | 242.5191
|  | 10.136856 | 635.5473 | 10.441779 | 524.5598 | 9.2533995 | 600.4748 | 10.1297157 | 486.5408 | 8.8283958 | 515.4139 | 9.5538282 | 455.6416 | 11.592367 | 242.5218
|  | 10.136734 | 635.4718 | 10.4418138 | 524.6251 | 9.2532921 | 600.6362 | 10.1299275 | 485.7374 | 8.8405782 | 514.8133 | 9.564336 | 455.8961 | 11.592327 | 242.3335
|  | 10.136585 | 635.3 | 10.4661504 | 524.6431 | 9.2897235 | 601.2784 | 10.1298087 | 484.6675 | 8.8565526 | 515.5229 | 9.5643246 | 455.8539 | 11.571922 | 242.2986
|  | 10.161289 | 635.4455 | 10.4660016 | 524.8248 | 9.289617 | 602.2914 | 10.1599044 | 484.4971 | 8.8563495 | 514.9384 | 9.5771349 | 455.8742 | 11.571605 | 242.4867
|  | 10.161076 | 635.5338 | 10.4660355 | 524.7945 | 9.2901927 | 601.6992 | 10.1597079 | 484.2202 | 8.874117 | 515.2295 | 9.5920866 | 456.1427 | 11.571764 | 242.4375
|  | 10.173182 | 635.6402 | 10.4919348 | 524.6342 | 9.3187266 | 602.0945 | 10.1834973 | 482.66 | 8.8780818 | 515.5772 | 9.599682 | 455.8422 | 11.58983 | 242.5286
|  | 10.185944 | 635.5825 | 10.4917503 | 524.6411 | 9.3187251 | 601.8423 | 10.1859039 | 481.7728 | 8.8834398 | 515.179 | 9.5996754 | 456.1747 | 11.589895 | 242.2552
|  | 10.185763 | 635.6278 | 10.4922723 | 524.6586 | 9.3456474 | 602.1726 | 10.1859084 | 481.3196 | 8.885394 | 515.329 | 9.6120036 | 455.9063 | 11.590177 | 242.1475
|  | 10.211712 | 635.5799 | 10.5172275 | 524.6378 | 9.3464226 | 602.4242 | 10.2120639 | 481.0731 | 8.9038104 | 514.7484 | 9.6090024 | 456.0638 | 11.633496 | 242.3248
|  | 10.21153 | 635.483 | 10.5171975 | 524.8474 | 9.3465372 | 602.2761 | 10.2120552 | 480.073 | 8.9161104 | 515.1182 | 9.6145206 | 456.3534 | 11.633278 | 242.0111
|  | 10.211402 | 635.6688 | 10.5341334 | 524.875 | 9.369084 | 602.9421 | 10.2119781 | 478.7917 | 8.9201295 | 514.8566 | 9.615333 | 456.0107 | 11.633177 | 242.0768
|  | 10.242103 | 635.796 | 10.5414927 | 524.9536 | 9.3689589 | 603.2573 | 10.2454089 | 478.9173 | 8.930136 | 514.8693 | 9.6497955 | 456.5456 | 11.639572 | 242.1013
|  | 10.24235 | 635.7251 | 10.5414039 | 525.0522 | 9.3691293 | 603.5669 | 10.2455385 | 477.5062 | 8.9432874 | 515.2024 | 9.6582927 | 456.277 | 11.639544 | 242.0027
|  | 10.242292 | 635.7392 | 10.5675345 | 524.9876 | 9.3866901 | 604.1909 | 10.245582 | 476.9553 | 8.95359 | 514.5616 | 9.6582777 | 456.4921 | 11.639493 | 241.9574
|  | 10.270305 | 635.744 | 10.567413 | 525.0285 | 9.386889 | 604.059 | 10.2690939 | 476.2387 | 8.9535648 | 515.026 | 9.6544131 | 456.4621 | 11.708047 | 241.936
|  | 10.270267 | 635.5967 | 10.56735 | 524.9665 | 9.3934287 | 604.1696 | 10.2689394 | 474.5814 | 8.9638152 | 514.8206 | 9.6714807 | 456.2428 | 11.707931 | 241.9996
|  | 10.297731 | 635.731 | 10.5908124 | 524.9726 | 9.4195038 | 603.9419 | 10.3025193 | 473.345 | 8.9749152 | 515.0538 | 9.6883005 | 456.6839 | 11.708189 | 241.9923
|  | 10.298319 | 635.8155 | 10.5909141 | 525.0172 | 9.4194189 | 604.3775 | 10.3080627 | 471.9008 | 8.9821965 | 515.1735 | 9.6893706 | 456.2101 | 11.704891 | 241.9781
|  | 10.298505 | 635.8331 | 10.5933558 | 524.9651 | 9.4484574 | 605.0048 | 10.3081662 | 471.4487 | 8.9853459 | 515.2483 | 9.6968688 | 456.5191 | 11.704453 | 242.0016
|  | 10.326654 | 635.745 | 10.6171497 | 524.9567 | 9.4484166 | 605.7381 | 10.3462815 | 468.8313 | 8.9993505 | 515.6481 | 9.7070781 | 456.4767 | 11.704731 | 241.8206
|  | 10.326635 | 635.6945 | 10.6171803 | 525.0205 | 9.4484067 | 606.0183 | 10.3463808 | 467.893 | 9.0142938 | 514.9421 | 9.7132173 | 456.7724 | 11.789907 | 241.9074
|  | 10.326754 | 635.7508 | 10.6391853 | 525.0882 | 9.476487 | 605.8501 | 10.3462743 | 467.5843 | 9.0161904 | 515.5685 | 9.7171884 | 456.7242 | 11.789534 | 241.7981
|  | 10.351712 | 635.7338 | 10.6424289 | 525.2035 | 9.4766493 | 605.8416 | 10.3733748 | 466.005 | 9.0263415 | 515.2678 | 9.7263543 | 456.4855 | 11.789324 | 241.8994
|  | 10.351653 | 635.63 | 10.6423818 | 525.1842 | 9.4765299 | 605.7608 | 10.3733904 | 464.6071 | 9.0392739 | 515.2685 | 9.7638696 | 456.9506 | 11.798798 | 241.7758
|  | 10.356508 | 635.8435 | 10.6657392 | 525.1449 | 9.5071899 | 605.9572 | 10.3883556 | 462.3325 | 9.0504342 | 515.1255 | 9.7621179 | 456.5358 | 11.798848 | 241.7441
|  | 10.376146 | 635.8164 | 10.6657821 | 525.0563 | 9.5072337 | 606.5063 | 10.3959474 | 461.4057 | 9.0511122 | 514.5769 | 9.7584093 | 456.4461 | 11.798857 | 241.6953
|  | 10.376046 | 635.8713 | 10.6657377 | 525.2609 | 9.524703 | 606.5501 | 10.3959639 | 457.9897 | 9.063813 | 515.3103 | 9.7730319 | 456.5044 | 11.764063 | 241.6482
|  | 10.401238 | 635.7278 | 10.6920546 | 525.2067 | 9.5269947 | 607.0895 | 10.4211702 | 455.8988 | 9.0682539 | 514.79 | 9.7797054 | 456.5162 | 11.764007 | 241.7388
|  | 10.401009 | 635.7848 | 10.6921011 | 525.2733 | 9.5271048 | 606.7466 | 10.4209026 | 455.5737 | 9.0730404 | 515.006 | 9.7820334 | 456.6321 | 11.764175 | 241.8186
|  | 10.401006 | 636.0366 | 10.7016213 | 525.2899 | 9.5596719 | 607.3522 | 10.4209527 | 453.0032 | 9.0729333 | 515.0337 | 9.7873707 | 456.3088 | 11.864563 | 241.8936
|  | 10.425851 | 635.8472 | 10.7170515 | 525.3292 | 9.5595732 | 607.2332 | 10.4620536 | 451.7799 | 9.1028424 | 514.9926 | 9.7981854 | 457.0146 | 11.864324 | 241.6156
|  | 10.425962 | 635.9095 | 10.7170731 | 525.2192 | 9.5596254 | 607.0792 | 10.4620644 | 449.8062 | 9.1195215 | 515.3578 | 9.825036 | 456.712 | 11.864417 | 241.6299
|  | 10.42573 | 636.0336 | 10.7414103 | 525.3398 | 9.5800281 | 607.7699 | 10.4621136 | 446.8421 | 9.1347528 | 515.0024 | 9.8263179 | 456.6454 | 11.879684 | 241.6498
|  | 10.451238 | 635.9971 | 10.7412687 | 525.3506 | 9.5800881 | 608.0494 | 10.4837022 | 442.0821 | 9.1354743 | 515.6352 | 9.8355111 | 456.7938 | 11.87957 | 241.5816
|  | 10.45115 | 635.9709 | 10.7413107 | 525.4344 | 9.5803935 | 608.7067 | 10.4837451 | 439.5968 | 9.1503855 | 515.2287 | 9.8497251 | 456.5804 | 11.879495 | 241.5077
|  | 10.460042 | 635.8664 | 10.7674542 | 525.5341 | 9.5969682 | 608.4236 | 10.5001038 | 438.657 | 9.1626549 | 515.34 | 9.8551905 | 456.9755 | 11.827812 | 241.3841
|  | 10.478649 | 635.918 | 10.7675973 | 525.6415 | 9.5970762 | 608.6219 | 10.5180036 | 432.1097 | 9.1646391 | 515.6171 | 9.8617752 | 456.611 | 11.827072 | 241.3835
|  | 10.478315 | 636.0138 | 10.7675592 | 525.5692 | 9.6270162 | 608.4969 | 10.5180138 | 428.6423 | 9.1719762 | 515.2483 | 9.8710899 | 457.1585 | 11.827354 | 241.4343
|  | 10.5035 | 635.9791 | 10.7924181 | 525.5509 | 9.6284517 | 607.041 | 10.5508584 | 423.324 | 9.1748628 | 515.6852 | 9.8759607 | 456.7951 | 11.877735 | 241.3054
|  | 10.503213 | 635.9641 | 10.7925738 | 525.5249 | 9.6283473 | 602.6503 | 10.5508533 | 417.0825 | 9.1857246 | 515.2381 | 9.8796228 | 456.8742 | 11.888827 | 241.3415
|  | 10.503409 | 635.9064 | 10.8068769 | 525.4227 | 9.664095 | 597.8231 | 10.5508761 | 411.2933 | 9.1858977 | 515.6856 | 9.885234 | 457.0062 | 11.888832 | 241.2437
|  | 10.532503 | 636.0089 | 10.817811 | 525.6415 | 9.6641478 | 598.0472 | 10.6021062 | 402.6119 | 9.1989177 | 515.3263 | 9.9046146 | 456.7457 | 11.995875 | 241.3726
|  | 10.532663 | 636.0069 | 10.8177351 | 525.567 | 9.6640698 | 599.3248 | 10.6021707 | 397.6295 | 9.2017722 | 515.3149 | 9.9103833 | 457.064 | 12.001207 | 241.3457
|  | 10.532378 | 635.9831 | 10.8442062 | 525.5153 | 9.68475 | 600.7344 | 10.6022817 | 395.5878 | 9.2158197 | 515.771 | 9.9108282 | 456.7756 | 12.001702 | 241.4299
|  | 10.559943 | 636.0309 | 10.8440772 | 525.5897 | 9.68469 | 601.9839 | 10.6487874 | 395.0378 | 9.2158305 | 515.2032 | 9.9195591 | 457.1261 | 11.997566 | 241.5159
|  | 10.560145 | 635.8367 | 10.843872 | 525.6785 | 9.6905415 | 601.4378 | 10.6487625 | 390.6736 | 9.222363 | 515.6596 | 9.9262584 | 456.8873 | 11.983011 | 241.4411
|  | 10.579532 | 635.9081 | 10.8682452 | 525.7664 | 9.7163478 | 600.7036 | 10.6761519 | 384.6194 | 9.2382618 | 515.4833 | 9.9418602 | 456.896 | 11.982505 | 241.486
|  | 10.585272 | 636.0543 | 10.8680763 | 525.7383 | 9.7163943 | 599.1067 | 10.6769085 | 381.7833 | 9.2490963 | 515.3694 | 9.941823 | 456.9146 | 11.982992 | 241.2479
|  | 10.584944 | 636.1485 | 10.868283 | 525.7639 | 9.7443381 | 599.3936 | 10.6769142 | 375.8439 | 9.2504418 | 515.5123 | 9.9559836 | 456.5487 | 11.994739 | 241.388
|  | 10.612427 | 636.2036 | 10.8925095 | 525.8271 | 9.7445232 | 600.268 | 10.7105613 | 366.7368 | 9.2736912 | 515.1186 | 9.9671145 | 457.3706 | 11.994956 | 241.3718
|  | 10.612375 | 636.0353 | 10.8925287 | 525.8105 | 9.7443159 | 601.0135 | 10.7105469 | 362.5638 | 9.2802366 | 515.6459 | 9.9789678 | 456.9884 | 12.00269 | 241.1767
|  | 10.61234 | 636.1673 | 10.9154922 | 525.7979 | 9.77322 | 601.9785 | 10.7103897 | 362.5521 | 9.2877474 | 515.1764 | 9.9866925 | 457.1189 | 12.107918 | 241.299
|  | 10.640056 | 636.2212 | 10.9196721 | 525.899 | 9.7732986 | 601.5433 | 10.7570886 | 354.0447 | 9.2970651 | 515.532 | 9.9981108 | 457.126 | 12.108014 | 241.2634
|  | 10.640037 | 635.9907 | 10.9196421 | 525.8511 | 9.7733265 | 601.4255 | 10.7571474 | 349.7259 | 9.3139272 | 515.5719 | 9.9952125 | 456.9979 | 12.107596 | 241.5077
|  | 10.640234 | 636.1934 | 10.9447404 | 525.8427 | 9.8061483 | 600.6546 | 10.7617278 | 348.5439 | 9.31281 | 515.3534 | 9.9978918 | 457.5154 | 12.116532 | 241.2704
|  | 10.665239 | 636.1639 | 10.9446945 | 525.9434 | 9.8061954 | 600.9721 | 10.7821584 | 342.6712 | 9.316872 | 515.6845 | 10.0017756 | 457.098 | 12.116636 | 241.2817
|  | 10.66505 | 636.0483 | 10.9445508 | 525.9183 | 9.808503 | 602.1339 | 10.7822112 | 338.6731 | 9.324942 | 515.3523 | 10.0100328 | 457.3682 | 12.1167 | 241.2522
|  | 10.684847 | 636.0804 | 10.9700697 | 525.8242 | 9.8172426 | 602.8909 | 10.830735 | 334.35 | 9.3426498 | 515.8737 | 10.015902 | 457.2097 | 12.13892 | 241.1025
|  | 10.693811 | 636.043 | 10.9700925 | 525.9862 | 9.8172111 | 603.2405 | 10.8306807 | 330.0537 | 9.3573903 | 515.5662 | 10.016595 | 457.3744 | 12.139084 | 241.0021
|  | 10.693707 | 635.8806 | 10.969923 | 525.9748 | 9.8479728 | 602.8696 | 10.8306528 | 324.9413 | 9.3576078 | 515.6888 | 10.0449957 | 457.4429 | 12.138717 | 240.9764
|  | 10.721437 | 635.9749 | 10.9952688 | 525.9663 | 9.8478699 | 603.0499 | 10.8560742 | 321.004 | 9.3648807 | 515.8069 | 10.0586256 | 457.3516 | 12.066574 | 241.1938
|  | 10.721779 | 636.0142 | 10.9950801 | 525.914 | 9.8480637 | 602.5632 | 10.8561888 | 318.6484 | 9.3754227 | 515.2877 | 10.0688553 | 457.5641 | 12.066443 | 240.9203
|  | 10.721618 | 636.1366 | 11.0190474 | 525.842 | 9.8825592 | 602.8085 | 10.8560793 | 309.7924 | 9.3834579 | 515.6863 | 10.0689561 | 457.2369 | 12.066069 | 240.9534
|  | 10.745909 | 636.02 | 11.0202879 | 526.0687 | 9.8827737 | 603.8488 | 10.9428621 | 308.0763 | 9.3865386 | 515.4263 | 10.0795254 | 457.146 | 12.119914 | 240.9039
|  | 10.745705 | 636.1048 | 11.0204451 | 526.1222 | 9.8825463 | 603.8915 | 10.9427154 | 302.9481 | 9.3960228 | 516.091 | 10.0878447 | 457.549 | 12.120249 | 240.7558
|  | 10.746025 | 636.1715 | 11.0453883 | 526.2722 | 9.8928315 | 604.609 | 10.9487664 | 295.2095 | 9.412425 | 515.7411 | 10.0954629 | 457.2324 | 12.120056 | 240.7711
|  | 10.772016 | 636.2246 | 11.0453946 | 526.3942 | 9.8928465 | 604.0779 | 10.9570104 | 290.9251 | 9.4134966 | 515.8658 | 10.1025216 | 457.642 | 12.197747 | 240.6749
|  | 10.772119 | 636.3067 | 11.0453526 | 526.2971 | 9.9085086 | 603.8841 | 10.9570914 | 285.7799 | 9.4240452 | 516.0844 | 10.1194554 | 457.3924 | 12.197789 | 240.6428
|  | 10.79586 | 636.2537 | 11.0716251 | 526.2224 | 9.9122472 | 603.986 | 10.9935765 | 283.0998 | 9.4350606 | 515.6705 | 10.1386257 | 457.7378 | 12.197598 | 240.6211
|  | 10.795504 | 636.219 | 11.0715645 | 526.1213 | 9.9122937 | 604.1786 | 10.9934049 | 278.5314 | 9.4520031 | 516.0269 | 10.1407677 | 457.6243 | 12.229722 | 240.7304
|  | 10.796125 | 636.1425 | 11.0753532 | 526.1007 | 9.9674928 | 605.1688 | 10.9934577 | 273.2899 | 9.4553298 | 515.6984 | 10.1445144 | 457.5731 | 12.230074 | 241.0445
|  | 10.821025 | 636.0896 | 11.0980755 | 526.192 | 9.9674169 | 605.3485 | 11.0165778 | 271.3008 | 9.4715667 | 515.9501 | 10.1503086 | 457.8121 | 12.22971 | 240.9804
|  | 10.820858 | 636.1838 | 11.0980353 | 526.2584 | 9.9676143 | 605.4626 | 11.0165898 | 265.9198 | 9.4799823 | 515.7647 | 10.1717268 | 457.4343 | 12.269474 | 240.8889
|  | 10.821158 | 636.2252 | 11.1240006 | 526.2073 | 9.9870522 | 605.4165 | 11.0166129 | 261.2276 | 9.4906668 | 515.4757 | 10.1733648 | 457.6512 | 12.269186 | 240.8202
|  | 10.849648 | 636.2565 | 11.1239568 | 526.0964 | 9.9869007 | 605.4638 | 11.0678559 | 253.9605 | 9.4922577 | 516.103 | 10.1957688 | 457.3848 | 12.269306 | 240.7736
|  | 10.849564 | 636.2664 | 11.1239304 | 525.9812 | 9.9885384 | 605.6967 | 11.0679645 | 248.9965 | 9.4979367 | 515.5695 | 10.2079083 | 457.5921 | 12.259688 | 240.7382
|  | 10.864446 | 636.1449 | 11.1489588 | 526.0066 | 10.0029336 | 605.5624 | 11.0857974 | 244.5084 | 9.5286621 | 516.0641 | 10.2129993 | 457.7186 | 12.260017 | 240.5872
|  | 10.877364 | 636.2423 | 11.1489558 | 526.298 | 10.002903 | 606.4451 | 11.1191289 | 240.5354 | 9.5308677 | 515.6968 | 10.2172386 | 457.6038 | 12.259774 | 240.7071
|  | 10.877063 | 636.1563 | 11.1488706 | 526.3252 | 10.0354758 | 606.7487 | 11.1191646 | 235.641 | 9.5333997 | 515.7103 | 10.2209559 | 458.0195 | 12.310965 | 240.4924
|  | 10.902247 | 636.2044 | 11.1734469 | 526.2802 | 10.0357218 | 606.8532 | 11.1593442 | 231.2982 | 9.5453454 | 515.9099 | 10.2296247 | 457.6147 | 12.317157 | 240.4231
|  | 10.901974 | 636.1982 | 11.1733998 | 526.3675 | 10.0357311 | 606.7123 | 11.1592776 | 226.2314 | 9.5473122 | 515.7848 | 10.2344241 | 457.8273 | 12.317402 | 240.5615
|  | 10.901843 | 636.3005 | 11.1951765 | 526.5112 | 10.0672317 | 606.3304 | 11.1591834 | 220.3088 | 9.5489994 | 516.2791 | 10.2428355 | 457.4592 | 12.368237 | 240.432
|  | 10.92741 | 636.2582 | 11.1996039 | 526.2927 | 10.067316 | 606.7515 | 11.1893685 | 216.1117 | 9.5537295 | 515.8094 | 10.2528504 | 457.7318 | 12.36852 | 240.3778
|  | 10.927458 | 636.2731 | 11.1996933 | 526.4583 | 10.0672203 | 606.9518 | 11.1893541 | 213.0655 | 9.567768 | 516.2468 | 10.2687477 | 457.59 | 12.368569 | 240.4137
|  | 10.927638 | 636.1617 | 11.2234998 | 526.4452 | 10.07016 | 607.5765 | 11.1894108 | 209.4845 | 9.5817168 | 515.9611 | 10.2711897 | 457.7622 | 12.397169 | 240.4885
|  | 10.955591 | 636.2248 | 11.2237209 | 526.432 | 10.0702536 | 606.9376 | 11.2414512 | 208.3546 | 9.5815887 | 515.9917 | 10.2792198 | 458.0418 | 12.422559 | 240.2135
|  | 10.955763 | 636.2304 | 11.2237917 | 526.5136 | 10.0951017 | 603.8426 | 11.2415172 | 203.948 | 9.6015072 | 516.288 | 10.2910896 | 457.6332 | 12.42242 | 240.3771
|  | 10.974406 | 636.4001 | 11.2497933 | 526.2783 | 10.1363262 | 598.8946 | 11.2761246 | 200.08 | 9.6097656 | 516.1905 | 10.30986 | 457.8899 | 12.454636 | 240.6609
|  | 10.983188 | 636.2445 | 11.2498842 | 526.4771 | 10.1361315 | 597.8123 | 11.2769214 | 196.9545 | 9.6203913 | 516.7108 | 10.3097562 | 457.7509 | 12.469552 | 240.4104
|  | 10.982876 | 636.2954 | 11.2535862 | 526.4677 | 10.1337105 | 599.3278 | 11.2768857 | 191.5113 | 9.6206502 | 515.8861 | 10.3229004 | 457.7801 | 12.469519 | 240.3155
|  | 11.00819 | 636.2654 | 11.2759665 | 526.4255 | 10.133694 | 600.7444 | 11.3114871 | 186.3936 | 9.6263181 | 516.2088 | 10.3220844 | 458.0338 | 12.469704 | 240.1584
|  | 11.008073 | 636.2534 | 11.276034 | 526.5249 | 10.1336067 | 602.2899 | 11.3114541 | 169.9884 | 9.6553302 | 516.1268 | 10.3323771 | 457.823 | 12.396995 | 240.2378
|  | 11.008354 | 636.4376 | 11.2977318 | 526.6075 | 10.1813364 | 602.1895 | 11.3114991 | 154.9146 | 9.6599208 | 515.9947 | 10.332309 | 458.0392 | 12.396852 | 240.1266
|  | 11.036131 | 636.3878 | 11.3000286 | 526.6503 | 10.1813427 | 601.1416 | 11.3620176 | 151.9745 | 9.6694716 | 516.1464 | 10.3451478 | 457.7896 | 12.397047 | 240.3282
|  | 11.035762 | 636.3455 | 11.3000523 | 526.7489 | 10.1814321 | 599.8608 | 11.3619024 | 147.1192 | 9.6665682 | 515.6489 | 10.3601103 | 457.9358 | 12.406951 | 240.4513
|  | 11.037276 | 636.2928 | 11.3273727 | 526.6479 | 10.1926431 | 600.0041 | 11.3622609 | 141.3549 | 9.6948222 | 516.2463 | 10.3631286 | 458.2389 | 12.406875 | 240.1095
|  | 11.06113 | 636.4052 | 11.3272584 | 526.7185 | 10.1924838 | 600.9674 | 11.4906951 | 134.7744 | 9.6952014 | 515.6085 | 10.3715328 | 457.9033 | 12.407068 | 240.1079
|  | 11.061009 | 636.386 | 11.3272053 | 526.7954 | 10.2076392 | 601.983 | 11.490798 | 124.2358 | 9.7189623 | 515.8101 | 10.3835307 | 457.9399 | 12.568369 | 239.8624
|  | 11.089729 | 636.353 | 11.3518038 | 526.7514 | 10.2165735 | 603.3317 | 11.5529895 | 101.069 | 9.7049583 | 515.9588 | 10.4041272 | 457.9347 | 12.568028 | 239.8833
|  | 11.089542 | 636.2792 | 11.3518995 | 526.9032 | 10.2165705 | 603.2265 | 11.5526742 | 96.461 | 9.7198893 | 515.5858 | 10.4042244 | 457.9134 | 12.568294 | 239.8801
|  | 11.089725 | 636.3688 | 11.3552928 | 526.7487 | 10.2539292 | 602.238 | 11.5525974 | 93.9726 | 9.7199493 | 515.848 | 10.4069997 | 458.0907 | 12.534517 | 240.0533
|  | 11.120882 | 636.3675 | 11.3767977 | 526.7331 | 10.2539493 | 601.3029 | 11.6744742 | 92.77645 | 9.7341591 | 515.5787 | 10.4207439 | 458.0171 | 12.53499 | 240.2187
|  | 11.12064 | 636.3598 | 11.376759 | 526.792208 | 10.2540336 | 601.5473 | 11.6744457 | 90.93642 | 9.7460883 | 516.2072 | 10.4317983 | 458.1716 | 12.534642 | 240.0376
|  | 11.1203 | 636.3165 | 11.4037227 | 526.8044 | 10.2736395 | 602.5056 | 11.6745444 | 89.97441 | 9.7573392 | 516.0616 | 10.4319735 | 458.1416 | 12.562187 | 240.007
|  | 11.145296 | 636.2978 | 11.4038478 | 526.8564 | 10.2736917 | 603.7092 | 11.7372171 | 88.62134 | 9.760008 | 516.054 | 10.4395509 | 458.2274 | 12.56223 | 240.0421
|  | 11.145172 | 636.2951 | 11.4039294 | 526.769 | 10.273683 | 604.2235 | 11.7371313 | 87.35205 | 9.7729884 | 516.3205 | 10.4554554 | 458.2748 | 12.562383 | 239.851
|  | 11.145962 | 636.2671 | 11.4281787 | 526.8771 | 10.307172 | 604.1271 | 11.7804378 | 85.22791 | 9.7815042 | 515.986 | 10.4697561 | 458.1057 | 12.608737 | 239.8094
|  | 11.180146 | 636.2217 | 11.4280065 | 526.9559 | 10.3072314 | 603.26 | 11.7837711 | 83.7946 | 9.7862943 | 516.3566 | 10.4722122 | 458.1576 | 12.608271 | 239.558
|  | 11.179986 | 636.2575 | 11.4280449 | 526.8595 | 10.3318125 | 603.0079 | 11.7837624 | 81.8386 | 9.792567 | 516.0952 | 10.4905995 | 458.3116 | 12.607994 | 239.7163
|  | 11.208026 | 636.1325 | 11.4534588 | 526.7689 | 10.3315965 | 603.5645 | 11.8220694 | 81.14821 | 9.8094906 | 516.4626 | 10.5020277 | 458.3998 | 12.633723 | 239.6404
|  | 11.207743 | 636.4176 | 11.4535188 | 526.7382 | 10.3316268 | 604.0701 | 11.8220328 | 80.17921 | 9.8235405 | 516.4675 | 10.5021579 | 458.0904 | 12.633786 | 239.7237
|  | 11.207662 | 636.432 | 11.4622005 | 526.8323 | 10.3559073 | 604.8443 | 11.8219248 | 78.55177 | 9.8236407 | 516.3224 | 10.5020292 | 458.1423 | 12.633948 | 239.71
|  | 11.229558 | 636.3849 | 11.4798981 | 526.9272 | 10.3557801 | 604.4141 | 11.8623363 | 77.36576 | 9.836448 | 516.8577 | 10.5018789 | 458.2004 | 12.671087 | 239.5402
|  | 11.229918 | 636.4313 | 11.4797958 | 526.9522 | 10.3558458 | 604.0589 | 11.8622718 | 75.3157 | 9.8516766 | 516.1666 | 10.5141621 | 458.1671 | 12.670534 | 239.6651
|  | 11.230214 | 636.2418 | 11.5039674 | 526.9598 | 10.3838388 | 604.1627 | 11.8635177 | 74.49347 | 9.8682975 | 516.2441 | 10.5177225 | 458.6086 | 12.671119 | 239.662
|  | 11.255174 | 636.2868 | 11.5039917 | 526.9967 | 10.383786 | 604.3443 | 11.8740612 | 72.32885 | 9.8691717 | 516.195 | 10.5317193 | 458.3315 | 12.71858 | 239.7307
|  | 11.255558 | 636.2726 | 11.50386 | 527.0625 | 10.3917969 | 605.3033 | 11.8742529 | 68.63649 | 9.8691552 | 516.1836 | 10.5458394 | 458.4844 | 12.718362 | 239.6254
|  | 11.267428 | 636.2946 | 11.5289346 | 526.9078 | 10.4156499 | 604.988 | 11.9137473 | 66.72211 | 9.8767725 | 516.3282 | 10.5722109 | 458.4346 | 12.7185 | 239.7269
|  | 11.28247 | 636.3107 | 11.528967 | 526.9958 | 10.4155182 | 605.1431 | 11.9274696 | 64.76479 | 9.8824776 | 515.7952 | 10.5721365 | 458.6208 | 12.745967 | 239.7585
|  | 11.282499 | 636.3071 | 11.5290147 | 527.0692 | 10.4380767 | 604.79 | 11.9273895 | 64.13514 | 9.8943258 | 516.4415 | 10.5850839 | 458.8062 | 12.745736 | 239.5368
|  | 11.307209 | 636.4824 | 11.5563405 | 526.9184 | 10.4379573 | 605.0647 | 11.9786175 | 62.9591 | 9.9099771 | 516.1453 | 10.5896658 | 458.3166 | 12.745963 | 239.4879
|  | 11.307567 | 636.5312 | 11.5563282 | 527.1165 | 10.4380032 | 604.8922 | 11.9786382 | 61.76565 | 9.9175257 | 516.3318 | 10.6037487 | 458.5609 | 12.751995 | 239.4659
|  | 11.307336 | 636.3331 | 11.5776336 | 527.1794 | 10.4678886 | 604.8768 | 11.9787183 | 59.23368 | 9.9176274 | 516.3601 | 10.605684 | 458.2889 | 12.752185 | 239.54
|  | 11.336106 | 636.334 | 11.5793853 | 527.1465 | 10.467822 | 605.2703 | 12.0031086 | 57.54512 | 9.9326406 | 516.1156 | 10.6186509 | 458.4101 | 12.752082 | 239.5616
|  | 11.336049 | 636.3419 | 11.5793859 | 527.131 | 10.4679252 | 605.1824 | 12.0030441 | 54.76265 | 9.9427656 | 516.5562 | 10.6403124 | 458.1989 | 12.767966 | 239.4973
|  | 11.335781 | 636.4841 | 11.6055651 | 527.2449 | 10.4936592 | 606.2192 | 12.0032043 | 52.97668 | 9.9505533 | 516.2954 | 10.6406385 | 458.1507 | 12.780132 | 239.6155
|  | 11.360352 | 636.3565 | 11.6055936 | 527.0904 | 10.4937645 | 605.32 | 12.0404163 | 51.50164 | 9.9503589 | 516.4762 | 10.6457934 | 458.596 | 12.780024 | 239.3308
|  | 11.36022 | 636.2888 | 11.6054691 | 527.1186 | 10.5175122 | 605.2863 | 12.0403605 | 49.31508 | 9.9682002 | 516.4828 | 10.6393941 | 458.2821 | 12.80229 | 239.4233
|  | 11.383125 | 636.3369 | 11.6317764 | 527.27 | 10.5190059 | 604.8878 | 12.0884028 | 47.47472 | 9.9784341 | 516.2519 | 10.662717 | 458.4884 | 12.823818 | 239.5402
|  | 11.38517 | 636.4504 | 11.6317878 | 527.1559 | 10.5191445 | 605.2122 | 12.0880767 | 45.5589 | 9.9885114 | 516.4892 | 10.6640883 | 458.5505 | 12.824315 | 239.3492
|  | 11.385193 | 636.4142 | 11.6380512 | 527.2274 | 10.5510027 | 605.9965 | 12.0881724 | 44.229 | 9.9895335 | 515.9733 | 10.6748565 | 458.5983 | 12.831074 | 239.3442
|  | 11.409959 | 636.4334 | 11.6547783 | 527.2058 | 10.5508317 | 605.3877 | 12.1357182 | 42.55048 | 9.9961596 | 516.1357 | 10.6974693 | 458.4555 | 12.842201 | 239.3084
|  | 11.410278 | 636.4672 | 11.6549793 | 527.3752 | 10.5508647 | 606.0583 | 12.1358886 | 39.31348 | 10.0066416 | 515.8617 | 10.7219202 | 458.3264 | 12.842177 | 239.5001
|  | 11.410036 | 636.3207 | 11.6815152 | 527.4653 | 10.5775809 | 605.3324 | 12.1358514 | 37.3141 | 10.0225095 | 516.2459 | 10.7297982 | 458.7705 | 12.841859 | 239.3961
|  | 11.438619 | 636.3552 | 11.6819421 | 527.2382 | 10.5776454 | 605.454 | 12.1813773 | 36.06867 | 10.0260108 | 516.3409 | 10.7346225 | 458.2614 | 12.851726 | 239.2484
|  | 11.43877 | 636.3562 | 11.6819895 | 527.2243 | 10.577613 | 606.0312 | 12.1814445 | 34.43741 | 10.0459386 | 516.069 | 10.6955853 | 458.3992 | 12.851355 | 239.3169
|  | 11.443585 | 636.3825 | 11.7072087 | 527.2065 | 10.6038558 | 605.9082 | 12.204792 | 32.34041 | 10.0476378 | 516.397 | 10.6825161 | 458.6271 | 12.851274 | 239.0918
|  | 11.465707 | 636.3901 | 11.7073359 | 527.2323 | 10.6038459 | 606.2385 | 12.2223501 | 29.27581 | 10.0606641 | 516.1038 | 10.6786221 | 458.7997 | 12.929454 | 239.1023
|  | 11.46567 | 636.2429 | 11.7072729 | 527.4411 | 10.6217652 | 605.071 | 12.2224002 | 25.21411 | 10.0651995 | 516.5416 | 10.7289606 | 458.8619 | 12.930106 | 239.0049
|  | 11.490337 | 636.4281 | 11.7323055 | 527.3886 | 10.6237665 | 605.7179 | 12.261855 | 20.97831 | 10.0651509 | 516.4586 | 10.7604996 | 458.6035 | 12.92987 | 239.0404
|  | 11.490692 | 636.4122 | 11.7323298 | 527.487 | 10.6236261 | 605.5658 | 12.2618007 | 16.41682 | 10.078281 | 516.2872 | 10.7625717 | 459.0988 | 12.920756 | 238.9047
|  | 11.490865 | 636.4522 | 11.7402678 | 527.4496 | 10.6487496 | 605.8058 | 12.2617722 | -8.42022 | 10.0846917 | 516.5529 | 10.7747406 | 458.5885 | 12.920672 | 239.0358
|  | 11.518824 | 636.3481 | 11.7576528 | 527.399 | 10.6488633 | 606.3217 |  |  | 10.1005119 | 516.074 | 10.7940402 | 458.4243 | 12.920715 | 238.968
|  | 11.518989 | 636.4354 | 11.7575184 | 527.3815 | 10.6487862 | 605.7405 |  |  | 10.1099595 | 516.1638 | 10.7979048 | 458.6893 | 12.995367 | 238.8875
|  | 11.519057 | 636.4464 | 11.7838554 | 527.369 | 10.6760073 | 606.1477 |  |  | 10.1139165 | 515.8619 | 10.80021 | 458.4833 | 12.995456 | 239.0408
|  | 11.546962 | 636.3735 | 11.7837489 | 527.5316 | 10.67601 | 605.3036 |  |  | 10.1248734 | 516.2362 | 10.8043965 | 458.5898 | 12.995305 | 239.0367
|  | 11.547 | 636.3198 | 11.7838554 | 527.6012 | 10.6760496 | 605.9892 |  |  | 10.1452239 | 516.0994 | 10.8269148 | 458.4757 | 13.063648 | 238.9613
|  | 11.547046 | 636.1979 | 11.8087542 | 527.4386 | 10.7011713 | 605.8822 |  |  | 10.1513544 | 515.6691 | 10.8381885 | 458.9124 | 13.063612 | 238.8162
|  | 11.572342 | 636.2534 | 11.8088157 | 527.5086 | 10.7010762 | 605.7818 |  |  | 10.168569 | 516.216 | 10.8402285 | 458.9815 | 13.063824 | 238.589
|  | 11.572357 | 636.2609 | 11.8088037 | 527.4674 | 10.7217606 | 605.0217 |  |  | 10.1724966 | 516.0322 | 10.8576894 | 458.5469 | 12.989101 | 238.7146
|  | 11.599591 | 636.2938 | 11.835105 | 527.5734 | 10.7216328 | 600.9909 |  |  | 10.1725167 | 516.5313 | 10.8670548 | 459.0467 | 12.988977 | 238.6549
|  | 11.599333 | 636.4965 | 11.8351335 | 527.7082 | 10.721763 | 599.316 |  |  | 10.1867823 | 515.9718 | 10.8670944 | 458.6896 | 12.989496 | 238.7778
|  | 11.59929 | 636.462 | 11.858415 | 527.6356 | 10.7600454 | 598.763 |  |  | 10.1868711 | 516.3433 | 10.8753933 | 458.908 | 13.094776 | 238.749
|  | 11.624589 | 636.3589 | 11.8603548 | 527.5191 | 10.7598102 | 600.5212 |  |  | 10.2088323 | 516.7451 | 10.876392 | 458.7653 | 13.094869 | 238.7694
|  | 11.624875 | 636.3182 | 11.860455 | 527.598 | 10.7599296 | 601.5106 |  |  | 10.2201318 | 515.9745 | 10.8849078 | 458.9505 | 13.095046 | 238.5683
|  | 11.628076 | 636.5843 | 11.8864518 | 527.6824 | 10.7933958 | 601.5417 |  |  | 10.229619 | 516.5653 | 10.8849663 | 459.1867 | 13.063473 | 238.5631
|  | 11.65248 | 636.4473 | 11.8865718 | 527.6702 | 10.793229 | 601.3969 |  |  | 10.2295296 | 516.4903 | 10.8988224 | 458.4619 | 13.063632 | 238.8611
|  | 11.652328 | 636.3402 | 11.8864626 | 527.665 | 10.8022578 | 600.0854 |  |  | 10.2387606 | 516.904 | 10.9184805 | 458.8342 | 13.063841 | 238.6114
|  | 11.660774 | 636.3544 | 11.9128218 | 527.7363 | 10.8150903 | 599.8849 |  |  | 10.2519714 | 516.4312 | 10.9315074 | 458.7134 | 13.150878 | 238.6903
|  | 11.678417 | 636.4425 | 11.9128125 | 527.7322 | 10.8151167 | 599.937 |  |  | 10.2659934 | 516.0554 | 10.9334922 | 459.0954 | 13.151133 | 238.6708
|  | 11.677728 | 636.3793 | 11.9128125 | 527.7433 | 10.856598 | 601.2925 |  |  | 10.2714087 | 516.6719 | 10.9351917 | 459.0972 | 13.150921 | 238.5833
|  | 11.705306 | 636.3076 | 11.9378322 | 527.7566 | 10.8579546 | 601.8616 |  |  | 10.280784 | 516.4831 | 10.9379811 | 459.0595 | 13.167129 | 238.6089
|  | 11.704918 | 636.4669 | 11.9377692 | 527.8681 | 10.8579654 | 601.4178 |  |  | 10.2958473 | 516.7902 | 10.9500774 | 459.348 | 13.166945 | 238.4994
|  | 11.705348 | 636.3256 | 11.9629947 | 527.7342 | 10.8682896 | 601.5703 |  |  | 10.2990969 | 516.6553 | 10.9499631 | 459.2261 | 13.166633 | 238.5792
|  | 11.733036 | 636.3115 | 11.9628825 | 527.8612 | 10.8681165 | 600.6883 |  |  | 10.3004223 | 516.7551 | 10.9659189 | 459.3881 | 13.220325 | 238.4248
|  | 11.732999 | 636.3183 | 11.9630634 | 527.636 | 10.8681606 | 601.0975 |  |  | 10.3107561 | 516.6639 | 10.9819164 | 459.1717 | 13.220205 | 238.3365
|  | 11.736978 | 636.3032 | 11.9902431 | 527.6696 | 10.8951795 | 601.2012 |  |  | 10.3324041 | 516.0316 | 10.9907814 | 459.0785 | 13.219924 | 238.4273
|  | 11.761485 | 636.3608 | 11.9902812 | 527.7465 | 10.8951945 | 601.698 |  |  | 10.332249 | 516.9582 | 10.9967172 | 459.2133 | 13.213491 | 238.2824
|  | 11.761142 | 636.5001 | 11.9901567 | 527.7665 | 10.9061187 | 602.3137 |  |  | 10.3415616 | 516.5104 | 11.0078682 | 458.8151 | 13.188219 | 238.2972
|  | 11.786761 | 636.4895 | 12.015159 | 527.8598 | 10.9177194 | 601.8821 |  |  | 10.3555647 | 516.6579 | 11.0228433 | 459.268 | 13.188581 | 238.1686
|  | 11.786935 | 636.3641 | 12.0150918 | 527.9009 | 10.9177251 | 601.6823 |  |  | 10.3675674 | 516.655 | 11.02362 | 459.0522 | 13.190935 | 238.2081
|  | 11.786959 | 636.4733 | 12.0165654 | 527.885 | 10.9666557 | 601.0201 |  |  | 10.3675002 | 516.9578 | 11.0359248 | 459.3924 | 13.223313 | 238.006
|  | 11.815419 | 636.4271 | 12.0404304 | 527.8905 | 10.9662066 | 601.3394 |  |  | 10.3780881 | 517.013 | 11.0435808 | 459.3951 | 13.223307 | 238.2425
|  | 11.815128 | 636.3674 | 12.0404364 | 527.9417 | 10.9661931 | 601.8178 |  |  | 10.3834311 | 516.3861 | 11.0631909 | 459.172 | 13.223181 | 238.3663
|  | 11.815466 | 636.3815 | 12.0659895 | 527.9557 | 10.9868445 | 602.4356 |  |  | 10.405506 | 516.7418 | 11.0630337 | 459.4036 | 13.273253 | 238.1183
|  | 11.845872 | 636.3067 | 12.0658665 | 527.9277 | 10.9869612 | 602.9527 |  |  | 10.4061162 | 516.4412 | 11.0823291 | 459.1217 | 13.272876 | 238.2711
|  | 11.845859 | 636.4185 | 12.065898 | 527.9275 | 10.9868988 | 602.4205 |  |  | 10.4235357 | 516.4228 | 11.089887 | 459.6644632 | 13.273461 | 238.2188
|  | 11.848071 | 636.2786 | 12.0925227 | 527.9552 | 10.9980813 | 602.5169 |  |  | 10.4300529 | 516.4647 | 11.0992962 | 459.2143 | 13.346528 | 238.3492
|  | 11.870617 | 636.2837 | 12.0926184 | 528.0602 | 10.9980333 | 601.8041 |  |  | 10.4345478 | 516.1176 | 11.1003099 | 459.3018 | 13.346944 | 238.2308
|  | 11.87047 | 636.3316 | 12.0926985 | 527.8278 | 11.0435277 | 601.9745 |  |  | 10.4376411 | 516.6643 | 11.1154188 | 459.1311 | 13.346685 | 238.1416
|  | 11.895499 | 636.3787 | 12.1180572 | 527.9214 | 11.049255 | 602.4584 |  |  | 10.4459961 | 516.0344 | 11.1264747 | 458.8991 | 13.303998 | 238.1996
|  | 11.895584 | 636.3676 | 12.1180401 | 528.0545 | 11.049207 | 602.7893 |  |  | 10.4526057 | 516.4403 | 11.1286398 | 459.2133 | 13.304125 | 238.0685
|  | 11.895334 | 636.358 | 12.1319676 | 528.1482 | 11.0540205 | 603.0939 |  |  | 10.4584236 | 516.1603 | 11.1311637 | 458.6982 | 13.304104 | 238.164
|  | 11.924819 | 636.3173 | 12.1441728 | 527.904 | 11.0541207 | 602.4772 |  |  | 10.4635707 | 516.211 | 11.1378993 | 459.0713 | 13.397112 | 238.1436
|  | 11.924345 | 636.431 | 12.1441713 | 527.9777 | 11.0541159 | 602.9931 |  |  | 10.4887026 | 516.8538 | 11.1610437 | 458.8386 | 13.397586 | 237.9416
|  | 11.924564 | 636.4435 | 12.1702725 | 527.8194 | 11.0863752 | 602.6133 |  |  | 10.5010158 | 516.2832 | 11.1609792 | 459.0715 | 13.39766 | 237.9619
|  | 11.948483 | 636.4319 | 12.170238 | 527.8965 | 11.0865033 | 602.8602 |  |  | 10.5018462 | 516.6994 | 11.1677457 | 459.3211 | 13.349988 | 237.8249
|  | 11.947827 | 636.3738 | 12.1702539 | 528.0814 | 11.096157 | 603.384 |  |  | 10.5177606 | 516.3119 | 11.1768909 | 459.3501 | 13.349998 | 237.8707
|  | 11.955951 | 636.2141 | 12.1954179 | 528.0822 | 11.1285324 | 603.2461 |  |  | 10.5176853 | 516.5937 | 11.1932952 | 459.7804 | 13.350154 | 237.7078
|  | 11.979789 | 636.1377 | 12.1953033 | 528.1049 | 11.1286275 | 603.643 |  |  | 10.538571 | 516.1824 | 11.1947436 | 459.2037 | 13.46931 | 237.9316
|  | 11.979736 | 636.2347 | 12.1953177 | 528.3332 | 11.1268122 | 602.9535 |  |  | 10.5393435 | 515.8434 | 11.1976563 | 459.2954 | 13.469074 | 237.9553
|  | 12.007664 | 636.1396 | 12.2205249 | 528.28 | 11.1267723 | 603.1874 |  |  | 10.5587589 | 516.3311 | 11.2133874 | 459.3398 | 13.468946 | 237.8511
|  | 12.007288 | 636.215 | 12.2205519 | 528.2405 | 11.126757 | 603.3397 |  |  | 10.5710205 | 516.1625 | 11.2278471 | 458.935 | 13.490368 | 237.9297
|  | 12.0075 | 636.0947 | 12.2466345 | 528.2504 | 11.1592125 | 603.5513 |  |  | 10.57161 | 516.1636 | 11.2337952 | 459.4002 | 13.490497 | 237.7903
|  | 12.032999 | 636.141 | 12.2477418 | 528.1931 | 11.159259 | 603.7124 |  |  | 10.5783864 | 516.1343 | 11.2533039 | 459.0722 | 13.49026 | 237.9222
|  | 12.032926 | 636.1249 | 12.2476044 | 528.2409 | 11.1593343 | 603.4761 |  |  | 10.58007 | 516.6792 | 11.2514175 | 459.2527 | 13.481357 | 237.8142
|  | 12.034366 | 636.2542 | 12.2738799 | 528.2847 | 11.1901518 | 603.3707 |  |  | 10.5982239 | 516.8327 | 11.2531272 | 458.9476 | 13.481431 | 237.7819
|  | 12.060907 | 636.1442 | 12.273837 | 528.2166 | 11.1901296 | 603.4584 |  |  | 10.5981123 | 516.3727 | 11.259309 | 458.9781 | 13.481278 | 237.8523
|  | 12.060782 | 636.3805 | 12.2738142 | 528.0883 | 11.1986598 | 603.7473 |  |  | 10.6194813 | 516.6806 | 11.2765833 | 459.2105 | 13.487437 | 237.5699
|  | 12.06939 | 636.1488 | 12.300057 | 528.1743 | 11.215557 | 604.0747 |  |  | 10.637349 | 516.1428 | 11.2851105 | 459.1898 | 13.487592 | 237.5117
|  | 12.089347 | 636.0889 | 12.3001155 | 528.1654 | 11.215413 | 603.8852 |  |  | 10.6354959 | 516.4963 | 11.2885251 | 459.601 | 13.487124 | 237.5679
|  | 12.089417 | 636.1033 | 12.3021327 | 528.2092 | 11.2481919 | 603.9877 |  |  | 10.6354416 | 516.5929 | 11.2989513 | 459.422 | 13.546919 | 237.6796
|  | 12.11694 | 636.2587 | 12.324912 | 528.368 | 11.2482348 | 603.9091 |  |  | 10.6467111 | 516.5628 | 11.3103489 | 459.5623 | 13.546486 | 237.8018
|  | 12.116823 | 636.1826 | 12.3250623 | 528.193 | 11.248101 | 603.9505 |  |  | 10.663551 | 516.8882 | 11.3235954 | 459.295 | 13.546562 | 237.7631
|  | 12.117118 | 636.3177 | 12.3504567 | 528.3274 | 11.2742586 | 604.0615 |  |  | 10.6702029 | 516.334 | 11.3243322 | 459.3373 | 13.568065 | 237.7747
|  | 12.145426 | 636.2097 | 12.3503796 | 528.3209 | 11.2744254 | 603.8702 |  |  | 10.6757706 | 516.8306 | 11.3440704 | 459.7929 | 13.568276 | 237.5953
|  | 12.145119 | 636.2909 | 12.3504411 | 528.2726 | 11.2742151 | 603.4802 |  |  | 10.6887774 | 516.3353 | 11.3572875 | 459.402 | 13.567827 | 237.4147
|  | 12.145624 | 636.2184 | 12.375528 | 528.3392 | 11.3115399 | 600.2442 |  |  | 10.6998366 | 516.5376 | 11.3658966 | 459.3423 | 13.565035 | 237.3291
|  | 12.173485 | 636.1526 | 12.3755694 | 528.4252 | 11.3114949 | 596.3609 |  |  | 10.699896 | 516.6548 | 11.3671074 | 459.1742 | 13.564763 | 237.274
|  | 12.17298 | 636.2073 | 12.3756393 | 528.4862 | 11.3155761 | 595.4685 |  |  | 10.7139909 | 516.2804 | 11.3766645 | 459.1145 | 13.565017 | 237.2602
|  | 12.201607 | 636.2792 | 12.4014774 | 528.4881 | 11.3359152 | 596.4175 |  |  | 10.7242905 | 516.5638 | 11.3951217 | 459.2326 | 13.6098 | 237.2458
|  | 12.201538 | 636.2825 | 12.401373 | 528.6072 | 11.3359014 | 598.1185 |  |  | 10.7364399 | 516.2976 | 11.4046134 | 459.0896 | 13.615205 | 237.2876
|  | 12.201502 | 636.184 | 12.4143375 | 528.6906 | 11.3626593 | 598.4172 |  |  | 10.7363592 | 516.8753 | 11.4067998 | 459.5069 | 13.614919 | 237.0629
|  | 12.230192 | 636.1755 | 12.4276329 | 528.4061 | 11.3627571 | 598.6598 |  |  | 10.7578713 | 516.6467 | 11.4233415 | 459.1607 | 13.634025 | 237.3282
|  | 12.230151 | 636.2314 | 12.4277085 | 528.3901 | 11.3626893 | 597.3204 |  |  | 10.7718516 | 516.5977 | 11.4326793 | 459.2763 | 13.664597 | 237.4876
|  | 12.23049 | 636.1486 | 12.454053 | 528.3412 | 11.3962347 | 596.6861 |  |  | 10.7810217 | 516.953 | 11.4326442 | 459.4042 | 13.664904 | 237.2712
|  | 12.254431 | 636.1963 | 12.4539498 | 528.323 | 11.3963283 | 596.9955 |  |  | 10.7809932 | 516.4088 | 11.4363327 | 459.1881 | 13.664664 | 237.3091
|  | 12.253878 | 636.1491 | 12.4539171 | 528.4702 | 11.399904 | 597.5055 |  |  | 10.790313 | 517.0606 | 11.4455553 | 459.3138 | 13.670665 | 237.2097
|  | 12.267592 | 636.0877 | 12.4810995 | 528.4041 | 11.4178356 | 598.6009 |  |  | 10.8015741 | 516.7309 | 11.4628242 | 459.147 | 13.670924 | 237.1998
|  | 12.275959 | 636.1541 | 12.481194 | 528.4163 | 11.4179577 | 598.486 |  |  | 10.8125217 | 516.634 | 11.4625896 | 459.4051 | 13.671685 | 237.0503
|  | 12.276105 | 636.0538 | 12.4814073 | 528.5287 | 11.443227 | 598.6746 |  |  | 10.8240537 | 516.6031 | 11.475855 | 459.267 | 13.742764 | 236.9683
|  | 12.301681 | 636.1117 | 12.5053182 | 528.5081 | 11.4440361 | 597.9898 |  |  | 10.8250965 | 516.3006 | 11.4876951 | 459.4978 | 13.743105 | 237.1075
|  | 12.301748 | 636.1699 | 12.5052051 | 528.4297 | 11.4440532 | 597.9896 |  |  | 10.8313308 | 516.9207 | 11.4962346 | 459.6331 | 13.742769 | 236.9876
|  | 12.301759 | 636.1993 | 12.5153316 | 528.4271 | 11.469198 | 598.3003 |  |  | 10.8435117 | 516.3002 | 11.497125 | 459.555 | 13.792386 | 237.0422
|  | 12.332668 | 636.0626 | 12.5312004 | 528.4239 | 11.469351 | 598.1501 |  |  | 10.8492273 | 516.683 | 11.5055436 | 459.6971 | 13.792671 | 236.7549
|  | 12.332561 | 636.0362 | 12.531219 | 528.5894 | 11.4692052 | 599.1005 |  |  | 10.8622821 | 516.5115 | 11.5298337 | 459.3366 | 13.792168 | 236.863
|  | 12.332487 | 636.1035 | 12.5575176 | 528.5797 | 11.4963069 | 598.7083 |  |  | 10.8726462 | 516.5446 | 11.5323615 | 459.5646 | 13.826439 | 236.8494
|  | 12.363138 | 636.0277 | 12.5573415 | 528.5354 | 11.4964329 | 598.9443 |  |  | 10.8725967 | 516.4035 | 11.5428372 | 459.446 | 13.82673 | 236.87
|  | 12.363344 | 636.0531 | 12.5573787 | 528.6746 | 11.5189326 | 598.6742 |  |  | 10.8761487 | 516.1944 | 11.5494534 | 459.465 | 13.825929 | 236.808
|  | 12.387781 | 636.0171 | 12.582723 | 528.6171 | 11.5348857 | 598.7756 |  |  | 10.9024116 | 516.6821 | 11.5570515 | 459.5839 | 13.820813 | 236.7666
|  | 12.388141 | 635.9353 | 12.582756 | 528.7069 | 11.5349163 | 599.2012 |  |  | 10.9197036 | 516.118 | 11.5569204 | 459.2646 | 13.820567 | 236.8476
|  | 12.388468 | 635.942 | 12.5863551 | 528.7387 | 11.5479957 | 598.9153 |  |  | 10.9202856 | 516.4837 | 11.5710741 | 459.5362 | 13.820451 | 236.7581
|  | 12.413207 | 635.9925 | 12.6095754 | 528.7157 | 11.5479225 | 599.3903 |  |  | 10.9201956 | 516.3573 | 11.580921 | 459.3629 | 13.870866 | 236.8281
|  | 12.412812 | 635.8089 | 12.6096282 | 528.6453 | 11.5480341 | 598.44 |  |  | 10.9296585 | 516.4936 | 11.5939665 | 459.5844 | 13.870089 | 236.7367
|  | 12.413322 | 635.8243 | 12.6249318 | 528.5344 | 11.5887345 | 598.5077 |  |  | 10.936836 | 516.9032 | 11.5958868 | 459.5929 | 13.87031 | 236.8011
|  | 12.440943 | 635.9057 | 12.6359553 | 528.533 | 11.5888461 | 599.078 |  |  | 10.9453476 | 516.5379 | 11.6090355 | 459.6119 | 13.876532 | 236.8479
|  | 12.441002 | 635.9967 | 12.6358365 | 528.5104 | 11.5889481 | 599.3662 |  |  | 10.9632069 | 516.4107 | 11.6194332 | 460.0372 | 13.876784 | 236.6634
|  | 12.44404 | 635.8485 | 12.6601926 | 528.6301 | 11.5998918 | 599.9394 |  |  | 10.9770126 | 515.8854 | 11.621157 | 459.5607 | 13.876665 | 236.8512
|  | 12.466948 | 635.9977 | 12.6602625 | 528.6423 | 11.5998453 | 599.1499 |  |  | 10.9770291 | 516.0027 | 11.6324658 | 459.5504 | 13.870054 | 237.0513
|  | 12.466768 | 635.9022 | 12.6601968 | 528.6482 | 11.6287494 | 599.3425 |  |  | 10.9921281 | 516.2623 | 11.636952 | 459.5305 | 13.870227 | 236.8144
|  | 12.492638 | 636.0454 | 12.6870231 | 528.7125 | 11.629974 | 599.1566 |  |  | 11.0013327 | 516.0313 | 11.6519337 | 459.459 | 13.870329 | 236.8716
|  | 12.493639 | 635.9116 | 12.6869502 | 528.9 | 11.6299482 | 599.2457 |  |  | 11.0114616 | 516.4379 | 11.6569842 | 459.3943 | 13.973405 | 236.4826
|  | 12.494032 | 635.8478 | 12.6869931 | 528.8484 | 11.6511597 | 599.826 |  |  | 11.0133777 | 516.186 | 11.6697192 | 459.0752 | 13.973043 | 236.5736
|  | 12.522042 | 635.9265 | 12.7132158 | 528.6512 | 11.6512428 | 599.5553 |  |  | 11.0257452 | 516.4784 | 11.6763696 | 459.5183 | 13.97302 | 236.401
|  | 12.52206 | 635.9369 | 12.7132215 | 528.6578 | 11.6512806 | 599.818 |  |  | 11.0436015 | 516.5684 | 11.6892156 | 459.1677 | 13.979156 | 236.4706
|  | 12.522441 | 635.9858 | 12.7378005 | 528.7672 | 11.6828913 | 599.3331 |  |  | 11.0427081 | 516.6062 | 11.6938635 | 459.5169 | 13.979254 | 236.4915
|  | 12.550356 | 635.9632 | 12.7376805 | 528.93 | 11.6829672 | 599.4624 |  |  | 11.0415129 | 516.867 | 11.7023856 | 459.5873 | 13.979356 | 236.4421
|  | 12.550361 | 635.9157 | 12.7376505 | 528.8298 | 11.6838612 | 599.4797 |  |  | 11.0510079 | 516.1314 | 11.7183093 | 459.5523 | 14.010248 | 236.407
|  | 12.567284 | 636.036 | 12.7655796 | 528.7506 | 11.7127497 | 599.2986184 |  |  | 11.0777772 | 516.4345 | 11.7273045 | 459.741 | 14.010599 | 236.3616
|  | 12.580764 | 635.9503 | 12.7655238 | 528.7274 | 11.7127677 | 599.757 |  |  | 11.0790402 | 516.4302 | 11.7311268 | 459.6053 | 14.010106 | 236.5617
|  | 12.581062 | 635.8122 | 12.7656498 | 528.8246 | 11.7369675 | 599.3667 |  |  | 11.086074 | 516.6047 | 11.7424551 | 459.7915 | 14.021857 | 236.4436
|  | 12.609178 | 635.7837 | 12.7919025 | 528.7327 | 11.738112 | 599.295 |  |  | 11.0946888 | 516.3301 | 11.7564813 | 459.5513 | 14.022775 | 236.4887
|  | 12.60873 | 635.7387 | 12.7918797 | 528.8061 | 11.7380475 | 598.9479 |  |  | 11.1068946 | 516.1397 | 11.7670368 | 459.7646 | 14.023027 | 236.451
|  | 12.608809 | 635.7376 | 12.814875 | 528.74 | 11.7642561 | 598.8501 |  |  | 11.1069381 | 516.8862 | 11.7678336 | 459.8689 | 14.084897 | 236.1454
|  | 12.637446 | 635.6928 | 12.816855 | 528.7996 | 11.7643446 | 598.1094 |  |  | 11.1225522 | 516.1914 | 11.7817911 | 459.4587 | 14.088517 | 236.0996
|  | 12.637335 | 635.7591 | 12.8168835 | 528.7772 | 11.764356 | 595.3134 |  |  | 11.1331428 | 516.2579 | 11.7938691 | 459.7507 | 14.088738 | 236.2207
|  | 12.63761 | 635.7305 | 12.8442279 | 528.7761 | 11.7950835 | 594.1386 |  |  | 11.1405867 | 516.4029 | 11.8011003 | 459.2367 | 14.084954 | 236.2213
|  | 12.665175 | 635.6997 | 12.844092 | 528.8016 | 11.7951222 | 594.0926 |  |  | 11.1404736 | 516.5761 | 11.807853 | 459.4821 | 14.03266 | 236.0843
|  | 12.665415 | 635.6573 | 12.8439645 | 528.7991 | 11.8003644 | 594.6466 |  |  | 11.1563022 | 516.7693 | 11.8235787 | 459.3613 | 14.032333 | 236.0105
|  | 12.672637 | 635.785 | 12.86913 | 528.8087 | 11.8259883 | 595.1789 |  |  | 11.1666261 | 516.1898 | 11.8350519 | 459.4509 | 14.036391 | 236.3475
|  | 12.689782 | 635.9488 | 12.8691474 | 528.823 | 11.8259568 | 594.6464 |  |  | 11.1733182 | 516.7412 | 11.8371249 | 459.8477 | 14.151376 | 236.0262
|  | 12.689643 | 635.8601 | 12.8709798 | 528.7869 | 11.8475205 | 594.4201 |  |  | 11.1768693 | 516.5949 | 11.845233 | 459.3595 | 14.151034 | 236.1953
|  | 12.718941 | 635.8633 | 12.8943285 | 528.8665 | 11.8473309 | 594.2813 |  |  | 11.188269 | 516.5226 | 11.8582206 | 459.7879 | 14.151007 | 236.1267
|  | 12.718569 | 635.7575 | 12.8944602 | 529.0954 | 11.8474731 | 594.2758 |  |  | 11.2085796 | 516.6218 | 11.8701009 | 459.5852 | 14.157054 | 236.0711
|  | 12.719047 | 635.7935 | 12.9160509 | 529.036 | 11.8761462 | 594.5775 |  |  | 11.2111107 | 516.2922 | 11.8702305 | 459.779 | 14.156919 | 235.8741
|  | 12.746353 | 635.5813 | 12.9203397 | 529.0191 | 11.8761486 | 594.7128 |  |  | 11.223564 | 516.7892 | 11.8871325 | 459.4178 | 14.15713 | 235.8646
|  | 12.746408 | 635.7569 | 12.9204054 | 529.0712 | 11.8762101 | 594.9246 |  |  | 11.235624 | 516.4947 | 11.8891455 | 459.5055 | 14.23465 | 236.0137
|  | 12.746685 | 635.6272 | 12.9449643 | 528.9523 | 11.8939719 | 594.3275 |  |  | 11.2457736 | 516.952 | 11.8893663 | 459.9474 | 14.234613 | 235.7244
|  | 12.774656 | 635.6868 | 12.9449844 | 529.0253 | 11.8939455 | 594.3784 |  |  | 11.2461876 | 516.7676 | 11.8916424 | 459.4058 | 14.235106 | 235.7467
|  | 12.774481 | 635.6559 | 12.9448071 | 528.9974 | 11.9030184 | 594.5258 |  |  | 11.2600881 | 516.5621 | 11.9155089 | 459.6578 | 14.200938 | 235.8433
|  | 12.799425 | 635.7191 | 12.9730539 | 528.913 | 11.9202375 | 594.493 |  |  | 11.2813719 | 516.7998 | 11.9263872 | 459.8513 | 14.201143 | 235.7248
|  | 12.79961 | 635.6085 | 12.9729066 | 529.0514 | 11.9202189 | 594.7551 |  |  | 11.2906881 | 516.1775 | 11.9270817 | 459.8615 | 14.200563 | 235.8693
|  | 12.799616 | 635.6052 | 12.9729966 | 529.1689 | 11.9622546 | 594.694 |  |  | 11.2906044 | 516.5137 | 11.9318391 | 459.8687 | 14.17272 | 235.6958
|  | 12.827617 | 635.4758 | 12.9990477 | 529.2847 | 11.9619156 | 595.1028 |  |  | 11.3016279 | 516.1409 | 11.9421516 | 459.5757 | 14.172386 | 235.9703
|  | 12.827721 | 635.5969 | 12.9990177 | 528.9735 | 11.9620398 | 594.5136 |  |  | 11.3073807 | 516.5263 | 11.9555847 | 460.0893 | 14.17244 | 235.744
|  | 12.82793 | 635.6075 | 13.0235466 | 528.9672 | 11.9646822 | 594.2622 |  |  | 11.32698 | 516.5627 | 11.9578887 | 459.6748 | 14.322485 | 235.7917
|  | 12.855078 | 635.6488 | 13.0235022 | 529.0832 | 11.9646987 | 594.4017 |  |  | 11.3280687 | 516.3455 | 11.969133 | 459.6386 | 14.322693 | 235.7469
|  | 12.854731 | 635.5358 | 13.0234896 | 529.1441 | 11.964768 | 594.339 |  |  | 11.3441235 | 516.7307 | 11.9821215 | 459.8978 | 14.322377 | 235.5575
|  | 12.855139 | 635.4483 | 13.052034 | 529.1311 | 12.0197166 | 594.5373 |  |  | 11.3534175 | 516.1927 | 11.9944896 | 459.6892 | 14.291115 | 235.5172
|  | 12.883379 | 635.5824 | 13.0522584 | 529.0971 | 12.019698 | 594.0352 |  |  | 11.3612094 | 516.3832 | 12.0019239 | 459.8139 | 14.291215 | 235.3211
|  | 12.883492 | 635.4894 | 13.052187 | 529.0237 | 12.030759 | 594.6535 |  |  | 11.3651532 | 516.1658 | 12.0122037 | 459.5115 | 14.290986 | 235.4708
|  | 12.914677 | 635.4209 | 13.0784856 | 529.0775 | 12.0338859 | 594.1917 |  |  | 11.3718252 | 516.0487 | 12.0093669 | 459.8713 | 14.344604 | 235.1767
|  | 12.914577 | 635.4133 | 13.0785957 | 529.2338 | 12.033939 | 593.954 |  |  | 11.4039051 | 516.2948 | 12.0094743 | 459.9554 | 14.343911 | 235.3293
|  | 12.914481 | 635.3923 | 13.1008044 | 529.1142 | 12.0622845 | 594.1853 |  |  | 11.4037686 | 516.0289 | 12.020532 | 459.799 | 14.343905 | 235.4302
|  | 12.942518 | 635.4589 | 13.1038014 | 529.1011 | 12.0623487 | 594.133 |  |  | 11.3990421 | 516.514 | 12.0562134 | 460.0988 | 14.38427 | 235.3474
|  | 12.942495 | 635.4007 | 13.1036697 | 529.1224 | 12.0622344 | 594.5012 |  |  | 11.4260538 | 516.0832 | 12.0861597 | 459.5791 | 14.384093 | 235.5054
|  | 12.942619 | 635.3295 | 13.131546 | 529.0954 | 12.088992 | 594.0325 |  |  | 11.4304218 | 516.1751 | 12.0870651 | 459.8311 | 14.384379 | 235.5087
|  | 12.967831 | 635.4506 | 13.1315403 | 529.0031 | 12.0889263 | 594.2483 |  |  | 11.4316284 | 516.2654 | 12.105453 | 459.725 | 14.437735 | 235.5562
|  | 12.968098 | 635.42 | 13.1314488 | 529.023 | 12.1118988 | 593.7181 |  |  | 11.437221 | 516.1513 | 12.0998367 | 459.7565 | 14.446424 | 235.3039
|  | 12.973696 | 635.5623 | 13.1558376 | 529.1419 | 12.1282884 | 593.6124 |  |  | 11.4474621 | 516.494 | 12.0960318 | 459.8874 | 14.446046 | 235.2946
|  | 12.995079 | 635.5737 | 13.1557545 | 529.2605 | 12.128337 | 594.179 |  |  | 11.4484092 | 516.1462 | 12.0961047 | 459.6341 | 14.47319 | 235.3226
|  | 12.995729 | 635.3636 | 13.156191 | 529.2777 | 12.1571046 | 594.1912 |  |  | 11.4644094 | 516.2764 | 12.1044444 | 459.914 | 14.475019 | 235.1291
|  | 13.02399 | 635.3697 | 13.1819286 | 529.118 | 12.1573719 | 594.4944 |  |  | 11.4662391 | 516.2445 | 12.1204419 | 459.7288 | 14.475126 | 235.0885
|  | 13.02422 | 635.3984 | 13.1819142 | 529.234 | 12.1573434 | 593.5146 |  |  | 11.4804705 | 516.2356 | 12.139728 | 459.9174 | 14.478983 | 234.9831
|  | 13.024449 | 635.3547 | 13.2037095 | 529.2262 | 12.1804563 | 593.5873 |  |  | 11.4882165 | 516.4964 | 12.1439538 | 459.8882 | 14.484335 | 235.0073
|  | 13.052143 | 635.3564 | 13.2083331 | 529.091 | 12.1804491 | 593.5657 |  |  | 11.4971667 | 516.1177 | 12.1679964 | 459.7447 | 14.484524 | 235.0335
|  | 13.052051 | 635.2868 | 13.2084861 | 529.2445 | 12.1804146 | 593.4997 |  |  | 11.5146726 | 516.6179 | 12.1783032 | 460.2374 | 14.487169 | 235.0425
|  | 13.052267 | 635.2025 | 13.2334314 | 529.367 | 12.1907331 | 593.8791 |  |  | 11.5327656 | 516.421 | 12.1801344 | 459.8203 | 14.487457 | 235.3458
|  | 13.079867 | 635.182 | 13.2333783 | 529.2201 | 12.1907343 | 593.5576 |  |  | 11.5324338 | 516.7429 | 12.2000757 | 460.3111 | 14.487312 | 235.0803
|  | 13.079996 | 635.1578 | 13.2333354 | 529.2699 | 12.1931091 | 593.9286 |  |  | 11.5466667 | 516.7307 | 12.1932792 | 459.843 | 14.508134 | 235.2021
|  | 13.107247 | 635.2748 | 13.2604809 | 529.3056 | 12.2169357 | 593.3115 |  |  | 11.5569819 | 516.4805 | 12.1688934 | 459.4554 | 14.530848 | 235.2355
|  | 13.107597 | 635.0923 | 13.2604008 | 529.1462 | 12.2168211 | 593.2152 |  |  | 11.5727376 | 516.6725 | 12.1687302 | 459.6496 | 14.530838 | 235.0848
|  | 13.108073 | 635.0431 | 13.2699237 | 529.18968 | 12.2551116 | 592.909 |  |  | 11.5791687 | 515.9825 | 12.1605147 | 459.3723 | 14.531517 | 235.0148
|  | 13.136654 | 635.0242 | 13.2872286 | 529.0542 | 12.2548671 | 592.0165 |  |  | 11.5781652 | 516.2159 | 12.2121147 | 459.7965 | 14.564838 | 234.9996
|  | 13.136555 | 635.0219 | 13.2874173 | 529.1477 | 12.2548728 | 590.9069 |  |  | 11.5969563 | 516.2817 | 12.2441424 | 459.6426 | 14.565003 | 235.1359
|  | 13.136612 | 635.1172 | 13.3067337 | 529.0877 | 12.2774535 | 589.4444 |  |  | 11.6040516 | 516.1979 | 12.2464041 | 459.9143 | 14.564939 | 234.8786
|  | 13.160763 | 635.1343 | 13.3127631 | 529.0976 | 12.2774805 | 589.3072 |  |  | 11.6043906 | 516.0998 | 12.2546712 | 459.86 | 14.583228 | 234.7131
|  | 13.160307 | 635.1592 | 13.312839 | 529.4284 | 12.277449 | 589.0603 |  |  | 11.6126061 | 515.9268 | 12.2649423 | 459.5691 | 14.583533 | 234.6381
|  | 13.162477 | 635.1206 | 13.3396197 | 529.2745 | 12.3212871 | 589.3806 |  |  | 11.6333829 | 516.3611 | 12.2777139 | 459.9231 | 14.583468 | 234.5239
|  | 13.189018 | 635.0763 | 13.3396326 | 529.4941 | 12.3212928 | 589.9888 |  |  | 11.6370021 | 515.9134 | 12.286437 | 459.6923 | 14.643052 | 234.5953
|  | 13.188431 | 635.0705 | 13.3397256 | 529.4469 | 12.3246531 | 589.4289 |  |  | 11.639886 | 515.8211 | 12.2949573 | 460.1685 | 14.643059 | 234.4746
|  | 13.212107 | 635.095 | 13.3651242 | 529.3803 | 12.3335439 | 589.1109 |  |  | 11.6528907 | 515.8465 | 12.3071295 | 459.8279 | 14.642608 | 234.4991
|  | 13.217224 | 635.184 | 13.3651227 | 529.3967 | 12.3335982 | 588.4276 |  |  | 11.658705 | 515.776 | 12.3057648 | 459.8112 | 14.721086 | 234.3657
|  | 13.217491 | 635.0032 | 13.3764897 | 529.4271 | 12.355113 | 588.7825 |  |  | 11.6591205 | 515.9849 | 12.29484 | 459.9115 | 14.721045 | 234.4427
|  | 13.241839 | 634.8255 | 13.3910607 | 529.3321 | 12.3550629 | 589.1471 |  |  | 11.6677659 | 516.1068 | 12.2957712 | 459.7749 | 14.72095 | 234.8458
|  | 13.241404 | 634.8255 | 13.3911639 | 529.3679 | 12.3550242 | 589.4809 |  |  | 11.6854062 | 516.4725 | 12.3114738 | 459.9768 | 14.66828 | 234.7457
|  | 13.241906 | 634.9222 | 13.4178801 | 529.4336 | 12.3942576 | 589.4901 |  |  | 11.6987571 | 516.3317 | 12.3116799 | 459.6301 | 14.66822 | 234.6258
|  | 13.273157 | 634.914 | 13.4177685 | 529.3283 | 12.3941673 | 588.8688 |  |  | 11.7079719 | 516.3297 | 12.3771888 | 460.0692 | 14.668043 | 234.5689
|  | 13.273361 | 634.9912 | 13.4177628 | 529.361 | 12.3942189 | 588.8683 |  |  | 11.7182778 | 516.4506 | 12.4069806 | 459.7556 | 14.665241 | 234.509
|  | 13.275696 | 634.9395 | 13.4442672 | 529.408 | 12.4184574 | 588.5758 |  |  | 11.7332727 | 515.9561 | 12.4290147 | 459.6545 | 14.664748 | 234.4712
|  | 13.298393 | 634.7898 | 13.4442315 | 529.4365 | 12.4185177 | 588.7563 |  |  | 11.7367035 | 516.1923 | 12.4352232 | 459.7136 | 14.664859 | 234.6351
|  | 13.298364 | 634.8279 | 13.4441328 | 529.5032 | 12.4492593 | 588.8156 |  |  | 11.7378015 | 516.0563 | 12.3818964 | 459.7872 | 14.764206 | 234.6579
|  | 13.32763 | 634.8018 | 13.4711394 | 529.4794 | 12.4501548 | 588.7125 |  |  | 11.7508308 | 516.3138 | 12.3313938 | 460.1955 | 14.763535 | 234.4124
|  | 13.328897 | 634.7122 | 13.4710779 | 529.3371 | 12.4501275 | 589.029 |  |  | 11.7556077 | 516.1158 | 12.3303351 | 459.8874 | 14.763941 | 234.3847
|  | 13.32926 | 634.7329 | 13.4849709 | 529.3826 | 12.4602126 | 588.509 |  |  | 11.7554928 | 515.9566 | 12.3219867 | 459.9098 | 14.760839 | 234.3692
|  | 13.356632 | 634.6822 | 13.496388 | 529.3162 | 12.4602543 | 588.7709 |  |  | 11.773347 | 516.2944 | 12.3344736 | 459.8613 | 14.760849 | 234.3592
|  | 13.356649 | 634.6931 | 13.4963793 | 529.3357 | 12.4603101 | 588.4099 |  |  | 11.786667 | 515.7555 | 12.3763317 | 459.8174 | 14.760928 | 234.3741
|  | 13.356903 | 634.6858 | 13.5227994 | 529.4261 | 12.4997376 | 588.6112 |  |  | 11.797449 | 516.1908 | 12.3763374 | 460.1279 | 14.74221 | 234.3843
|  | 13.388206 | 634.6812 | 13.5228381 | 529.444 | 12.4997835 | 588.5293 |  |  | 11.7973752 | 515.8477 | 12.4517712 | 459.9162 | 14.742043 | 234.4344
|  | 13.387821 | 634.7193 | 13.522755 | 529.4315 | 12.510993 | 587.8434 |  |  | 11.8048011 | 516.2894 | 12.4779354 | 460.15 | 14.742051 | 234.2106
|  | 13.400128 | 634.5175 | 13.5484842 | 529.3988 | 12.5192013 | 588.2133 |  |  | 11.8170732 | 516.1931 | 12.4920216 | 459.8423 | 14.83614 | 234.1548
|  | 13.416076 | 634.7238 | 13.5485259 | 529.3757 | 12.519144 | 587.7564 |  |  | 11.8266207 | 515.7883 | 12.4919115 | 459.7166 | 14.835716 | 234.2694
|  | 13.416095 | 634.6683 | 13.5514842 | 529.4859 | 12.5461191 | 588.0305 |  |  | 11.8292154 | 516.449 | 12.4975533 | 459.7743 | 14.835966 | 234.2486
|  | 13.444673 | 634.575 | 13.5747801 | 529.4361 | 12.5459991 | 587.7888 |  |  | 11.8497282 | 515.9248 | 12.5011839 | 459.6635 | 14.846938 | 234.1563
|  | 13.444334 | 634.5165 | 13.5746499 | 529.4584 | 12.5460849 | 587.0223 |  |  | 11.8610187 | 516.0752 | 12.5011926 | 460.1192 | 14.848056 | 234.1014
|  | 13.444595 | 634.5307 | 13.5999513 | 529.497 | 12.5809278 | 586.4979 |  |  | 11.8633704 | 516.0561 | 12.5011311 | 459.9184 | 14.84809 | 234.0093
|  | 13.472781 | 634.555 | 13.6001688 | 529.3941 | 12.5808606 | 585.5011 |  |  | 11.8798599 | 516.1143 | 12.501207 | 460.2031 | 14.848394 | 233.9473
|  | 13.47289 | 634.4731 | 13.6000356 | 529.5483 | 12.5810208 | 585.2802 |  |  | 11.8872528 | 515.98 | 12.5126022 | 459.9732 | 14.901004 | 233.7998
|  | 13.472419 | 634.4172 | 13.6272582 | 529.6216 | 12.6088128 | 585.0291 |  |  | 11.9012553 | 515.6385 | 12.5191755 | 459.7847 | 14.901299 | 234.0435
|  | 13.500811 | 634.4944 | 13.6271883 | 529.614464 | 12.6088029 | 585.2679 |  |  | 11.9010873 | 516.1863 | 12.5374074 | 460.098 | 14.919629 | 233.8826
|  | 13.500513 | 634.4381 | 13.6271511 | 529.5638 | 12.616233 | 585.0871 |  |  | 11.9134683 | 515.7013 | 12.5636559 | 459.7669 | 14.96721 | 233.944
|  | 13.528098 | 634.424 | 13.6529718 | 529.43 | 12.6413484 | 584.6335 |  |  | 11.9244648 | 516.0745 | 12.5832711 | 460.0579 | 14.96726 | 233.9513
|  | 13.52783 | 634.3957 | 13.6530675 | 529.4365 | 12.6414372 | 584.5829 |  |  | 11.9300052 | 515.715 | 12.5876427 | 459.6826 | 14.967356 | 234.0677
|  | 13.528118 | 634.506 | 13.6647192 | 529.4668 | 12.6657213 | 584.3504 |  |  | 11.9299587 | 515.7332 | 12.5981583 | 459.6394 | 14.935344 | 233.9023
|  | 13.552871 | 634.4689 | 13.6794891 | 529.5025 | 12.6656598 | 584.3581 |  |  | 11.9449488 | 516.0077 | 12.6038259 | 459.6756 | 14.935523 | 233.9038
|  | 13.552994 | 634.4152 | 13.6796022 | 529.5751 | 12.6657657 | 584.1206 |  |  | 11.96268 | 515.6459 | 12.6085998 | 459.4144 | 14.935603 | 234.0476
|  | 13.552866 | 634.4426 | 13.7025204 | 529.6429 | 12.6888 | 584.3071 |  |  | 11.9781561 | 515.9324 | 12.6087084 | 459.8006 | 15.013855 | 233.7809
|  | 13.580697 | 634.2112 | 13.7054457 | 529.6333 | 12.6888699 | 584.4073 |  |  | 11.9793048 | 515.5872 | 12.6085197 | 459.6136 | 15.014138 | 233.8402
|  | 13.5803 | 634.183 | 13.705347 | 529.7262 | 12.6889728 | 583.8617 |  |  | 11.989098 | 515.8165 | 12.6356907 | 459.6044 | 15.014229 | 233.7343
|  | 13.584907 | 634.3928 | 13.7316285 | 529.7139 | 12.7123689 | 583.8602 |  |  | 12.0067392 | 516.052 | 12.6453408 | 459.7383 | 15.01075 | 233.7583
|  | 13.605652 | 634.3497 | 13.7316198 | 529.4703 | 12.7122918 | 583.2966 |  |  | 12.0083541 | 515.9673 | 12.6478401 | 459.7312 | 15.01075 | 233.5039
|  | 13.60581 | 634.3279 | 13.7316027 | 529.6605 | 12.7304679 | 583.3517 |  |  | 12.0269595 | 516.425 | 12.6571053 | 459.9097 | 15.010715 | 233.2479
|  | 13.634028 | 634.219 | 13.7578269 | 529.5688 | 12.7394184 | 583.1745 |  |  | 12.0420426 | 515.8981 | 12.6645471 | 459.6952 | 15.038147 | 233.4011
|  | 13.633816 | 634.2752 | 13.7578239 | 529.5552 | 12.7395372 | 583.3468 |  |  | 12.0411099 | 516.3113 | 12.6670617 | 460.0775 | 15.038435 | 233.2397
|  | 13.634174 | 634.162 | 13.7791758 | 529.5628 | 12.7766877 | 583.455 |  |  | 12.0410028 | 515.8893 | 12.6737151 | 459.7397 | 15.038168 | 233.4639
|  | 13.66176 | 634.0883 | 13.7847189 | 529.6061 | 12.7768077 | 582.9301 |  |  | 12.0534411 | 515.9718 | 12.66372 | 459.7924 | 15.084876 | 233.6344
|  | 13.661766 | 634.0323 | 13.7847405 | 529.4706 | 12.7768179 | 582.8223 |  |  | 12.0628623 | 516.1152 | 12.6725892 | 460.0311 | 15.084789 | 233.407
|  | 13.661885 | 633.8986 | 13.8100833 | 529.4859 | 12.8012151 | 582.5802 |  |  | 12.0760932 | 515.6232 | 12.6737523 | 459.5852 | 15.085124 | 233.4842
|  | 13.690383 | 633.9476 | 13.8100575 | 529.4578 | 12.8011836 | 582.6845 |  |  | 12.0805521 | 515.9146 | 12.689568 | 459.9448 | 15.125858 | 233.4767
|  | 13.690172 | 633.9284 | 13.8099588 | 529.4827 | 12.8012481 | 582.331 |  |  | 12.0932394 | 515.659 | 12.6983298 | 459.863 | 15.125797 | 233.6403
|  | 13.699656 | 633.9267 | 13.8378354 | 529.5413 | 12.8383011 | 582.4102 |  |  | 12.0923724 | 515.9532 | 12.7167864 | 459.8778 | 15.126114 | 233.3227
|  | 13.71509 | 634.0466 | 13.8378495 | 529.7373 | 12.8383671 | 582.1695 |  |  | 12.1080165 | 515.7929 | 12.7186275 | 459.6664 | 15.122924 | 233.2472
|  | 13.715303 | 634.1291 | 13.8379611 | 529.6859 | 12.8513232 | 581.7883 |  |  | 12.110241 | 515.7617 | 12.7326678 | 459.4878 | 15.122859 | 233.4895
|  | 13.743681 | 633.9271 | 13.8632598 | 529.7499 | 12.8512374 | 582.0081 |  |  | 12.1241268 | 515.9763 | 12.7575531 | 459.8625 | 15.123038 | 233.2833
|  | 13.743318 | 633.9221 | 13.8633228 | 529.8258 | 12.8512773 | 581.7862 |  |  | 12.1357311 | 515.6708 | 12.7610622 | 459.6428 | 15.157042 | 233.2293
|  | 13.742923 | 633.8853 | 13.8858375 | 529.7401 | 12.8838759 | 581.5815 |  |  | 12.1432599 | 515.771 | 12.7728753 | 459.7681 | 15.15671 | 233.122
|  | 13.77094 | 633.891 | 13.8876243 | 529.5846 | 12.8839317 | 581.4669 |  |  | 12.1476501 | 515.9148 | 12.7897596 | 459.5111 | 15.156798 | 233.2207
|  | 13.77172 | 633.7266 | 13.8876171 | 529.5941 | 12.8838987 | 581.0617 |  |  | 12.1606437 | 516.0639 | 12.8092161 | 459.7323 | 15.169526 | 233.0348
|  | 13.77157 | 633.7778 | 13.9156281 | 529.6895 | 12.9146577 | 580.7926 |  |  | 12.179409 | 516.1774 | 12.8110113 | 459.8336 | 15.169346 | 233.0878
|  | 13.799857 | 633.8594 | 13.9156209 | 529.7117 | 12.9146991 | 580.3352 |  |  | 12.179286 | 515.8048 | 12.8380638 | 459.76 | 15.16921 | 233.165
|  | 13.799617 | 633.7455 | 13.9156524 | 529.6822 | 12.9269901 | 580.0673 |  |  | 12.1905042 | 516.3952 | 12.8425797 | 460.3131 | 15.27571 | 233.03
|  | 13.829399 | 633.8486 | 13.9415889 | 529.7419 | 12.9381996 | 579.4958 |  |  | 12.2054802 | 515.8541 | 12.8482848 | 459.6959 | 15.274982 | 233.1033
|  | 13.829874 | 633.6661 | 13.9416561 | 529.5676 | 12.9382167 | 578.4796 |  |  | 12.2128173 | 515.6468 | 12.8481072 | 460.1617 | 15.275238 | 232.9852
|  | 13.83029 | 633.6822 | 13.9532661 | 529.6866 | 12.9597558 | 578.0498 |  |  | 12.2156595 | 515.8678 | 12.8548092 | 459.9451 | 15.312268 | 233.06
|  | 13.858476 | 633.5313 | 13.9679331 | 529.7773 | 12.9595941 | 577.8463 |  |  | 12.23061 | 515.5617 | 12.8613225 | 459.6297 | 15.312515 | 232.9766
|  | 13.85826 | 633.4674 | 13.9679991 | 529.8432 | 12.9594642 | 578.0847 |  |  | 12.2491938 | 515.6213 | 12.8634153 | 459.9772 | 15.313148 | 232.9174
|  | 13.858647 | 633.4899 | 13.9933647 | 529.709 | 12.9933873 | 578.3517 |  |  | 12.2509833 | 515.1676 | 12.8634039 | 459.4469 | 15.30421 | 233.1116
|  | 13.883305 | 633.3647 | 13.9937409 | 529.56776 | 12.9934416 | 577.7437 |  |  | 12.2576064 | 515.7186 | 12.8735904 | 459.7691 | 15.303769 | 232.8299
|  | 13.883219 | 633.4623 | 13.9938225 | 529.7109 | 12.993453 | 577.938 |  |  | 12.268527 | 515.7993 | 12.8828274 | 459.3491 | 15.303885 | 232.8568
|  | 13.883234 | 633.4864 | 14.0189238 | 529.7074 | 13.0187745 | 577.2866 |  |  | 12.2780643 | 515.8507 | 12.8869071 | 459.5738 | 15.324217 | 232.7814
|  | 13.905144 | 633.6009 | 14.0189238 | 529.728 | 13.0187787 | 577.6092 |  |  | 12.2780742 | 516.1125 | 12.9005298 | 459.8641 | 15.328233 | 232.7363
|  | 13.904868 | 633.515 | 14.0189982 | 529.6302 | 13.0471932 | 577.061 |  |  | 12.284676 | 515.7993 | 12.9125706 | 459.5463 | 15.327917 | 232.5878
|  | 13.933132 | 633.454 | 14.0454312 | 529.6424 | 13.0576902 | 577.1107 |  |  | 12.2968782 | 515.8753 | 12.9277167 | 459.9583 | 15.38904 | 232.7473
|  | 13.932979 | 633.4511 | 14.0454612 | 529.826 | 13.0575915 | 577.5285 |  |  | 12.3135423 | 515.7463 | 12.9386874 | 459.7073 | 15.393701 | 232.8026
|  | 13.933339 | 633.3911 | 14.0627517 | 529.623 | 13.0815969 | 576.9452 |  |  | 12.3134094 | 516.0316 | 12.9510441 | 460.1092 | 15.393258 | 232.6279
|  | 13.960764 | 633.4682 | 14.0721159 | 529.617 | 13.081554 | 577.2263 |  |  | 12.3332604 | 515.9531 | 12.968907 | 459.8995 | 15.393795 | 232.6103
|  | 13.960903 | 633.3452 | 14.0721003 | 529.6225 | 13.0815381 | 576.349 |  |  | 12.3424872 | 515.5829 | 12.9867111 | 459.806 | 15.393687 | 232.7574
|  | 13.960941 | 633.4517 | 14.0985702 | 529.6436 | 13.1045379 | 576.5818 |  |  | 12.3508587 | 515.6855 | 12.9891957 | 460.2372 | 15.393698 | 232.5651
|  | 13.99195 | 633.3789 | 14.0985774 | 529.7411 | 13.1045865 | 575.8893 |  |  | 12.3508674 | 515.1762 | 12.9931869 | 459.6136 | 15.393991 | 232.4739
|  | 13.991852 | 633.2628 | 14.0986047 | 529.6618 | 13.1045223 | 575.6681 |  |  | 12.3639435 | 515.5329 | 12.9988002 | 459.8581 | 15.42475 | 232.3967
|  | 13.995986 | 633.3215 | 14.1219348 | 529.9375 | 13.1248299 | 575.4404 |  |  | 12.3743619 | 515.4912 | 13.0123344 | 459.2198 | 15.42459 | 232.4793
|  | 14.020422 | 633.1911 | 14.121822 | 529.751 | 13.1247711 | 574.7312 |  |  | 12.3840123 | 515.3724 | 13.0129236 | 459.5396 | 15.424566 | 232.3397
|  | 14.020096 | 633.218 | 14.1218577 | 529.7479 | 13.1535975 | 574.7446 |  |  | 12.3854799 | 515.5795 | 13.0177446 | 459.6007 | 15.458944 | 232.2818
|  | 14.054799 | 633.1728 | 14.1490974 | 529.8344 | 13.1575899 | 573.8092 |  |  | 12.4125738 | 515.2041 | 13.0315989 | 459.2878 | 15.459001 | 232.4926
|  | 14.0543 | 633.0634 | 14.1488199 | 529.8074 | 13.1576601 | 573.9483 |  |  | 12.4321161 | 515.8935 | 13.0416642 | 459.7635 | 15.45886 | 232.4105
|  | 14.05411 | 633.037 | 14.1730257 | 529.7407 | 13.1976012 | 573.7035 |  |  | 12.4321719 | 515.601 | 13.0529724 | 459.2807 | 15.468102 | 232.5153
|  | 14.082377 | 633.0978 | 14.1770811 | 529.6925 | 13.1977272 | 573.3212 |  |  | 12.4378365 | 515.6319 | 13.077351 | 459.7443 | 15.468571 | 232.3833
|  | 14.08249 | 633.0287 | 14.1770496 | 529.6519 | 13.1974926 | 573.315 |  |  | 12.4340259 | 515.3873 | 13.0864893 | 459.6559 | 15.46809 | 232.2953
|  | 14.085187 | 632.9595 | 14.2050963 | 529.6905 | 13.2269154 | 572.983 |  |  | 12.4462179 | 515.1157 | 13.0866324 | 459.5516 | 15.533465 | 232.2059
|  | 14.104841 | 632.9152 | 14.2051434 | 529.7177 | 13.2270369 | 572.8271 |  |  | 12.4462251 | 515.5082 | 13.0792638 | 459.6273 | 15.533592 | 232.1403
|  | 14.104909 | 632.9961 | 14.2049562 | 529.7982 | 13.2273045 | 572.3964 |  |  | 12.4590696 | 515.3568 | 13.1043462 | 459.5246 | 15.533617 | 232.2219
|  | 14.122469 | 632.8828 | 14.2320801 | 529.6287 | 13.2353982 | 572.5447 |  |  | 12.4749054 | 515.6521 | 13.1126118 | 459.7497 | 15.492916 | 232.1386
|  | 14.12326 | 632.5682 | 14.2321044 | 529.8043 | 13.2354927 | 572.4472 |  |  | 12.4880619 | 515.4157 | 13.1126604 | 459.6254 | 15.492947 | 232.2014
|  | 14.122818 | 632.6396 | 14.2320414 | 529.8802 | 13.2655107 | 571.7629 |  |  | 12.4920186 | 515.1394 | 13.1352612 | 459.664 | 15.492966 | 232.2059
|  | 14.157608 | 632.5612 | 14.2584558 | 529.8079 | 13.2657639 | 571.4125 |  |  | 12.5078616 | 515.546 | 13.1378616 | 459.4954 | 15.589429 | 232.1466
|  | 14.15748 | 632.5722 | 14.2583499 | 529.8277 | 13.2661272 | 571.632 |  |  | 12.517293 | 515.1425 | 13.1514516 | 459.1903 | 15.588927 | 231.9185
|  | 14.157425 | 632.556 | 14.2804212 | 529.7858 | 13.2929535 | 571.6835 |  |  | 12.5176521 | 515.6789 | 13.1538462 | 459.6721 | 15.58965 | 231.9028
|  | 14.188577 | 632.6268 | 14.2842765 | 529.8583 | 13.293075 | 570.9794 |  |  | 12.5254011 | 515.1977 | 13.1677752 | 459.3153 | 15.617949 | 232.1167
|  | 14.188432 | 632.6342 | 14.2842021 | 529.7944 | 13.2929865 | 570.8037 |  |  | 12.5403627 | 515.4354 | 13.1991993 | 459.6634 | 15.618107 | 231.9523
|  | 14.188565 | 632.5305 | 14.312502 | 529.827 | 13.3340721 | 570.7647 |  |  | 12.5535966 | 515.4404 | 13.1997312 | 459.5266 | 15.617882 | 231.9607
|  | 14.217117 | 632.5301 | 14.3122731 | 529.7926 | 13.3340493 | 570.3274 |  |  | 12.5569767 | 514.8827 | 13.2004122 | 459.4914 | 15.664102 | 232.0496
|  | 14.21712 | 632.618 | 14.3124132 | 529.6029 | 13.3454505 | 569.9752 |  |  | 12.5683551 | 515.1624 | 13.2050286 | 460.0752 | 15.664412 | 232.0121
|  | 14.244087 | 632.5449 | 14.3385114 | 529.83 | 13.3518534 | 569.5802 |  |  | 12.5814258 | 514.9746 | 13.152669 | 459.5745 | 15.664293 | 232.0388
|  | 14.24517 | 632.7475 | 14.3385345 | 529.8586 | 13.3519692 | 569.5182 |  |  | 12.596094 | 515.2928 | 13.1529078 | 459.5383 | 15.645514 | 231.9304
|  | 14.245012 | 632.5949 | 14.3499012 | 529.717 | 13.3883544 | 569.5924 |  |  | 12.5964774 | 515.1381 | 13.1687679 | 459.334 | 15.645571 | 232.1075
|  | 14.273006 | 632.4065 | 14.3645325 | 529.6152 | 13.3882056 | 569.0044 |  |  | 12.6085482 | 515.1751 | 13.2461499 | 459.5375 | 15.645374 | 231.8952
|  | 14.272683 | 632.3931 | 14.3645655 | 529.7588 | 13.388184 | 568.6132 |  |  | 12.6226245 | 515.0223 | 13.2634107 | 459.5369 | 15.715967 | 231.8732
|  | 14.273086 | 632.3026 | 14.3918151 | 529.8205 | 13.4066835 | 567.8794 |  |  | 12.6279243 | 514.7713 | 13.2928332 | 459.4597 | 15.717043 | 231.936
|  | 14.301358 | 632.157 | 14.3918094 | 529.8689 | 13.4067678 | 567.5665 |  |  | 12.6394902 | 515.2016 | 13.296414 | 459.7519 | 15.717037 | 231.7101
|  | 14.301385 | 632.1001 | 14.3918337 | 529.9074 | 13.406805 | 567.5801 |  |  | 12.6514593 | 514.776 | 13.2853974 | 459.3314 | 15.735989 | 231.8346
|  | 14.31254 | 632.2418 | 14.416812 | 529.8598 | 13.4422074 | 567.1174 |  |  | 12.6581439 | 515.0588 | 13.2877191 | 459.6608 | 15.735387 | 231.6866
|  | 14.328835 | 632.163 | 14.4167505 | 529.9112 | 13.442103 | 566.9889 |  |  | 12.6580539 | 515.157 | 13.2889539 | 459.5233 | 15.73539 | 231.63
|  | 14.328849 | 632.1388 | 14.4168006 | 529.6877 | 13.4642901 | 566.5153 |  |  | 12.6663381 | 515.3142 | 13.2985125 | 459.1321 | 15.78985 | 231.5191
|  | 14.356465 | 631.9953 | 14.4429072 | 529.9815 | 13.4675187 | 566.3622 |  |  | 12.6876942 | 515.3346 | 13.3246536 | 459.372 | 15.810429 | 231.4983
|  | 14.35636 | 631.9125 | 14.4428946 | 529.8656 | 13.4675616 | 566.1243 |  |  | 12.693555 | 514.9815 | 13.3436136 | 459.1017 | 15.810587 | 231.6278
|  | 14.355892 | 632.1231 | 14.4607245 | 529.9521 | 13.501176 | 565.5749 |  |  | 12.6934305 | 515.5852 | 13.3657266 | 459.5005 | 15.818001 | 231.4921
|  | 14.3848 | 631.8859 | 14.465325 | 529.9235 | 13.5009984 | 565.693 |  |  | 12.6970539 | 515.1805 | 13.3694688 | 459.1903 | 15.825648 | 231.5845
|  | 14.384903 | 631.8309 | 14.4653691 | 529.8339 | 13.5010557 | 565.4951 |  |  | 12.7001253 | 515.2816 | 13.3466991 | 459.2825 | 15.825771 | 231.5171
|  | 14.38465 | 631.8844 | 14.489748 | 529.8049 | 13.5141879 | 565.3532 |  |  | 12.7235298 | 515.5928 | 13.3464303 | 459.8531 | 15.83951 | 231.5249
|  | 14.412866 | 631.9057 | 14.4895407 | 529.6957 | 13.5141648 | 564.515 |  |  | 12.7235211 | 515.1416 | 13.3350018 | 459.3397 | 15.847135 | 231.4573
|  | 14.413083 | 631.9875 | 14.4893661 | 529.8127 | 13.515591 | 564.0636 |  |  | 12.7325994 | 515.2853 | 13.3703157 | 459.6084 | 15.847541 | 231.4806
|  | 14.43789 | 631.6858 | 14.5194639 | 529.8173 | 13.5533409 | 564.0899 |  |  | 12.746637 | 515.023 | 13.3844532 | 459.2915 | 15.847622 | 231.6341
|  | 14.44077 | 631.6655 | 14.5194324 | 529.7843 | 13.5534438 | 563.8029 |  |  | 12.7593213 | 515.4747 | 13.3861641 | 459.7707 | 15.857449 | 231.47
|  | 14.440768 | 631.7898 | 14.5195113 | 529.7741 | 13.5712038 | 563.5009 |  |  | 12.7644267 | 515.2549 | 13.3970646 | 459.8194 | 15.857632 | 231.4643
|  | 14.470297 | 631.7105 | 14.5476495 | 529.8329 | 13.5710235 | 562.4833 |  |  | 12.7775832 | 515.2072 | 13.4175939 | 459.5984 | 15.857388 | 231.501
|  | 14.469976 | 631.6833 | 14.547525 | 529.8371 | 13.5710178 | 562.6612 |  |  | 12.7936005 | 515.3547 | 13.422156 | 459.7482 | 15.889161 | 231.355
|  | 14.469805 | 631.4369 | 14.5582896 | 529.7871 | 13.6000686 | 562.3298 |  |  | 12.7939824 | 515.0285 | 13.4297589 | 459.2629 | 15.888679 | 231.1941
|  | 14.496422 | 631.487 | 14.5754343 | 529.9533 | 13.6000914 | 561.6556 |  |  | 12.8036985 | 515.2952 | 13.4384007 | 459.4366 | 15.888722 | 231.1896
|  | 14.49666 | 631.5667 | 14.5754355 | 529.9197 | 13.6001946 | 561.9061 |  |  | 12.8238744 | 514.9 | 13.4503413 | 459.3315 | 15.93236 | 231.1197
|  | 14.496423 | 631.3574 | 14.6025738 | 529.8657 | 13.6289592 | 561.544 |  |  | 12.8319324 | 515.2017 | 13.4557587 | 459.484 | 15.932405 | 230.7977
|  | 14.525015 | 631.2742 | 14.6024238 | 529.6892 | 13.6290306 | 561.1022 |  |  | 12.8323416 | 514.8498 | 13.462731 | 459.2444 | 15.932393 | 230.9223
|  | 14.524792 | 631.317 | 14.602584 | 529.8027 | 13.6402503 | 560.4147 |  |  | 12.8409075 | 515.0054 | 13.4766012 | 458.862 | 15.947317 | 230.988
|  | 14.552753 | 631.2813 | 14.6294004 | 529.7145 | 13.6502724 | 560.2289 |  |  | 12.8530353 | 515.1378 | 13.4945097 | 459.1915 | 15.947258 | 231.0612
|  | 14.55273 | 631.2339 | 14.6295504 | 529.7631 | 13.6503612 | 560.3647 |  |  | 12.8672877 | 514.8539 | 13.4968872 | 458.7894 | 15.947425 | 231.0115
|  | 14.552796 | 631.1897 | 14.6294361 | 529.8703 | 13.67487 | 559.4339 |  |  | 12.869007 | 515.2465 | 13.5054045 | 458.9379 | 15.988626 | 230.9466
|  | 14.580634 | 631.1697 | 14.6574597 | 529.7312 | 13.6747827 | 559.6763 |  |  | 12.8828589 | 515.302 | 13.5055104 | 458.8751 | 15.9886 | 230.9051
|  | 14.580691 | 631.2214 | 14.6575314 | 529.9079 | 13.6746768 | 558.9346 |  |  | 12.9005499 | 514.9734 | 13.5201759 | 459.1829 | 15.988886 | 230.7961
|  | 14.58056 | 631.1229 | 14.6838771 | 529.83464 | 13.7092224 | 558.6262 |  |  | 12.9010878 | 515.0633 | 13.5298863 | 459.2311 | 16.038878 | 230.8536
|  | 14.608533 | 631.1063 | 14.6837412 | 529.8331 | 13.7090949 | 558.4026 |  |  | 12.903348 | 514.936 | 13.5418668 | 459.0252 | 16.0388 | 231.0692
|  | 14.608394 | 631.0234 | 14.6837481 | 529.8177 | 13.709241 | 558.197 |  |  | 12.9182367 | 515.3206 | 13.5465318 | 459.7225 | 16.038548 | 230.9097
|  | 14.60898 | 630.8965 | 14.7089151 | 529.845 | 13.7344209 | 557.9137 |  |  | 12.9483591 | 514.7413 | 13.5543879 | 459.2868 | 16.035181 | 230.9364
|  | 14.637313 | 630.8126 | 14.7090354 | 529.981 | 13.7344866 | 557.318 |  |  | 12.9500556 | 514.6856 | 13.5660996 | 459.3105 | 16.035277 | 230.7754
|  | 14.637173 | 630.9269 | 14.7089754 | 529.846 | 13.7612601 | 557.2876 |  |  | 12.9565644 | 514.9476 | 13.578159 | 459.1295 | 16.034721 | 230.7475
|  | 14.665376 | 630.7407 | 14.7369732 | 529.9571 | 13.7659422 | 556.8018 |  |  | 12.9623709 | 514.7248 | 13.5810999 | 459.0009 | 16.12577 | 230.6466
|  | 14.66527 | 630.8925 | 14.7369576 | 530.0759 | 13.7660136 | 556.5219 |  |  | 12.9754959 | 514.8749 | 13.5812559 | 459.1597 | 16.12605 | 230.6178
|  | 14.665188 | 630.7586 | 14.7570933 | 530.016 | 13.7977983 | 555.9448 |  |  | 12.97644 | 514.286 | 13.5951876 | 458.8074 | 16.126002 | 230.7683
|  | 14.696259 | 630.7047 | 14.7620445 | 529.8948 | 13.7977968 | 555.5131 |  |  | 12.9865938 | 514.8639 | 13.6082955 | 459.3308 | 16.123347 | 230.6254
|  | 14.696143 | 630.4962 | 14.7621645 | 529.8018 | 13.7978796 | 555.3004 |  |  | 12.9987402 | 514.4679 | 13.6239309 | 458.8944 | 16.123021 | 230.7063
|  | 14.696027 | 630.5715 | 14.7891069 | 529.8723 | 13.8192672 | 554.3503 |  |  | 13.0164558 | 514.5908 | 13.6239366 | 459.2553 | 16.123081 | 230.5443
|  | 14.721234 | 630.5212 | 14.789034 | 529.8112 | 13.8193518 | 554.4062 |  |  | 13.0177131 | 514.5552 | 13.6399728 | 459.015 | 16.16366 | 230.6518
|  | 14.721036 | 630.4743 | 14.7891999 | 529.7943 | 13.8296484 | 554.1506 |  |  | 13.0262433 | 514.4763 | 13.6567611 | 458.8256 | 16.163367 | 230.6439
|  | 14.724634 | 630.4337 | 14.8181691 | 529.87 | 13.8557739 | 553.8076 |  |  | 13.0342971 | 514.3615 | 13.6680207 | 459.0921 | 16.163783 | 230.7182
|  | 14.751838 | 630.3542 | 14.8181991 | 529.93 | 13.8557583 | 553.3877 |  |  | 13.0401807 | 514.3052 | 13.6679979 | 458.8995 | 16.150637 | 230.6586
|  | 14.751823 | 630.268 | 14.8182264 | 529.8427 | 13.8763362 | 552.7676 |  |  | 13.0633491 | 514.6987 | 13.6850022 | 459.1368 | 16.150992 | 230.3807
|  | 14.779677 | 630.2882 | 14.8426467 | 529.8208 | 13.8811227 | 552.7282 |  |  | 13.0661073 | 514.3383 | 13.6911864 | 458.8531 | 16.150804 | 230.5623
|  | 14.779756 | 630.2088 | 14.8425165 | 529.8624 | 13.8811011 | 551.7712 |  |  | 13.0774326 | 514.3155 | 13.697811 | 458.7721 | 16.184874 | 230.6009
|  | 14.779689 | 630.1212 | 14.8661958 | 529.9742 | 13.9199724 | 551.6627 |  |  | 13.077384 | 514.4743 | 13.6986093 | 459.0647 | 16.184969 | 230.6004
|  | 14.808322 | 630.0929 | 14.8684344 | 530.0349 | 13.9201683 | 551.2248 |  |  | 13.0980705 | 514.3276 | 13.7135067 | 458.6459 | 16.184869 | 230.5448
|  | 14.808483 | 630.0497 | 14.8683414 | 530.0035 | 13.9202286 | 550.9962 |  |  | 13.1043462 | 514.6849 | 13.7276874 | 459.0156 | 16.296703 | 230.3823
|  | 14.808626 | 630.2109 | 14.8957287 | 529.9183 | 13.9397205 | 550.907 |  |  | 13.1186172 | 514.4793 | 13.734558 | 458.8398 | 16.296787 | 230.4486
|  | 14.836305 | 630.0223 | 14.8955568 | 529.9826 | 13.9397079 | 550.0146 |  |  | 13.1210361 | 514.7924 | 13.7398983 | 459.1947 | 16.297345 | 230.2086
|  | 14.836247 | 629.8877 | 14.8956672 | 529.8939 | 13.9426545 | 549.9529 |  |  | 13.1320968 | 514.8158 | 13.7508789 | 459.3124 | 16.279919 | 230.1079
|  | 14.863846 | 629.8595 | 14.9207382 | 529.9288 | 13.9641939 | 548.9852 |  |  | 13.1432949 | 514.5734 | 13.7613474 | 459.0961 | 16.268574 | 230.1665
|  | 14.863846 | 629.838 | 14.9208741 | 529.9561 | 13.9641438 | 548.8959 |  |  | 13.1637096 | 514.9836 | 13.7613072 | 459.1308 | 16.268492 | 229.9909
|  | 14.864094 | 629.8422 | 14.9211987 | 529.8888 | 13.9933461 | 548.4017 |  |  | 13.164957 | 514.441 | 13.7725125 | 458.613 | 16.269016 | 229.9963
|  | 14.893068 | 629.6758 | 14.9485158 | 529.8605 | 13.9957653 | 547.7483 |  |  | 13.1734185 | 514.5932 | 13.7881965 | 458.9272 | 16.324757 | 229.7742
|  | 14.892846 | 629.6981 | 14.9486547 | 529.8671 | 13.9957782 | 547.5528 |  |  | 13.1817312 | 514.313 | 13.8019524 | 458.7968 | 16.324921 | 230.0836
|  | 14.893085 | 629.3683 | 14.9765667 | 530.0225 | 14.0227833 | 546.3636 |  |  | 13.1912142 | 514.4166 | 13.8042069 | 458.721 | 16.328048 | 229.9976
|  | 14.920257 | 629.3915 | 14.9767386 | 529.9544 | 14.0227932 | 546.4115 |  |  | 13.1957388 | 514.6137 | 13.8286056 | 458.7254 | 16.337218 | 229.91
|  | 14.920257 | 629.4576 | 14.9766756 | 529.8343 | 14.0228877 | 545.8952 |  |  | 13.2030858 | 514.1754 | 13.8386022 | 458.586 | 16.337397 | 230.1045
|  | 14.922693 | 629.4317 | 15.0016809 | 529.7975 | 14.0508126 | 545.5083 |  |  | 13.2134184 | 514.8169 | 13.8417921 | 459.1 | 16.337615 | 229.8629
|  | 14.948697 | 629.3292 | 15.0018525 | 529.874 | 14.0508384 | 544.7771 |  |  | 13.2133986 | 514.2749 | 13.8432612 | 458.7285 | 16.343366 | 229.8545
|  | 14.948466 | 629.1977 | 15.0016866 | 529.9223 | 14.0639877 | 543.9631 |  |  | 13.2257481 | 514.5045 | 13.8454584 | 458.7557 | 16.344059 | 229.8894
|  | 14.975996 | 629.2169 | 15.0298104 | 529.8614 | 14.0832882 | 544.0291 |  |  | 13.2405882 | 514.5454 | 13.8501435 | 458.7932 | 16.34375 | 229.8408
|  | 14.976344 | 629.1681 | 15.029799 | 529.8078 | 14.0832624 | 543.0708 |  |  | 13.2547146 | 514.4472 | 13.8520974 | 458.5934 | 16.421151 | 229.7794
|  | 14.976109 | 629.1422 | 15.0364467 | 529.9336 | 14.0997375 | 542.7071 |  |  | 13.2554742 | 514.4299 | 13.8702708 | 458.9359 | 16.421764 | 229.5975
|  | 15.004339 | 629.1164 | 15.057033 | 529.8624 | 14.0997834 | 541.7449 |  |  | 13.2676362 | 513.9695 | 13.888218 | 458.7369 | 16.421343 | 229.593
|  | 15.004711 | 628.9868 | 15.0571059 | 529.8182 | 14.0997591 | 541.5777 |  |  | 13.2788958 | 514.449 | 13.8965634 | 459.0708 | 16.446102 | 229.6136
|  | 15.004684 | 629.0193 | 15.0826335 | 529.8449 | 14.1340971 | 541.2497 |  |  | 13.2806181 | 514.0681 | 13.8966051 | 458.7565 | 16.446012 | 229.7177
|  | 15.032202 | 628.9366 | 15.0825819 | 529.9115 | 14.1341571 | 539.9715 |  |  | 13.2900738 | 514.4719 | 13.9068774 | 458.7908 | 16.445796 | 229.646
|  | 15.032262 | 628.7405 | 15.0825678 | 529.8973 | 14.1341286 | 540.0658 |  |  | 13.3003263 | 514.497 | 13.9209408 | 458.881122 | 16.45278 | 229.7458
|  | 15.035496 | 628.7455 | 15.1092453 | 529.9001 | 14.1498126 | 539.0647 |  |  | 13.3174353 | 514.1793 | 13.9291848 | 458.6007 | 16.45286 | 229.6393
|  | 15.060998 | 628.7588 | 15.1092252 | 529.8511 | 14.1498384 | 538.8674 |  |  | 13.3174782 | 514.143 | 13.9348968 | 458.6594 | 16.452744 | 229.485
|  | 15.060668 | 628.561 | 15.1092768 | 529.8293 | 14.1890403 | 537.9239 |  |  | 13.3291641 | 513.7481 | 13.9479219 | 458.4148 | 16.480411 | 229.7479
|  | 15.087305 | 628.4378 | 15.1354608 | 529.855 | 14.1893964 | 537.2799 |  |  | 13.3412088 | 514.2024 | 13.9638246 | 458.8084 | 16.48052 | 229.5004
|  | 15.09201 | 628.2787 | 15.1355982 | 529.8109 | 14.189289 | 537.1132 |  |  | 13.3534869 | 514.1884 | 13.9644885 | 458.756 | 16.48019 | 229.6346
|  | 15.091799 | 628.1908 | 15.1588569 | 529.9041 | 14.2188879 | 536.0404 |  |  | 13.3538118 | 513.8866 | 13.9752303 | 458.7672 | 16.530997 | 229.5031
|  | 15.120401 | 628.3543 | 15.1613703 | 529.7701 | 14.2189422 | 535.9766 |  |  | 13.3591533 | 513.8819 | 13.9889232 | 458.9197 | 16.531235 | 229.3381
|  | 15.120227 | 628.2972 | 15.1613016 | 529.574432 | 14.2188519 | 534.9923 |  |  | 13.3724412 | 513.4814 | 14.0028606 | 458.6268 | 16.530846 | 229.2213
|  | 15.120325 | 628.1846 | 15.1894869 | 529.8312 | 14.258211 | 534.3244 |  |  | 13.3925457 | 513.9452 | 14.0031939 | 458.7524 | 16.508411 | 229.3166
|  | 15.151154 | 628.1752 | 15.1894827 | 529.8975 | 14.2583499 | 534.0442 |  |  | 13.3926045 | 513.5521 | 14.0148927 | 458.6391 | 16.507919 | 229.3062
|  | 15.150915 | 628.0264 | 15.1894656 | 529.8596 | 14.2660632 | 532.9356 |  |  | 13.4000745 | 514.0376 | 14.0251665 | 458.6956 | 16.508402 | 229.1788
|  | 15.164015 | 627.8348 | 15.2156082 | 529.9178 | 14.2721772 | 532.439 |  |  | 13.4119221 | 513.8318 | 14.0389794 | 458.7185 | 16.549051 | 229.163
|  | 15.185235 | 627.821 | 15.2157096 | 529.8838 | 14.2722501 | 531.1168 |  |  | 13.4194194 | 513.7508 | 14.0403228 | 458.664 | 16.548787 | 229.2983
|  | 15.185449 | 627.8765 | 15.2156268 | 529.9646 | 14.304933 | 530.5264 |  |  | 13.4317746 | 514.2391 | 14.0498055 | 458.8207 | 16.548853 | 229.2232
|  | 15.210667 | 627.8901 | 15.2425203 | 529.844 | 14.3095851 | 529.3575 |  |  | 13.4560461 | 513.8318 | 14.0692347 | 458.294 | 16.606424 | 229.3375
|  | 15.210856 | 627.8359 | 15.2426706 | 529.8554 | 14.3095077 | 527.3634 |  |  | 13.4691411 | 514.2099 | 14.0826546 | 458.0548 | 16.605642 | 229.3904
|  | 15.210836 | 627.5838 | 15.2685915 | 530.0427 | 14.3430219 | 525.8418 |  |  | 13.469121 | 513.9217 | 14.0831295 | 457.981 | 16.605856 | 229.2799
|  | 15.231721 | 627.5198 | 15.269853 | 530.0964 | 14.3431149 | 520.0391 |  |  | 13.4691696 | 513.9705 | 14.098164 | 458.1694 | 16.639445 | 229.1467
|  | 15.231711 | 627.5628 | 15.269823 | 529.863552 | 14.3430576 | 513.2126 |  |  | 13.4812716 | 513.6912 | 14.1084852 | 458.3815 | 16.642426 | 229.0756
|  | 15.231633 | 627.4891 | 15.2971917 | 529.7957 | 14.3634039 | 513.0592 |  |  | 13.5142578 | 513.5972 | 14.1108126 | 458.0883 | 16.642575 | 229.0462
|  | 15.254235 | 627.33 | 15.2970513 | 529.733 | 14.3635668 | 515.0806 |  |  | 13.5139359 | 513.9467 | 14.1141072 | 458.5532 | 16.611407 | 228.9243
|  | 15.254031 | 627.2695 | 15.29709 | 529.8315 | 14.3689614 | 512.4195 |  |  | 13.5168387 | 513.4387 | 14.1234642 | 458.2032 | 16.611623 | 229.1357
|  | 15.274924 | 627.1356 | 15.3241254 | 529.9123 | 14.4195399 | 489.0126 |  |  | 13.4932965 | 513.7098 | 14.1420837 | 458.4819 | 16.612098 | 228.9776
|  | 15.275902 | 627.2256 | 15.3241668 | 529.7274 | 14.4195828 | 407.4566 |  |  | 13.4951277 | 513.9441 | 14.1421308 | 458.393 | 16.640441 | 228.862
|  | 15.275342 | 627.2701 | 15.3291177 | 529.6733 | 14.4372282 | -20.85252 |  |  | 13.4961762 | 513.7202 | 14.1505221 | 458.3496 | 16.711838 | 228.697
|  | 15.304079 | 627.0358 | 15.350697 | 529.8008 |  |  |  |  | 13.5446676 | 513.6383 | 14.1635598 | 458.2518 | 16.712074 | 228.7848
|  | 15.30419 | 626.9085 | 15.3506454 | 529.7737 |  |  |  |  | 13.5810384 | 513.3361 | 14.1709455 | 458.1183 | 16.717551 | 228.8371
|  | 15.304122 | 626.8599 | 15.3765363 | 529.8568 |  |  |  |  | 13.5820284 | 513.7766 | 14.1732258 | 458.6688 | 16.726809 | 228.695
|  | 15.32799 | 626.7109 | 15.3766407 | 529.936 |  |  |  |  | 13.5829767 | 513.4423 | 14.1843537 | 458.3497 | 16.726977 | 228.6162
|  | 15.328512 | 626.6383 | 15.3767811 | 529.8099 |  |  |  |  | 13.5800658 | 513.4338 | 14.2066326 | 458.237 | 16.726391 | 228.6691
|  | 15.337783 | 626.4926 | 15.4028622 | 529.617 |  |  |  |  | 13.5791202 | 513.8244 | 14.2103919 | 458.4703 | 16.779592 | 228.5758
|  | 15.35632 | 626.472 | 15.4027821 | 529.8899 |  |  |  |  | 13.5955539 | 513.4389 | 14.2204056 | 458.2391 | 16.779532 | 228.5801
|  | 15.356114 | 626.3167 | 15.4028664 | 529.7948 |  |  |  |  | 13.6131606 | 513.7888 | 14.2335735 | 458.2691 | 16.779478 | 228.7033
|  | 15.387572 | 626.3496 | 15.4291677 | 529.7867 |  |  |  |  | 13.6230942 | 513.5281 | 14.2476669 | 457.7277 | 16.786327 | 228.9602
|  | 15.387142 | 626.3423 | 15.4291548 | 529.8303 |  |  |  |  | 13.6316586 | 513.6214 | 14.2480818 | 458.0391 | 16.785901 | 228.7533
|  | 15.387439 | 626.2352 | 15.4376994 | 529.9425 |  |  |  |  | 13.6317015 | 513.6626 | 14.2533132 | 457.8482 | 16.786112 | 228.6305
|  | 15.418942 | 626.0688 | 15.4568754 | 529.8557 |  |  |  |  | 13.6464387 | 513.4297 | 14.2673334 | 457.7703 | 16.785994 | 228.6267
|  | 15.419052 | 626.0658 | 15.4568109 | 529.9269 |  |  |  |  | 13.6540047 | 513.7845 | 14.2839288 | 457.8191 | 16.786251 | 228.5399
|  | 15.418549 | 625.9851 | 15.4831668 | 529.9668 |  |  |  |  | 13.6598667 | 513.4356 | 14.2840119 | 457.7387 | 16.786458 | 228.5734
|  | 15.44975 | 625.9169 | 15.4831323 | 529.9073 |  |  |  |  | 13.6642728 | 513.7952 | 14.2931286 | 457.8675 | 16.849182 | 228.4158
|  | 15.450029 | 625.7189 | 15.4831554 | 529.8295 |  |  |  |  | 13.6813287 | 513.5986 | 14.3102919 | 458.0161 | 16.848375 | 228.5857
|  | 15.454934 | 625.6272 | 15.5091891 | 529.8632 |  |  |  |  | 13.7073054 | 513.2951 | 14.3266983 | 457.9756 | 16.848826 | 228.2957
|  | 15.477402 | 625.5113 | 15.5092734 | 529.8957 |  |  |  |  | 13.7193975 | 513.515 | 14.3272062 | 458.0109 | 16.857828 | 228.142
|  | 15.477307 | 625.5022 | 15.5090904 | 529.8739 |  |  |  |  | 13.7267562 | 513.2497 | 14.3466153 | 457.5116 | 16.857618 | 228.3666
|  | 15.506576 | 625.4391 | 15.5380641 | 529.9118 |  |  |  |  | 13.737957 | 513.7062 | 14.3586801 | 458.1617 | 16.85787 | 228.201
|  | 15.508394 | 625.2316 | 15.5380596 | 529.8172 |  |  |  |  | 13.733262 | 513.3081 | 14.3608746 | 457.959 | 16.960402 | 228.2747
|  | 15.508478 | 625.1446 | 15.5628804 | 529.7466 |  |  |  |  | 13.7333307 | 513.1133 | 14.3642019 | 458.0689 | 16.960449 | 228.3449
|  | 15.539784 | 625.0245 | 15.5632626 | 529.8066 |  |  |  |  | 13.7408853 | 513.1835 | 14.3670243 | 458.233 | 16.960657 | 228.2591
|  | 15.539919 | 625.1582902 | 15.5632152 | 529.875 |  |  |  |  | 13.7472282 | 512.7664 | 14.3763915 | 457.8736 | 16.910715 | 228.0979
|  | 15.539926 | 625.1056 | 15.591246 | 529.81 |  |  |  |  | 13.7689506 | 513.0182 | 14.3763243 | 457.9827 | 16.91102 | 227.8813
|  | 15.567434 | 624.9499 | 15.5912391 | 529.8283 |  |  |  |  | 13.7708973 | 512.9384 | 14.3838444 | 457.6891 | 16.91081 | 228.1878
|  | 15.567642 | 624.8264 | 15.5912577 | 529.7824 |  |  |  |  | 13.7844558 | 513.6794 | 14.3970408 | 458.1535 | 17.00032 | 227.9751
|  | 15.592295 | 624.8557 | 15.6184245 | 529.7956 |  |  |  |  | 13.797675 | 513.2684 | 14.4105321 | 457.976 | 17.000756 | 227.9127
|  | 15.595229 | 624.5674 | 15.6183414 | 529.7154 |  |  |  |  | 13.7990199 | 513.4912 | 14.4110571 | 457.7268 | 17.001073 | 227.87
|  | 15.595214 | 624.6453 | 15.6226329 | 529.7184 |  |  |  |  | 13.814538 | 513.7574 | 14.4222051 | 457.9626 | 16.967072 | 227.88
|  | 15.624189 | 624.4872 | 15.6445599 | 529.8263 |  |  |  |  | 13.8229794 | 513.2643 | 14.4359151 | 457.912 | 16.967013 | 227.8129
|  | 15.62407 | 624.3185 | 15.644637 | 529.9071 |  |  |  |  | 13.8269676 | 513.3693 | 14.4468399 | 458.1301 | 16.966901 | 227.852
|  | 15.623997 | 624.2647 | 15.6693708 | 529.8298 |  |  |  |  | 13.8293508 | 512.8814 | 14.448183 | 457.795 | 17.040445 | 227.9449
|  | 15.651941 | 624.2283 | 15.671538 | 529.8069 |  |  |  |  | 13.8501048 | 513.171 | 14.4660417 | 457.7296 | 17.041348 | 227.7069
|  | 15.652097 | 623.9587 | 15.6715092 | 529.8245 |  |  |  |  | 13.8630465 | 512.9575 | 14.4755115 | 457.5766 | 17.041411 | 227.6089
|  | 15.65473 | 623.9736 | 15.6995688 | 529.7872 |  |  |  |  | 13.8750858 | 512.6995 | 14.4779736 | 457.2117 | 17.060875 | 227.5761
|  | 15.683697 | 623.8336 | 15.699603 | 529.7899 |  |  |  |  | 13.8781656 | 513.186 | 14.490303 | 457.4287 | 17.06068 | 227.4732
|  | 15.683491 | 623.688 | 15.6995373 | 529.7046 |  |  |  |  | 13.88451 | 512.7219 | 14.5050243 | 457.1988 | 17.060719 | 227.55
|  | 15.711129 | 623.5052 | 15.7265781 | 529.7073 |  |  |  |  | 13.8844785 | 513.0961 | 14.5175442 | 457.4728 | 17.131246 | 227.5995
|  | 15.711372 | 623.428 | 15.726591 | 529.7375 |  |  |  |  | 13.9115583 | 512.5968 | 14.5216083 | 457.3655 | 17.131808 | 227.7037
|  | 15.711695 | 623.228 | 15.7392882 | 529.6738 |  |  |  |  | 13.9114209 | 512.9576 | 14.5267296 | 457.2713 | 17.131913 | 227.5305
|  | 15.739577 | 623.3892 | 15.7525233 | 529.7112 |  |  |  |  | 13.9312305 | 512.7303 | 14.5417815 | 457.3092 | 17.081523 | 227.5557
|  | 15.739727 | 623.2246 | 15.7526064 | 529.7927 |  |  |  |  | 13.9435314 | 512.5962 | 14.561265 | 457.0764 | 17.076237 | 227.7139
|  | 15.740095 | 623.1165 | 15.7784772 | 529.8918 |  |  |  |  | 13.9568511 | 512.8718 | 14.5611363 | 457.4765 | 17.076185 | 227.4303
|  | 15.767717 | 622.9325 | 15.7797261 | 529.6892 |  |  |  |  | 13.9602741 | 512.6212 | 14.5724658 | 457.2443 | 17.076164 | 227.4465
|  | 15.767878 | 622.8863 | 15.7796775 | 529.6373 |  |  |  |  | 13.9744362 | 513.1982 | 14.5882272 | 457.1099 | 17.152685 | 227.4566
|  | 15.784632 | 622.7951 | 15.8058528 | 529.5833 |  |  |  |  | 13.9832955 | 512.9185 | 14.6043891 | 457.5999 | 17.153392 | 227.3772
|  | 15.798278 | 622.5926 | 15.805893 | 529.5895 |  |  |  |  | 13.9847745 | 513.1244 | 14.6051103 | 457.4171 | 17.153369 | 227.3664
|  | 15.798178 | 622.3034 | 15.8057343 | 529.6424 |  |  |  |  | 14.0002314 | 513.0474 | 14.617218 | 457.5675 | 17.200636 | 227.2987
|  | 15.826113 | 622.4082 | 15.8329011 | 529.6724 |  |  |  |  | 14.0130171 | 512.8095 | 14.6340867 | 457.2901 | 17.200801 | 227.5245
|  | 15.826063 | 622.4243 | 15.8330298 | 529.747904 |  |  |  |  | 14.0197233 | 513.3302 | 14.6342439 | 457.7771 | 17.201583 | 227.4358
|  | 15.826064 | 622.3769 | 15.8582139 | 529.7392 |  |  |  |  | 14.0206803 | 512.7224 | 14.6378217 | 457.5788 | 17.243323 | 227.324
|  | 15.854211 | 622.1537 | 15.8592567 | 529.5688 |  |  |  |  | 14.0253438 | 513.1296 | 14.6478096 | 457.5368 | 17.24354 | 227.3785
|  | 15.854154 | 621.8548 | 15.859314 | 529.6971 |  |  |  |  | 14.041407 | 512.8185 | 14.6583237 | 457.576 | 17.243447 | 227.2849
|  | 15.854552 | 621.777 | 15.8853936 | 529.8135 |  |  |  |  | 14.0551728 | 512.7325 | 14.6581965 | 457.0808 | 17.290614 | 227.3188
|  | 15.882374 | 621.5532 | 15.8851848 | 529.7341 |  |  |  |  | 14.0551443 | 512.9396 | 14.668263 | 457.5475 | 17.29049 | 227.199
|  | 15.882696 | 621.6456 | 15.8852691 | 529.8261 |  |  |  |  | 14.0673753 | 512.5702 | 14.6827797 | 457.1235 | 17.290725 | 227.4433
|  | 15.902656 | 621.4675 | 15.9123444 | 529.8072 |  |  |  |  | 14.0765346 | 512.9017 | 14.7025608 | 457.139 | 17.277825 | 227.151
|  | 15.910624 | 621.3946 | 15.9123429 | 529.7292 |  |  |  |  | 14.089671 | 512.3673 | 14.7048984 | 456.9072 | 17.277812 | 227.0567
|  | 15.911033 | 621.3714 | 15.9122814 | 529.5153 |  |  |  |  | 14.0935221 | 512.7989 | 14.7189888 | 457.0483 | 17.278147 | 227.1052
|  | 15.939538 | 621.1745 | 15.940434 | 529.573 |  |  |  |  | 14.1003486 | 512.9768 | 14.7328464 | 457.4204 | 17.327855 | 226.9239
|  | 15.939389 | 621.0836 | 15.9404682 | 529.6543 |  |  |  |  | 14.1217176 | 512.7044 | 14.7343539 | 456.9001 | 17.328252 | 226.9435
|  | 15.939407 | 620.9572 | 15.9591123 | 529.6874 |  |  |  |  | 14.1239562 | 512.9055 | 14.7478353 | 457.2362 | 17.327919 | 226.7398
|  | 15.967275 | 620.9204 | 15.9664506 | 529.6961 |  |  |  |  | 14.1264852 | 512.3482 | 14.7627153 | 457.0356 | 17.381202 | 226.8633
|  | 15.967073 | 620.752 | 15.966495 | 529.5035 |  |  |  |  | 14.1357966 | 512.7486 | 14.7761565 | 457.2788 | 17.381217 | 226.5531
|  | 15.96722 | 620.6485 | 15.9935175 | 529.4749 |  |  |  |  | 14.1472707 | 512.1879 | 14.7771048 | 457.2104 | 17.380983 | 226.7473
|  | 15.994956 | 620.3993 | 15.9933444 | 529.504 |  |  |  |  | 14.1486825 | 512.2621 | 14.7919779 | 456.9304 | 17.458558 | 226.8633
|  | 15.994989 | 620.3524 | 15.9933987 | 529.4443 |  |  |  |  | 14.1555276 | 512.4229 | 14.8019985 | 457.0163 | 17.458665 | 226.7427
|  | 16.007167 | 620.1398 | 16.0202781 | 529.5906 |  |  |  |  | 14.1806202 | 512.1625 | 14.8169373 | 456.6397 | 17.458842 | 226.8963
|  | 16.022341 | 620.1737 | 16.0204254 | 529.6373 |  |  |  |  | 14.195529 | 512.5849 | 14.8171077 | 456.8702 | 17.437098 | 226.7407
|  | 16.022501 | 620.0092 | 16.0297035 | 529.6593 |  |  |  |  | 14.1962271 | 512.0171 | 14.8104414 | 456.7204 | 17.437063 | 226.6409
|  | 16.050698 | 619.8503 | 16.0459956 | 529.5524 |  |  |  |  | 14.1991053 | 512.4494 | 14.7869853 | 456.6604 | 17.436849 | 226.3472
|  | 16.051362 | 619.7174 | 16.0458528 | 529.678 |  |  |  |  | 14.2123161 | 512.228 | 14.8089624 | 456.8189 | 17.473828 | 226.2941
|  | 16.051033 | 619.5492 | 16.0722198 | 529.7107 |  |  |  |  | 14.2187289 | 512.5674 | 14.8096848 | 456.8493 | 17.474127 | 226.5908
|  | 16.082566 | 619.5544 | 16.0728606 | 529.7001 |  |  |  |  | 14.2357164 | 512.8148 | 14.8531164 | 457.1681 | 17.47412 | 226.3844
|  | 16.082193 | 619.4246 | 16.0727748 | 529.7737 |  |  |  |  | 14.2485825 | 512.1992 | 14.8718934 | 456.962 | 17.43772 | 226.3636
|  | 16.095893 | 619.1409 | 16.1010303 | 529.6411 |  |  |  |  | 14.2620336 | 512.5254 | 14.8768845 | 456.7781 | 17.437131 | 226.3358
|  | 16.110809 | 618.8501 | 16.1009859 | 529.5419 |  |  |  |  | 14.2619406 | 512.0585 | 14.8783092 | 457.1692 | 17.437549 | 226.4139
|  | 16.110836 | 618.7513 | 16.1009289 | 529.665 |  |  |  |  | 14.2766334 | 512.2676 | 14.8963293 | 456.6484 | 17.492145 | 226.0842
|  | 16.138345 | 618.7648 | 16.1269113 | 529.6371 |  |  |  |  | 14.2858614 | 512.0233 | 14.9191347 | 456.6626 | 17.50524 | 226.1832
|  | 16.138815 | 618.734 | 16.1269683 | 529.6526 |  |  |  |  | 14.2967634 | 511.7818 | 14.9317131 | 456.4705 | 17.50555 | 226.3226
|  | 16.13894 | 618.5864 | 16.1446923 | 529.5698 |  |  |  |  | 14.2972239 | 512.1897 | 14.9384295 | 456.8285 | 17.548327 | 226.1694
|  | 16.16698 | 618.4417 | 16.1551437 | 529.6857 |  |  |  |  | 14.3018703 | 511.8515 | 14.9403132 | 456.4111 | 17.548954 | 226.1743
|  | 16.166909 | 618.1666 | 16.1551737 | 529.4718 |  |  |  |  | 14.3131527 | 511.994 | 14.9401632 | 456.4135 | 17.548968 | 226.3066
|  | 16.166403 | 618.0939 | 16.1826525 | 529.5747 |  |  |  |  | 14.3314305 | 511.8966 | 14.9401275 | 456.7498 | 17.548728 | 226.3669
|  | 16.197827 | 618.0203 | 16.1828541 | 529.5675 |  |  |  |  | 14.3319096 | 511.896 | 14.9458065 | 456.4651 | 17.546189 | 226.2664
|  | 16.19818 | 617.8534 | 16.1828313 | 529.5084 |  |  |  |  | 14.3484378 | 511.7588 | 14.950377 | 456.5118 | 17.545725 | 226.0206
|  | 16.207248 | 617.6597 | 16.2070671 | 529.4516 |  |  |  |  | 14.3556534 | 511.3848 | 14.9736744 | 456.4467 | 17.548428 | 226.0748
|  | 16.22635 | 617.5449 | 16.20711 | 529.4315 |  |  |  |  | 14.3583885 | 511.9466 | 14.9739303 | 456.6696 | 17.626321 | 225.8239
|  | 16.226146 | 617.4269 | 16.2072687 | 529.5748 |  |  |  |  | 14.3680959 | 511.5808 | 14.9927202 | 456.3316 | 17.626717 | 225.942
|  | 16.256621 | 617.1537 | 16.2350892 | 529.6575 |  |  |  |  | 14.388522 | 511.5166 | 15.0075417 | 456.205 | 17.626474 | 226.0187
|  | 16.256739 | 617.2064 | 16.2352152 | 529.598 |  |  |  |  | 14.3915391 | 511.8381 | 15.0156612 | 456.49 | 17.695906 | 225.8697
|  | 16.256202 | 617.0459 | 16.2570921 | 529.6331 |  |  |  |  | 14.3925504 | 511.7867 | 15.0195393 | 456.2112 | 17.69601 | 225.8656
|  | 16.285851 | 616.8973 | 16.2622818 | 529.6267 |  |  |  |  | 14.4073161 | 512.0117 | 15.0374652 | 456.4604 | 17.695545 | 225.7003
|  | 16.285396 | 616.7014 | 16.2624063 | 529.5646 |  |  |  |  | 14.4175401 | 511.7769 | 15.0505086 | 456.1502 | 17.626523 | 225.7687
|  | 16.285431 | 616.4721 | 16.2883557 | 529.4941 |  |  |  |  | 14.4326049 | 512.2044 | 15.0509463 | 456.2135 | 17.626734 | 225.7141
|  | 16.312835 | 616.3978 | 16.2884487 | 529.5793 |  |  |  |  | 14.4323214 | 512.1119 | 15.0607122 | 456.2035 | 17.626237 | 225.8178
|  | 16.312985 | 616.1993 | 16.2884046 | 529.457 |  |  |  |  | 14.4465264 | 511.9477 | 15.070836 | 456.063 | 17.680471 | 225.8182
|  | 16.327987 | 616.01 | 16.3161393 | 529.4941 |  |  |  |  | 14.4596514 | 511.9301 | 15.0859095 | 456.4775 | 17.680583 | 225.7036
|  | 16.33781 | 616.0308 | 16.3161864 | 529.5609 |  |  |  |  | 14.4680943 | 511.6449 | 15.0858234 | 456.0433 | 17.680695 | 225.676
|  | 16.33752 | 615.7881 | 16.3162551 | 529.5511 |  |  |  |  | 14.4708237 | 511.941 | 15.0969186 | 456.1132 | 17.764025 | 225.7512
|  | 16.365869 | 615.6469 | 16.3431945 | 529.4862 |  |  |  |  | 14.4875106 | 511.847 | 15.1081194 | 456.028 | 17.763442 | 225.8443
|  | 16.366172 | 615.4717 | 16.3431945 | 529.5287 |  |  |  |  | 14.4914175 | 511.935 | 15.1156212 | 456.0515 | 17.763735 | 225.6103
|  | 16.366267 | 615.2695 | 16.3707648 | 529.6106 |  |  |  |  | 14.504877 | 511.9692 | 15.1212387 | 456.2696 | 17.847965 | 225.5245
|  | 16.394222 | 615.1468 | 16.3705674 | 529.3748 |  |  |  |  | 14.5116162 | 511.79 | 15.136362 | 456.1618 | 17.848487 | 225.7022
|  | 16.393875 | 615.0399 | 16.370523 | 529.3304 |  |  |  |  | 14.5229274 | 511.785 | 15.1566981 | 456.391 | 17.848074 | 225.4106
|  | 16.394243 | 615.0962 | 16.3974153 | 529.2841 |  |  |  |  | 14.5327965 | 511.3413 | 15.1579713 | 456.0998 | 17.739551 | 225.4114
|  | 16.421729 | 614.9075 | 16.3973736 | 529.3944 |  |  |  |  | 14.5387644 | 511.7729 | 15.1716027 | 456.1699 | 17.739136 | 225.5558
|  | 16.421639 | 614.5384 | 16.397541 | 529.3941 |  |  |  |  | 14.5492002 | 511.7264 | 15.180891 | 456.0376 | 17.739027 | 225.481
|  | 16.450073 | 614.3654 | 16.4246235 | 529.5727 |  |  |  |  | 14.561298 | 511.5389 | 15.1883154 | 455.8508 | 17.820491 | 225.3015
|  | 16.449517 | 614.1181 | 16.4247036 | 529.5367 |  |  |  |  | 14.5736904 | 511.742 | 15.1887546 | 456.0658 | 17.820137 | 225.2354
|  | 16.449897 | 614.1005 | 16.4448108 | 529.4896 |  |  |  |  | 14.5750293 | 511.6974 | 15.1921536 | 455.5633 | 17.820432 | 225.362
|  | 16.480944 | 614.0791 | 16.4516859 | 529.4578 |  |  |  |  | 14.5882158 | 511.9963 | 15.200559 | 455.7075 | 17.876461 | 225.2683
|  | 16.481082 | 613.8565 | 16.4517702 | 529.3506 |  |  |  |  | 14.6033793 | 511.4115 | 15.2042226 | 455.3402 | 17.875996 | 225.3141
|  | 16.480464 | 613.6609 | 16.4789058 | 529.4132 |  |  |  |  | 14.6038455 | 511.5889 | 15.2043501 | 455.3244 | 17.876481 | 225.2039
|  | 16.508238 | 613.4918 | 16.4789973 | 529.4255 |  |  |  |  | 14.6115474 | 511.8548 | 15.2127942 | 455.6903 | 17.904145 | 225.2313
|  | 16.508471 | 613.1928 | 16.4789142 | 529.3744 |  |  |  |  | 14.6276793 | 511.348 | 15.2303895 | 455.6071 | 17.904515 | 225.195
|  | 16.528323 | 613.0149 | 16.5059295 | 529.3157 |  |  |  |  | 14.6405226 | 511.6434 | 15.2478162 | 455.8621 | 17.904288 | 225.1857
|  | 16.53689 | 612.8479 | 16.5061311 | 529.4419 |  |  |  |  | 14.6409759 | 511.3871 | 15.2479335 | 455.639 | 17.928927 | 225.2263
|  | 16.536201 | 612.7348 | 16.5059637 | 529.5348 |  |  |  |  | 14.6506134 | 511.6465 | 15.2687946 | 455.8755 | 17.929043 | 224.9976
|  | 16.564305 | 612.5742 | 16.5331707 | 529.43 |  |  |  |  | 14.6749335 | 511.2327 | 15.2856747 | 455.7355 | 17.928873 | 224.8588
|  | 16.565074 | 612.37 | 16.5332136 | 529.352 |  |  |  |  | 14.6844378 | 510.6853 | 15.2857518 | 455.5807 | 17.931201 | 225.0471
|  | 16.564884 | 612.2128 | 16.5372834 | 529.2651 |  |  |  |  | 14.6844963 | 511.4214 | 15.3083052 | 455.6147 | 17.935181 | 224.7716
|  | 16.593127 | 612.2926 | 16.5602418 | 529.324 |  |  |  |  | 14.6966142 | 511.1098 | 15.3343677 | 455.2625 | 17.935324 | 224.6763
|  | 16.59286 | 611.8829 | 16.5602733 | 529.3786 |  |  |  |  | 14.7123756 | 511.4857 | 15.3485154 | 455.4676 | 17.946999 | 224.5732
|  | 16.593112 | 611.6544 | 16.5873027 | 529.4746 |  |  |  |  | 14.7241746 | 511.4867 | 15.3483867 | 455.5161 | 17.947433 | 224.8326
|  | 16.621041 | 611.5042 | 16.5872511 | 529.3953 |  |  |  |  | 14.7246108 | 511.4147 | 15.3503265 | 455.3313 | 17.947872 | 224.6561
|  | 16.620877 | 611.3339 | 16.5872526 | 529.4184 |  |  |  |  | 14.7357144 | 511.4746 | 15.3576765 | 455.6348 | 17.95544 | 224.6887
|  | 16.64814 | 611.2285 | 16.6140288 | 529.4458 |  |  |  |  | 14.7412962 | 511.0068 | 15.3601155 | 455.3676 | 17.994487 | 224.7867
|  | 16.649406 | 611.2502 | 16.6141104 | 529.2729 |  |  |  |  | 14.7466308 | 511.535 | 15.3607608 | 455.767 | 17.994559 | 224.5282
|  | 16.649144 | 610.8327 | 16.614252 | 529.3194 |  |  |  |  | 14.7591447 | 511.0328 | 15.3689361 | 455.4337 | 17.99973 | 224.602
|  | 16.68045 | 610.7802 | 16.6412544 | 529.2678 |  |  |  |  | 14.7807084 | 511.1315 | 15.3868017 | 455.4958 | 18.019367 | 224.567
|  | 16.68 | 610.6601 | 16.6412673 | 529.4125 |  |  |  |  | 14.7852 | 511.0564 | 15.3884283 | 455.6673 | 18.019116 | 224.5769
|  | 16.680194 | 610.4546 | 16.6601802 | 529.2529 |  |  |  |  | 14.7936315 | 510.8261 | 15.3976692 | 455.2734 | 18.019019 | 224.5462
|  | 16.708822 | 610.1852 | 16.6695243 | 529.189 |  |  |  |  | 14.7973653 | 511.1735 | 15.4101006 | 455.3844 | 18.075953 | 224.3759
|  | 16.708828 | 609.9494 | 16.6693269 | 529.3325 |  |  |  |  | 14.8160304 | 510.6363 | 15.4268631 | 454.8535 | 18.075838 | 224.5278
|  | 16.710079 | 609.7816 | 16.6963035 | 529.2712 |  |  |  |  | 14.825436 | 511.0022 | 15.427431 | 455.0416 | 18.075742 | 224.2989
|  | 16.738994 | 609.6559 | 16.6963362 | 529.2029 |  |  |  |  | 14.8254618 | 510.5507 | 15.4387122 | 454.9508 | 18.141137 | 224.3032
|  | 16.738523 | 609.3995 | 16.696206 | 529.2081 |  |  |  |  | 14.8393077 | 510.7635 | 15.4433985 | 454.979 | 18.141196 | 224.4564
|  | 16.759918 | 609.1389 | 16.7233587 | 529.2238 |  |  |  |  | 14.8615809 | 510.6571 | 15.4480062 | 454.9883 | 18.140857 | 224.2758
|  | 16.7676 | 608.9703 | 16.7234244 | 529.3327 |  |  |  |  | 14.8607226 | 510.365 | 15.4480563 | 454.6765 | 18.122904 | 224.1955
|  | 16.767544 | 608.7945 | 16.7270349 | 529.2139 |  |  |  |  | 14.8596798 | 511.0499 | 15.4510389 | 454.6647 | 18.12277 | 224.0491
|  | 16.795121 | 608.646 | 16.7503308 | 529.2633 |  |  |  |  | 14.856876 | 510.5742 | 15.4798995 | 454.5557 | 18.123043 | 224.2227
|  | 16.795075 | 608.4612 | 16.750491 | 529.2412 |  |  |  |  | 14.8995795 | 511.1125 | 15.5062779 | 454.7532 | 18.212965 | 224.1865
|  | 16.794651 | 608.2801 | 16.7769942 | 529.286 |  |  |  |  | 14.8991232 | 510.6044 | 15.5153874 | 454.8001 | 18.213015 | 224.1767
|  | 16.82325 | 608.0878 | 16.7775993 | 529.2593 |  |  |  |  | 14.9047479 | 510.7791 | 15.5276643 | 454.653 | 18.21317 | 224.2541
|  | 16.823156 | 607.6962 | 16.7776407 | 529.1705 |  |  |  |  | 14.9198226 | 511.1934 | 15.531372 | 455.179 | 18.21564 | 224.2849
|  | 16.822876 | 607.6344 | 16.8046317 | 529.1394 |  |  |  |  | 14.9280024 | 510.3593 | 15.5332974 | 454.9141 | 18.215941 | 224.1755
|  | 16.854401 | 607.4199 | 16.8046845 | 529.0776 |  |  |  |  | 14.9286417 | 510.9375 | 15.5557995 | 454.8278 | 18.21596 | 223.9357
|  | 16.854571 | 607.2125 | 16.8046818 | 529.0746 |  |  |  |  | 14.9402691 | 510.531 | 15.5558982 | 454.7924 | 18.212848 | 223.9019
|  | 16.888604 | 606.7838 | 16.8316284 | 529.0955 |  |  |  |  | 14.9494515 | 510.6825 | 15.547215 | 454.7809 | 18.212985 | 223.7165
|  | 16.889125 | 606.7275 | 16.8316125 | 529.1918 |  |  |  |  | 14.9603292 | 510.1963 | 15.5472936 | 454.5967 | 18.213401 | 223.6513
|  | 16.888847 | 606.4939 | 16.8343749 | 529.0395 |  |  |  |  | 14.9606409 | 510.3076 | 15.5817303 | 454.5548 | 18.243773 | 223.788
|  | 16.926063 | 606.3408 | 16.8579426 | 528.9973 |  |  |  |  | 14.9700936 | 510.5582 | 15.5984145 | 454.8606 | 18.243647 | 223.5866
|  | 16.926037 | 606.1302 | 16.8578769 | 529.0352 |  |  |  |  | 14.985057 | 510.0568 | 15.6248745 | 454.4387 | 18.243546 | 223.5694
|  | 16.926086 | 605.9521 | 16.8841209 | 529.0767 |  |  |  |  | 15.0010284 | 510.1545 | 15.6284007 | 454.5399 | 18.299549 | 223.6029
|  | 16.952055 | 605.8237 | 16.8840852 | 529.1244 |  |  |  |  | 15.0023904 | 510.1128 | 15.6415287 | 454.6904 | 18.300381 | 223.6222
|  | 16.951603 | 605.5685 | 16.8839349 | 529.1935 |  |  |  |  | 15.0177168 | 510.2491 | 15.6377622 | 454.4121 | 18.300213 | 223.4041
|  | 16.954767 | 605.284 | 16.9119243 | 529.1797 |  |  |  |  | 15.0325299 | 510.089 | 15.6535035 | 454.5749 | 18.334107 | 223.5453
|  | 16.966894 | 605.0887 | 16.9117641 | 529.227 |  |  |  |  | 15.0324711 | 509.9453 | 15.6545304 | 454.2766 | 18.334196 | 223.7463
|  | 16.96691 | 604.9944 | 16.911873 | 529.0786 |  |  |  |  | 15.0391602 | 510.3945 | 15.6750354 | 454.474 | 18.334056 | 223.4986
|  | 16.991508 | 604.8379 | 16.9381971 | 529.1405 |  |  |  |  | 15.0607137 | 510.1683 | 15.6545478 | 454.2755 | 18.362725 | 223.4526
|  | 16.991427 | 604.564 | 16.9381641 | 529.0738 |  |  |  |  | 15.0577527 | 510.5649 | 15.6606189 | 454.0615 | 18.362414 | 223.3881
|  | 16.991186 | 604.2252 | 16.9630593 | 528.9927 |  |  |  |  | 15.0577656 | 510.3445 | 15.6641064 | 454.1747 | 18.362341 | 223.3788
|  | 17.022897 | 604.0483 | 16.9651908 | 529.1094 |  |  |  |  | 15.0709734 | 510.471 | 15.6861507 | 453.7817 | 18.38063 | 223.2472
|  | 17.022969 | 603.901 | 16.9651638 | 529.1297 |  |  |  |  | 15.0905385 | 510.4982 | 15.7143489 | 453.9121 | 18.380588 | 223.1332
|  | 17.027473 | 603.6834 | 16.9933404 | 529.0901 |  |  |  |  | 15.1046262 | 510.1723 | 15.7169223 | 453.7658 | 18.380749 | 223.3796
|  | 17.05413 | 603.3521 | 16.9933749 | 529.1993 |  |  |  |  | 15.1045104 | 510.5461 | 15.7346607 | 453.8476 | 18.416096 | 223.1345
|  | 17.053772 | 603.144 | 16.9933821 | 529.1046 |  |  |  |  | 15.1276704 | 509.8676 | 15.7368537 | 453.7101 | 18.427114 | 223.1823
|  | 17.074109 | 602.8212 | 17.01921 | 528.987296 |  |  |  |  | 15.1307229 | 510.2779 | 15.7478514 | 453.5329 | 18.426834 | 223.1483
|  | 17.081844 | 602.6054 | 17.0193873 | 528.9401 |  |  |  |  | 15.1445175 | 510.1533 | 15.7477797 | 453.9903 | 18.428993 | 223.0682
|  | 17.08225 | 602.4838 | 17.0193987 | 528.9003 |  |  |  |  | 15.1445502 | 509.855 | 15.7542888 | 453.8633 | 18.489523 | 223.1157
|  | 17.113127 | 602.3139 | 17.0481807 | 528.9195 |  |  |  |  | 15.1612686 | 510.1764 | 15.7656468 | 453.9022 | 18.489437 | 223.0643
|  | 17.113518 | 602.1654 | 17.048112 | 529.0792 |  |  |  |  | 15.1753593 | 509.8397 | 15.7764459 | 453.9988 | 18.488659 | 223.2192
|  | 17.113293 | 601.884 | 17.0745822 | 529.0734 |  |  |  |  | 15.1769958 | 510.3364 | 15.7973901 | 453.8586 | 18.402208 | 222.946
|  | 17.143272 | 601.6155 | 17.0753259 | 529.0424 |  |  |  |  | 15.1856874 | 509.8694 | 15.8167578 | 453.8529 | 18.402104 | 222.8154
|  | 17.143543 | 601.3998 | 17.0752716 | 528.9893 |  |  |  |  | 15.1977897 | 510.1468 | 15.8383542 | 453.6768 | 18.402078 | 222.9541
|  | 17.14612 | 601.2211 | 17.1015429 | 529.0173 |  |  |  |  | 15.2118558 | 510.2699 | 15.8421966 | 454.0648 | 18.51104 | 222.9267
|  | 17.172145 | 600.9404 | 17.1016473 | 528.9243 |  |  |  |  | 15.2129229 | 509.7285 | 15.8486151 | 453.8482 | 18.511213 | 222.863
|  | 17.171807 | 600.6222 | 17.1016644 | 528.9143 |  |  |  |  | 15.2191029 | 510.126 | 15.8487309 | 453.7905 | 18.511039 | 222.704
|  | 17.196673 | 600.4375 | 17.1295482 | 528.9462 |  |  |  |  | 15.231537 | 509.8018 | 15.8533644 | 453.9755 | 18.614386 | 222.8844
|  | 17.200567 | 600.2089 | 17.1295896 | 528.9596 |  |  |  |  | 15.2381715 | 510.1196 | 15.8533788 | 453.4623 | 18.614223 | 222.7953
|  | 17.200774 | 599.9885 | 17.1299013 | 528.9353 |  |  |  |  | 15.2388183 | 509.8329 | 15.8553156 | 453.5315 | 18.614435 | 222.6325
|  | 17.227895 | 599.6605 | 17.1568221 | 528.904 |  |  |  |  | 15.245247 | 509.7554 | 15.8702103 | 453.1807 | 18.551756 | 222.7673
|  | 17.227807 | 599.389 | 17.1567894 | 528.962 |  |  |  |  | 15.260559 | 509.9576 | 15.8793525 | 453.3271 | 18.551755 | 222.6741
|  | 17.227783 | 599.1286 | 17.1835755 | 528.8978 |  |  |  |  | 15.273345 | 509.4414 | 15.8792652 | 453.1866 | 18.551673 | 222.5067
|  | 17.257216 | 598.9875 | 17.183238 | 528.8102 |  |  |  |  | 15.2745081 | 509.7805 | 15.8951856 | 452.916 | 18.611313 | 222.538
|  | 17.256827 | 598.7237 | 17.1832596 | 528.7669 |  |  |  |  | 15.2960787 | 509.6356 | 15.9120642 | 453.1853 | 18.611121 | 222.5812
|  | 17.256842 | 598.5282 | 17.211555 | 528.7552 |  |  |  |  | 15.3166422 | 509.5929 | 15.9182181 | 452.7489 | 18.611274 | 222.4984
|  | 17.284093 | 598.1501 | 17.2116009 | 528.7513 |  |  |  |  | 15.3165651 | 509.4235 | 15.9327492 | 452.9661 | 18.605595 | 222.427
|  | 17.284237 | 597.9071 | 17.2115592 | 528.7643 |  |  |  |  | 15.3334536 | 509.0969 | 15.9430677 | 452.8582 | 18.605883 | 222.4848
|  | 17.312647 | 597.6728 | 17.2394028 | 528.7986 |  |  |  |  | 15.3476358 | 509.8169 | 15.9578433 | 453.0502 | 18.605726 | 222.1761
|  | 17.312102 | 597.6367 | 17.2393827 | 528.7658 |  |  |  |  | 15.3652683 | 509.155 | 15.9621849 | 452.7282 | 18.672985 | 222.253
|  | 17.312242 | 597.2631 | 17.2469646 | 528.7019 |  |  |  |  | 15.3651981 | 509.457 | 15.9682218 | 452.6628 | 18.672764 | 222.1792
|  | 17.340381 | 596.9921 | 17.2656642 | 528.77 |  |  |  |  | 15.3727971 | 509.4411 | 15.9915447 | 453.0125 | 18.67312 | 222.2385
|  | 17.340307 | 596.716 | 17.2657071 | 528.8009 |  |  |  |  | 15.3848349 | 509.4659 | 15.9990534 | 452.7212 | 18.744558 | 222.1537
|  | 17.339971 | 596.4244 | 17.2929039 | 528.7936 |  |  |  |  | 15.3854169 | 509.4681 | 15.9989577 | 453.0654 | 18.744733 | 222.0526
|  | 17.371453 | 596.0866 | 17.292768 | 528.720416 |  |  |  |  | 15.3857676 | 508.9653 | 16.0183983 | 453.0807 | 18.744363 | 222.1415
|  | 17.37141 | 595.6654 | 17.2927722 | 528.7888 |  |  |  |  | 15.3940974 | 509.3021 | 16.0288755 | 453.3362 | 18.741741 | 221.8605
|  | 17.393397 | 595.2833 | 17.320962 | 528.8078 |  |  |  |  | 15.405633 | 508.9353 | 16.0341597 | 453.2733 | 18.741573 | 221.7983
|  | 17.401983 | 595.1824 | 17.3208705 | 528.81 |  |  |  |  | 15.4110546 | 509.2295 | 16.0342155 | 452.756 | 18.74168 | 221.8776
|  | 17.402079 | 594.9037 | 17.3209161 | 528.7851 |  |  |  |  | 15.4250394 | 509.2777 | 16.0467024 | 452.9904 | 18.785841 | 221.9177
|  | 17.430426 | 594.5967 | 17.3468685 | 528.7123 |  |  |  |  | 15.4361901 | 509.0214 | 16.0575285 | 452.481 | 18.785539 | 221.9051
|  | 17.430406 | 594.2355 | 17.346777 | 528.68 |  |  |  |  | 15.4482306 | 509.1662 | 16.0614423 | 452.4551 | 18.785906 | 221.7952
|  | 17.430295 | 593.9336 | 17.3741313 | 528.759 |  |  |  |  | 15.4482108 | 508.8008 | 16.0652574 | 452.4335 | 18.790123 | 221.8942
|  | 17.458446 | 593.6539 | 17.3752068 | 528.7412 |  |  |  |  | 15.4714836 | 509.412 | 16.0831188 | 452.303 | 18.79168 | 221.8523
|  | 17.458379 | 593.4957 | 17.3752068 | 528.7309 |  |  |  |  | 15.4874454 | 509.2329 | 16.1051346 | 452.3512 | 18.791924 | 221.8184
|  | 17.459142 | 593.1779 | 17.4038886 | 528.6376 |  |  |  |  | 15.4989123 | 509.3114 | 16.1060658 | 452.0231 | 18.813391 | 222.076
|  | 17.486043 | 592.8157 | 17.40372 | 528.4942 |  |  |  |  | 15.4988595 | 509.5344 | 16.119504 | 452.5253 | 18.822341 | 221.648
|  | 17.486446 | 592.621 | 17.4036384 | 528.5257 |  |  |  |  | 15.5193957 | 509.0969 | 16.1436423 | 452.1419 | 18.822867 | 221.6432
|  | 17.513155 | 592.2128 | 17.4300357 | 528.5913 |  |  |  |  | 15.5054025 | 509.2791 | 16.1564325 | 452.0348 | 18.823789 | 221.6406
|  | 17.514509 | 592.055 | 17.4300684 | 528.6252 |  |  |  |  | 15.4911948 | 508.6869 | 16.1568132 | 452.0998 | 18.832593 | 221.618
|  | 17.515135 | 591.7601 | 17.430117 | 528.5171 |  |  |  |  | 15.4902822 | 508.8826 | 16.1576157 | 451.9449 | 18.832324 | 221.3705
|  | 17.545807 | 591.5486 | 17.4571095 | 528.604 |  |  |  |  | 15.4948827 | 508.7514 | 16.1632275 | 452.1368 | 18.847566 | 221.2967
|  | 17.546076 | 591.1269 | 17.4570165 | 528.3791 |  |  |  |  | 15.5333118 | 508.602 | 16.1830629 | 451.8127 | 18.925411 | 221.3445
|  | 17.545658 | 590.693 | 17.4825726 | 528.3702 |  |  |  |  | 15.5579253 | 509.1221 | 16.1848911 | 452.3101 | 18.925565 | 221.2328
|  | 17.573388 | 590.4681 | 17.4848055 | 528.4671 |  |  |  |  | 15.5738226 | 508.6655 | 16.1986599 | 452.2456 | 18.925411 | 221.29
|  | 17.573676 | 590.0877 | 17.4848829 | 528.5553 |  |  |  |  | 15.6004356 | 509.1145 | 16.2061629 | 452.0777 | 18.916296 | 221.2027
|  | 17.573584 | 589.6202 | 17.5111071 | 528.553 |  |  |  |  | 15.610056 | 509.0596 | 16.2074919 | 452.218 | 18.916327 | 221.2902
|  | 17.605292 | 589.3546 | 17.5109469 | 528.4795 |  |  |  |  | 15.6098385 | 509.1113 | 16.212729 | 451.694 | 18.915802 | 221.069
|  | 17.605335 | 589.0548 | 17.5110927 | 528.6008 |  |  |  |  | 15.60888 | 509.1581 | 16.2211203 | 451.7745 | 18.978705 | 221.0106
|  | 17.633009 | 588.8812 | 17.5392852 | 528.5953 |  |  |  |  | 15.6116181 | 508.8782 | 16.2350007 | 451.6116 | 18.978847 | 221.0144
|  | 17.632788 | 588.4852 | 17.5392594 | 528.513 |  |  |  |  | 15.612432 | 508.981 | 16.2367488 | 451.6454 | 18.978777 | 220.9604
|  | 17.633142 | 588.1486 | 17.5412091 | 528.5354 |  |  |  |  | 15.6125322 | 508.601 | 16.2555183 | 451.4959 | 18.951514 | 221.0093
|  | 17.660668 | 587.7958 | 17.565123 | 528.4945 |  |  |  |  | 15.6322002 | 508.9321 | 16.2778101 | 451.2867 | 18.950973 | 221.0475
|  | 17.660755 | 587.3033 | 17.5650717 | 528.471 |  |  |  |  | 15.6685725 | 508.9965 | 16.29462 | 451.6742 | 18.95112 | 220.9198
|  | 17.660685 | 587.0452 | 17.5916133 | 528.5259 |  |  |  |  | 15.6731343 | 508.6139 | 16.2984036 | 451.2979 | 19.068966 | 220.8755
|  | 17.689155 | 586.7097 | 17.5914774 | 528.4075 |  |  |  |  | 15.676941 | 508.6303 | 16.3142811 | 451.5573 | 19.069148 | 220.7933
|  | 17.688835 | 586.3172 | 17.5913874 | 528.3293 |  |  |  |  | 15.6797418 | 508.4256 | 16.3292613 | 451.4246 | 19.069083 | 220.8496
|  | 17.68936 | 586.0702 | 17.6193639 | 528.2977 |  |  |  |  | 15.7106637 | 508.8042 | 16.3314414 | 451.5629 | 19.04767 | 220.6115
|  | 17.716419 | 585.7604 | 17.6194755 | 528.2323 |  |  |  |  | 15.7145319 | 508.2565 | 16.3393578 | 451.7804 | 19.047755 | 220.6492
|  | 17.717175 | 585.4269 | 17.6193294 | 528.3391 |  |  |  |  | 15.7218732 | 508.2769 | 16.3412976 | 451.4171 | 19.047556 | 220.6724
|  | 17.745349 | 585.0603 | 17.6455707 | 528.3178 |  |  |  |  | 15.7183542 | 508.5701 | 16.3402389 | 451.2939 | 19.075942 | 220.524
|  | 17.745407 | 584.68 | 17.6455077 | 528.3398 |  |  |  |  | 15.7173129 | 508.2655 | 16.3414164 | 450.89 | 19.076341 | 220.5323
|  | 17.745521 | 584.3459 | 17.6617557 | 528.2381 |  |  |  |  | 15.7171668 | 508.0895 | 16.3440342 | 451.1004 | 19.076018 | 220.4396
|  | 17.776277 | 584.0137 | 17.6718093 | 528.3069 |  |  |  |  | 15.7318641 | 508.1083 | 16.356531 | 450.9559 | 19.109809 | 220.5244
|  | 17.776275 | 583.4265 | 17.671815 | 528.3259 |  |  |  |  | 15.7486812 | 508.5697 | 16.3704084 | 450.7331 | 19.109465 | 220.4356
|  | 17.776279 | 583.1544 | 17.7008358 | 528.4212 |  |  |  |  | 15.7700001 | 508.5947 | 16.3704156 | 450.5958 | 19.109814 | 220.3718
|  | 17.80495 | 582.6746 | 17.700528 | 528.2323 |  |  |  |  | 15.7711629 | 508.2371 | 16.3870956 | 450.6205 | 19.158711 | 220.3384
|  | 17.804788 | 582.2764 | 17.7006684 | 528.3311 |  |  |  |  | 15.7890243 | 508.4444 | 16.4086317 | 450.6981 | 19.158638 | 220.104
|  | 17.835325 | 581.7734 | 17.7277509 | 528.253 |  |  |  |  | 15.8002338 | 508.1752 | 16.4264517 | 450.5285 | 19.158815 | 219.9695
|  | 17.835774 | 581.3027 | 17.7277266 | 528.247 |  |  |  |  | 15.818889 | 508.4859 | 16.4264775 | 450.4007 | 19.187285 | 219.8789
|  | 17.835873 | 580.7938 | 17.7277422 | 528.2927 |  |  |  |  | 15.818799 | 508.4227 | 16.4439297 | 450.7113 | 19.187142 | 220.1059
|  | 17.866749 | 580.335 | 17.7559062 | 528.3019 |  |  |  |  | 15.8291301 | 508.3757 | 16.4525871 | 450.4568 | 19.18744 | 219.8734
|  | 17.867028 | 579.8456 | 17.7559548 | 528.1812 |  |  |  |  | 15.8401422 | 508.3264 | 16.4532123 | 450.3785 | 19.187083 | 220.0442
|  | 17.866635 | 579.5853 | 17.7824148 | 528.0516 |  |  |  |  | 15.8402754 | 507.8978 | 16.4534856 | 450.2982 | 19.187366 | 220.3471
|  | 17.898006 | 578.9362 | 17.7826152 | 528.1773 |  |  |  |  | 15.8554143 | 508.4246 | 16.4471184 | 450.4511 | 19.187291 | 220.0495
|  | 17.89788 | 578.5852 | 17.7825309 | 528.2008 |  |  |  |  | 15.8747778 | 508.1274 | 16.4739846 | 450.5502 | 19.223088 | 219.8672
|  | 17.904551 | 578.1344 | 17.811015 | 528.348 |  |  |  |  | 15.877503 | 508.1739 | 16.5136557 | 450.3856 | 19.224184 | 219.8004
|  | 17.928993 | 577.7329 | 17.8108578 | 528.2537 |  |  |  |  | 15.877653 | 508.1373 | 16.5289593 | 450.7104 | 19.223788 | 219.8389
|  | 17.928629 | 577.2194 | 17.8109907 | 528.2156 |  |  |  |  | 15.8812524 | 507.7572 | 16.5469551 | 450.1518 | 19.224287 | 219.6973
|  | 17.952019 | 576.8573 | 17.8368501 | 528.0431 |  |  |  |  | 15.899208 | 507.8579 | 16.558053 | 450.217 | 19.223951 | 219.6846
|  | 17.957379 | 576.4375 | 17.8369818 | 528.0237 |  |  |  |  | 15.9092331 | 507.7196 | 16.5551892 | 450.2781 | 19.22403 | 219.845
|  | 17.957377 | 575.9693 | 17.8390416 | 528.1464 |  |  |  |  | 15.9093846 | 508.0639 | 16.5135111 | 450.2114 | 19.286163 | 219.7382
|  | 17.98542 | 575.3837 | 17.8659225 | 528.211 |  |  |  |  | 15.9121971 | 507.8872 | 16.5013632 | 450.1905 | 19.30295 | 219.818
|  | 17.985297 | 574.7649 | 17.8659711 | 528.1682 |  |  |  |  | 15.9318495 | 507.7689 | 16.5308274 | 449.889 | 19.303279 | 219.6637
|  | 17.985413 | 574.2379 | 17.8920564 | 528.0498 |  |  |  |  | 15.9400119 | 508.0688 | 16.5355596 | 450.058 | 19.30384 | 219.4545
|  | 18.012974 | 573.871 | 17.8920579 | 528.0809 |  |  |  |  | 15.948678 | 507.7597 | 16.5766125 | 449.7331 | 19.311498 | 219.494
|  | 18.01272 | 573.1539 | 17.8920423 | 527.9488 |  |  |  |  | 15.962511 | 508.1881 | 16.601745 | 449.6924 | 19.311736 | 219.4667
|  | 18.034315 | 572.6043 | 17.9200443 | 528.102144 |  |  |  |  | 15.983232 | 507.6846 | 16.611444 | 449.7166 | 19.311596 | 219.665
|  | 18.041112 | 572.1039 | 17.9201745 | 527.9182 |  |  |  |  | 15.98394 | 507.7935 | 16.612032 | 449.3341 | 19.354612 | 219.3273
|  | 18.041099 | 571.6315 | 17.9201289 | 527.8543 |  |  |  |  | 15.9952998 | 507.8063 | 16.623333 | 449.3104 | 19.354903 | 219.1406
|  | 18.072568 | 571.0442 | 17.9469309 | 527.909 |  |  |  |  | 16.0000248 | 507.4382 | 16.6308117 | 449.0216 | 19.354935 | 219.2498
|  | 18.072097 | 570.5513 | 17.9469795 | 527.9563 |  |  |  |  | 16.0180236 | 507.9864 | 16.6314813 | 449.1812 | 19.339311 | 219.2062
|  | 18.072282 | 570.2 | 17.946981 | 527.8609 |  |  |  |  | 16.0231875 | 507.4612 | 16.6485414 | 449.0004 | 19.33956 | 219.2748
|  | 18.100511 | 569.532 | 17.9753037 | 527.8919 |  |  |  |  | 16.0289025 | 507.8019 | 16.6599198 | 448.7995 | 19.339449 | 219.0978
|  | 18.100833 | 568.8047 | 17.9751576 | 527.9851 |  |  |  |  | 16.0388862 | 507.5101 | 16.6774806 | 449.0063 | 19.448203 | 219.2148
|  | 18.100574 | 567.9356 | 18.0001116 | 527.9972 |  |  |  |  | 16.0501098 | 507.5312 | 16.6774092 | 448.6943 | 19.44815 | 219.1644
|  | 18.128283 | 567.1792 | 18.0001689 | 528.1258 |  |  |  |  | 16.0511328 | 507.7587 | 16.690587 | 448.901 | 19.448504 | 218.9754
|  | 18.12825 | 566.4882 | 18.0002145 | 528.0698 |  |  |  |  | 16.0959033 | 507.3596 | 16.7008494 | 448.3681 | 19.448218 | 219.2015
|  | 18.148984 | 565.8528 | 18.0285273 | 528.0438 |  |  |  |  | 16.0960308 | 507.9032 | 16.7049321 | 448.531 | 19.448438 | 218.9504
|  | 18.159348 | 564.9391 | 18.0285045 | 528.0224 |  |  |  |  | 16.0710897 | 507.3584 | 16.7056074 | 448.73 | 19.44847 | 218.907
|  | 18.159497 | 563.7602 | 18.0284859 | 527.9832 |  |  |  |  | 16.0483218 | 507.273 | 16.7140416 | 448.7815 | 19.445091 | 218.9363
|  | 18.190234 | 562.7192 | 18.0561105 | 528.003 |  |  |  |  | 16.0755729 | 507.3025 | 16.7242185 | 449.0778 | 19.44496 | 218.8526
|  | 18.190784 | 561.8144 | 18.056139 | 527.7823 |  |  |  |  | 16.1120496 | 507.3354 | 16.7334138 | 448.7768 | 19.445187 | 218.6141
|  | 18.190734 | 560.8501 | 18.0822687 | 527.7958 |  |  |  |  | 16.1143242 | 507.7103 | 16.7439009 | 449.0285 | 19.532309 | 218.5874
|  | 18.221784 | 560.0703 | 18.0834261 | 527.8472 |  |  |  |  | 16.1436423 | 507.4197 | 16.7530689 | 448.7159 | 19.532542 | 218.7839
|  | 18.221687 | 559.1614 | 18.0833244 | 527.8278 |  |  |  |  | 16.1631804 | 507.8423 | 16.7681292 | 448.5338 | 19.532484 | 218.4186
|  | 18.22176 | 558.3312 | 18.1111407 | 527.7648 |  |  |  |  | 16.171845 | 507.5971 | 16.7692551 | 448.3938 | 19.541743 | 218.4141
|  | 18.252454 | 557.3704 | 18.1112622 | 527.6202 |  |  |  |  | 16.175274 | 507.6054 | 16.796106 | 448.0577 | 19.541795 | 218.487
|  | 18.252461 | 556.147 | 18.1111608 | 527.828 |  |  |  |  | 16.192347 | 507.4256 | 16.8168069 | 448.4172 | 19.541533 | 218.4354
|  | 18.279289 | 555.2056 | 18.1392174 | 527.9475 |  |  |  |  | 16.1893974 | 506.9821 | 16.8266988 | 447.9855 | 19.57706 | 218.282
|  | 18.281517 | 554.4243 | 18.1392774 | 527.8683 |  |  |  |  | 16.1827842 | 507.3839 | 16.8288345 | 448.1587 | 19.577007 | 218.1619
|  | 18.281147 | 553.5277 | 18.1408581 | 527.7495 |  |  |  |  | 16.1828256 | 506.8485 | 16.826736 | 448.293 | 19.577146 | 218.2769
|  | 18.31557 | 552.6301 | 18.1652769 | 527.7238 |  |  |  |  | 16.1903229 | 506.9646 | 16.8407823 | 448.1493 | 19.585348 | 218.1141
|  | 18.315556 | 551.7982 | 18.1652985 | 527.6157 |  |  |  |  | 16.2099267 | 506.6931 | 16.849587 | 448.0299 | 19.58536 | 218.0327
|  | 18.315495 | 550.9991 | 18.1937484 | 527.555 |  |  |  |  | 16.217703 | 506.6013 | 16.8512019 | 447.6713 | 19.585609 | 218.0928
|  | 18.346894 | 550.1181 | 18.1934538 | 527.5607 |  |  |  |  | 16.2509394 | 506.6602 | 16.8492993 | 448.048 | 19.588834 | 218.0048
|  | 18.347026 | 549.1424 | 18.1935582 | 527.6081 |  |  |  |  | 16.2667023 | 506.1187 | 16.8522549 | 447.727 | 19.589069 | 218.0089
|  | 18.349372 | 548.2311 | 18.2211771 | 527.5427 |  |  |  |  | 16.2641931 | 506.5973 | 16.873272 | 447.7858 | 19.588699 | 217.8465
|  | 18.377149 | 546.761 | 18.2212686 | 527.6886 |  |  |  |  | 16.2668253 | 506.2899 | 16.8830166 | 447.8903 | 19.71838 | 217.8847
|  | 18.377208 | 544.9215 | 18.2212542 | 527.6444 |  |  |  |  | 16.2677451 | 506.6921 | 16.9116897 | 447.637 | 19.71926 | 217.5857
|  | 18.409206 | 543.6204 | 18.2467476 | 527.5329 |  |  |  |  | 16.2750291 | 506.4303 | 16.9229766 | 447.547 | 19.719101 | 217.6777
|  | 18.408804 | 542.6324 | 18.2467476 | 527.5688 |  |  |  |  | 16.2828855 | 506.4519 | 16.925208 | 447.1661 | 19.743128 | 217.8456
|  | 18.4089 | 541.5824 | 18.2475828 | 527.5095 |  |  |  |  | 16.282884 | 506.8432 | 16.93494 | 447.2444 | 19.747723 | 217.5713
|  | 18.442405 | 540.7731 | 18.2746254 | 527.5686 |  |  |  |  | 16.309719 | 506.5402 | 16.9499331 | 446.9705 | 19.747502 | 217.5879
|  | 18.442478 | 539.8273 | 18.2747154 | 527.5789 |  |  |  |  | 16.3330335 | 506.781 | 16.9593501 | 446.8698 | 19.741796 | 217.6111
|  | 18.442543 | 538.9477 | 18.3018294 | 527.4935 |  |  |  |  | 16.3369632 | 506.8704 | 16.9593429 | 447.1508 | 19.722373 | 217.7516
|  | 18.47374 | 537.8505 | 18.3019065 | 527.4599 |  |  |  |  | 16.3385997 | 507.1703 | 16.9733262 | 446.9105 | 19.722462 | 217.4704
|  | 18.473735 | 536.8233 | 18.3016191 | 527.3905 |  |  |  |  | 16.3430772 | 507.0249 | 16.9891863 | 446.8835 | 19.75209 | 217.3619
|  | 18.495585 | 535.827 | 18.3289662 | 527.429 |  |  |  |  | 16.361043 | 506.6408 | 16.9948182 | 446.7189 | 19.760013 | 217.5962
|  | 18.504846 | 534.7306 | 18.3288933 | 527.5608 |  |  |  |  | 16.3637925 | 507.0071 | 16.9948539 | 446.7134 | 19.759977 | 217.3073
|  | 18.505024 | 533.7164 | 18.328866 | 527.4936 |  |  |  |  | 16.3751379 | 506.4343 | 16.9965963 | 446.5965 | 19.762475 | 217.2993
|  | 18.533435 | 532.4859 | 18.3567081 | 527.3053 |  |  |  |  | 16.3908363 | 506.6926 | 17.0124306 | 446.2539 | 19.781905 | 217.3836
|  | 18.533261 | 531.6482 | 18.3567252 | 527.3992 |  |  |  |  | 16.4057838 | 506.4776 | 17.023836 | 446.7906 | 19.781818 | 217.293
|  | 18.533442 | 530.7879 | 18.3703593 | 527.3856 |  |  |  |  | 16.4099349 | 506.6612 | 17.0264454 | 446.4352 | 19.78184 | 217.2347
|  | 18.561263 | 529.7332 | 18.3845787 | 527.3719 |  |  |  |  | 16.4141664 | 506.5765 | 17.0413599 | 446.4766 | 19.804122 | 217.2152
|  | 18.561211 | 528.4921 | 18.3846129 | 527.2527 |  |  |  |  | 16.4265417 | 505.9374 | 17.0636673 | 446.0672 | 19.804146 | 217.29
|  | 18.561227 | 527.2324 | 18.4120647 | 527.3614 |  |  |  |  | 16.4329362 | 506.1896 | 17.0649348 | 446.2102 | 19.804244 | 217.0022
|  | 18.5958 | 526.3732 | 18.412116 | 527.2459 |  |  |  |  | 16.4366928 | 505.7616 | 17.0799936 | 446.0562 | 19.838285 | 216.9989
|  | 18.595772 | 525.3811 | 18.412056 | 527.4738 |  |  |  |  | 16.4471025 | 506.2634 | 17.1030978 | 445.6814 | 19.83863 | 217.0229
|  | 18.602862 | 523.9821 | 18.4395846 | 527.2549 |  |  |  |  | 16.4570604 | 506.1263 | 17.1104907 | 445.9029 | 19.838126 | 216.8909
|  | 18.629373 | 522.095 | 18.439566 | 527.2091 |  |  |  |  | 16.4679309 | 505.9666 | 17.1115293 | 445.6828 | 19.887993 | 216.8364
|  | 18.629454 | 520.22 | 18.4396392 | 527.2333 |  |  |  |  | 16.4693655 | 506.2459 | 17.1170211 | 445.731 | 19.88745 | 216.7954
|  | 18.666912 | 518.7006 | 18.4668747 | 527.0364 |  |  |  |  | 16.4844402 | 505.939 | 17.1209034 | 445.672 | 19.887589 | 216.8073
|  | 18.666893 | 517.5645 | 18.4669332 | 527.1794 |  |  |  |  | 16.5048351 | 506.3167 | 17.1241578 | 445.2852 | 19.885216 | 216.5414
|  | 18.666844 | 516.4173 | 18.4908414 | 527.1746 |  |  |  |  | 16.5048495 | 505.7898 | 17.1310344 | 445.3995 | 19.884272 | 216.4738
|  | 18.707656 | 515.2049 | 18.4939728 | 527.1341 |  |  |  |  | 16.5255045 | 505.9863 | 17.1424212 | 445.1929 | 19.884384 | 216.6468
|  | 18.708016 | 513.931 | 18.4939014 | 527.1817 |  |  |  |  | 16.5308919 | 506.1644 | 17.1479073 | 445.2428 | 19.928914 | 216.5937
|  | 18.707634 | 512.7256 | 18.5219349 | 527.2743 |  |  |  |  | 16.5412761 | 505.7673 | 17.1478773 | 445.0804 | 19.928706 | 216.5195
|  | 18.728888 | 511.5823 | 18.5218779 | 527.2403 |  |  |  |  | 16.5422559 | 505.7985 | 17.159151 | 444.9591 | 19.928672 | 216.3035
|  | 18.729008 | 510.2862 | 18.5219421 | 527.1431 |  |  |  |  | 16.55151 | 505.7591 | 17.1841935 | 445.2292 | 19.994522 | 216.3623
|  | 18.74703 | 509.0556 | 18.549129 | 527.2937 |  |  |  |  | 16.5675774 | 506.0488 | 17.1972927 | 445.043 | 19.994123 | 216.2025
|  | 18.747145 | 507.7229 | 18.5490504 | 527.1907 |  |  |  |  | 16.5787698 | 505.8327 | 17.1973629 | 445.2545 | 19.994602 | 216.0726
|  | 18.747177 | 506.4165 | 18.5498544 | 527.1048 |  |  |  |  | 16.580412 | 505.894 | 17.2167033 | 444.8896 | 19.994141 | 216.1069
|  | 18.769836 | 504.8524 | 18.5762715 | 527.0759 |  |  |  |  | 16.5861711 | 506.1852 | 17.2338381 | 444.5087 | 19.99474 | 215.9948
|  | 18.769897 | 503.3708 | 18.5762571 | 527.1551 |  |  |  |  | 16.5991188 | 505.6356 | 17.2414827 | 444.5975 | 19.994407 | 215.9542
|  | 18.769841 | 501.4469 | 18.600171 | 527.0772 |  |  |  |  | 16.6165653 | 505.7343 | 17.241969 | 444.1909 | 20.056896 | 215.8253
|  | 18.797596 | 498.8712 | 18.6051105 | 527.0493 |  |  |  |  | 16.6167126 | 505.402 | 17.2670616 | 444.2736 | 20.056655 | 215.9691
|  | 18.797722 | 496.2742 | 18.6050736 | 526.8748 |  |  |  |  | 16.6329075 | 505.5387 | 17.2925433 | 444.0316 | 20.056388 | 215.9715
|  | 18.820188 | 493.6565 | 18.6329898 | 526.8502 |  |  |  |  | 16.6504656 | 505.2154 | 17.3043366 | 444.2995 | 20.05971 | 215.9785
|  | 18.835593 | 491.8376 | 18.6330642 | 526.9113 |  |  |  |  | 16.651341 | 504.8157 | 17.3045169 | 444.143 | 20.059853 | 216.0524
|  | 18.835508 | 490.4003 | 18.633213 | 526.9147 |  |  |  |  | 16.6513509 | 505.318 | 17.310183 | 443.8099 | 20.05969 | 215.7873
|  | 18.877316 | 488.9951 | 18.6597348 | 526.7813 |  |  |  |  | 16.6627008 | 505.0478 | 17.3279457 | 443.8177 | 20.067983 | 215.891
|  | 18.878959 | 487.6669 | 18.6597918 | 526.7913 |  |  |  |  | 16.6823517 | 505.1641 | 17.327844 | 443.6822 | 20.069387 | 215.8781
|  | 18.878644 | 486.1678 | 18.6791781 | 526.8299 |  |  |  |  | 16.6834131 | 505.2346 | 17.3417316 | 443.8875 | 20.069244 | 215.7357
|  | 18.915427 | 484.4657 | 18.6870846 | 526.6816 |  |  |  |  | 16.6989585 | 505.2738 | 17.3288985 | 443.5211 | 20.078707 | 215.5676
|  | 18.915627 | 482.8319 | 18.6871548 | 526.8567 |  |  |  |  | 16.7083596 | 505.2435 | 17.3198661 | 443.4943 | 20.0911 | 215.3103
|  | 18.915625 | 481.3197 | 18.7138008 | 526.7315 |  |  |  |  | 16.7168769 | 505.1475 | 17.3196975 | 443.5345 | 20.091009 | 215.4167
|  | 18.947127 | 479.8968 | 18.7138953 | 526.8327 |  |  |  |  | 16.7187609 | 505.5471 | 17.3065209 | 443.2258 | 20.108364 | 215.1917
|  | 18.94712 | 478.0298 | 18.7140498 | 526.8125 |  |  |  |  | 16.7299491 | 505.3565 | 17.3371968 | 443.318 | 20.193291 | 215.054
|  | 18.978108 | 476.322 | 18.7412466 | 527.0424 |  |  |  |  | 16.7391615 | 505.2062 | 17.383275 | 443.1622 | 20.193872 | 215.2179
|  | 18.978573 | 474.5546 | 18.7412952 | 526.803 |  |  |  |  | 16.7528658 | 505.2296 | 17.3858286 | 443.3237 | 20.167608 | 214.9241
|  | 18.978441 | 472.283 | 18.7413753 | 526.6636 |  |  |  |  | 16.758615 | 505.2879 | 17.4061218 | 442.9485 | 20.15321 | 214.892
|  | 19.013181 | 469.4074 | 18.7683405 | 526.7127 |  |  |  |  | 16.7783889 | 505.2234 | 17.4212352 | 442.6222 | 20.153143 | 214.7606
|  | 19.013255 | 466.1884 | 18.768405 | 526.6393 |  |  |  |  | 16.7941218 | 504.8789 | 17.4275478 | 442.8459 | 20.153272 | 214.98
|  | 19.013071 | 463.1438 | 18.787425 | 526.771 |  |  |  |  | 16.7946411 | 505.1646 | 17.4313773 | 442.6999 | 20.193453 | 214.9365
|  | 19.043535 | 460.6644 | 18.79737 | 526.5936 |  |  |  |  | 16.81398 | 504.7904 | 17.4392667 | 442.8729 | 20.193424 | 214.9865
|  | 19.043753 | 458.5288 | 18.7974429 | 526.4673 |  |  |  |  | 16.8278274 | 504.5003 | 17.4559293 | 442.5979 | 20.193682 | 215.018
|  | 19.043593 | 456.331 | 18.8244438 | 526.4861 |  |  |  |  | 16.8381657 | 504.8514 | 17.4574671 | 442.678 | 20.212131 | 214.8659
|  | 19.081666 | 454.9146 | 18.8245896 | 526.4316 |  |  |  |  | 16.8380856 | 504.5034 | 17.4689469 | 442.5847 | 20.212073 | 214.8585
|  | 19.081198 | 453.2432 | 18.8244225 | 526.5392 |  |  |  |  | 16.8372273 | 504.6797 | 17.4653793 | 442.0317 | 20.211997 | 214.8484
|  | 19.112525 | 451.536 | 18.8514546 | 526.6077 |  |  |  |  | 16.8596649 | 504.6691 | 17.4679269 | 442.2739 | 20.268145 | 214.8491
|  | 19.115174 | 449.7354 | 18.8514777 | 526.6518 |  |  |  |  | 16.8711534 | 504.8589 | 17.4679098 | 441.6706 | 20.26814 | 214.8679
|  | 19.115375 | 447.916 | 18.8526663 | 526.6662 |  |  |  |  | 16.8715881 | 504.8339 | 17.4769077 | 441.9904 | 20.26824 | 214.702
|  | 19.14618 | 446.0267 | 18.8794884 | 526.5842 |  |  |  |  | 16.8754305 | 504.6343 | 17.4995727 | 441.8532 | 20.333383 | 214.7472
|  | 19.146608 | 444.279 | 18.879816 | 526.4274 |  |  |  |  | 16.8948525 | 505.2044 | 17.5165845 | 441.7436 | 20.332828 | 214.4134
|  | 19.146396 | 442.1482 | 18.9050403 | 526.3023 |  |  |  |  | 16.8963918 | 504.9976 | 17.530416 | 441.541 | 20.3334 | 214.5038
|  | 19.18084 | 440.2827 | 18.9066954 | 526.3235 |  |  |  |  | 16.9078275 | 504.8925 | 17.5516806 | 441.3799 | 20.379791 | 214.2754
|  | 19.181 | 438.3676 | 18.9068526 | 526.3248 |  |  |  |  | 16.9162203 | 505.0684 | 17.5498752 | 441.7625 | 20.379665 | 214.2668
|  | 19.184743 | 436.5966 | 18.9337377 | 526.477 |  |  |  |  | 16.9312707 | 504.8342 | 17.5579905 | 441.4413 | 20.379665 | 214.0383
|  | 19.211285 | 434.648 | 18.9336663 | 526.2746 |  |  |  |  | 16.9316697 | 504.803 | 17.5723599 | 441.2752 | 20.404935 | 213.9489
|  | 19.211763 | 432.3114 | 18.9336132 | 526.3557 |  |  |  |  | 16.9441881 | 504.2288 | 17.5883016 | 441.1092 | 20.405414 | 213.9335
|  | 19.245639 | 429.8215 | 18.9626655 | 526.2627 |  |  |  |  | 16.9527327 | 504.4421 | 17.5994025 | 441.1182 | 20.405049 | 213.9057
|  | 19.245551 | 427.2742 | 18.9626955 | 526.3515 |  |  |  |  | 16.9649877 | 504.356 | 17.5994052 | 440.939 | 20.429564 | 213.8817
|  | 19.245542 | 424.6769 | 18.9681087 | 526.3547 |  |  |  |  | 16.9675254 | 504.3364 | 17.6070429 | 440.6704 | 20.429718 | 213.8815
|  | 19.283402 | 421.6656 | 18.9888267 | 526.3966 |  |  |  |  | 16.9845642 | 504.2409 | 17.6163897 | 440.8432 | 20.429621 | 213.8215
|  | 19.283323 | 418.9922 | 18.9888252 | 526.5158 |  |  |  |  | 16.9994802 | 504.0385 | 17.6272272 | 440.346 | 20.529742 | 213.7332
|  | 19.282824 | 415.5129 | 19.0158177 | 526.256 |  |  |  |  | 17.0107899 | 504.0841 | 17.627472 | 440.1989 | 20.529633 | 213.608
|  | 19.32729 | 412.2755 | 19.0156902 | 526.1316 |  |  |  |  | 17.0133519 | 503.7626 | 17.6348892 | 439.956 | 20.529685 | 213.6819
|  | 19.327158 | 409.4791 | 19.0158234 | 526.2146 |  |  |  |  | 17.0322846 | 504.1898 | 17.6452731 | 439.9437 | 20.448041 | 213.6155
|  | 19.340669 | 405.9312 | 19.0440573 | 526.0821 |  |  |  |  | 17.0480475 | 504.1517 | 17.662827 | 440.0394 | 20.448122 | 213.66
|  | 19.360934 | 401.9034 | 19.0440531 | 526.1014 |  |  |  |  | 17.0556192 | 503.9627 | 17.664126 | 439.7817 | 20.449011 | 213.5555
|  | 19.360758 | 396.9917 | 19.0440861 | 526.173 |  |  |  |  | 17.0591526 | 504.3083 | 17.6893173 | 439.9144 | 20.464578 | 213.4022
|  | 19.401472 | 391.0607 | 19.0712199 | 526.137 |  |  |  |  | 17.0722302 | 504.2303 | 17.6984826 | 439.7163 | 20.471249 | 213.2653
|  | 19.401683 | 384.0044 | 19.0711728 | 526.0193 |  |  |  |  | 17.0854698 | 504.7048 | 17.7065391 | 439.5211 | 20.470858 | 213.0507
|  | 19.400781 | 376.7839 | 19.0911627 | 526.082 |  |  |  |  | 17.088192 | 504.3357 | 17.7086334 | 439.7099 | 20.51919 | 213.1673
|  | 19.445188 | 368.4556 | 19.0990305 | 526.1765 |  |  |  |  | 17.0902047 | 504.3761 | 17.722704 | 439.2472 | 20.519903 | 213.0133
|  | 19.444818 | 354.5589 | 19.0989318 | 526.0192 |  |  |  |  | 17.0928111 | 504.4182 | 17.737185 | 439.5119 | 20.520256 | 212.9137
|  | 19.4451 | 340.2957 | 19.126113 | 526.1642 |  |  |  |  | 17.1153144 | 503.9229 | 17.7456006 | 438.9456 | 20.533767 | 213.0198
|  | 19.495059 | 317.4353 | 19.1263104 | 525.9507 |  |  |  |  | 17.116971 | 504.4115 | 17.7535701 | 438.8231 | 20.557923 | 212.8129
|  | 19.495287 | 304.3074 | 19.1263248 | 525.9467 |  |  |  |  | 17.1284166 | 504.0654 | 17.7658011 | 438.7427 | 20.557616 | 212.8779
|  | 19.567329 | 295.9775 | 19.1530008 | 525.9193 |  |  |  |  | 17.129322 | 503.9693 | 17.774145 | 438.3787 | 20.566714 | 212.8268
|  | 19.56954 | 288.769 | 19.152945 | 525.8397 |  |  |  |  | 17.1361599 | 503.6676 | 17.7739506 | 438.6929 | 20.58619 | 213.0142
|  | 19.569561 | 282.5876 | 19.1573466 | 525.8511 |  |  |  |  | 17.1405801 | 503.4041 | 17.7814236 | 438.1271 | 20.585845 | 212.8579
|  | 19.647553 | 276.8568 | 19.180272 | 525.8441 |  |  |  |  | 17.1861018 | 503.5609 | 17.7966843 | 438.413 | 20.586281 | 212.7093
|  | 19.647337 | 271.2353 | 19.1802006 | 525.7415 |  |  |  |  | 17.1993042 | 503.1536 | 17.8121625 | 438.0526 | 20.61296 | 212.7796
|  | 19.647183 | 262.5875 | 19.2072972 | 525.9308 |  |  |  |  | 17.1940383 | 503.7012 | 17.8124715 | 438.1548 | 20.612354 | 212.5408
|  | 19.694324 | 254.7768 | 19.2082185 | 525.9213 |  |  |  |  | 17.1869487 | 503.147 | 17.8245735 | 437.9868 | 20.613072 | 212.5109
|  | 19.694186 | 249.353 | 19.2081927 | 525.8697 |  |  |  |  | 17.1733032 | 503.3671 | 17.8431774 | 437.7691 | 20.651529 | 212.324
|  | 19.698762 | 244.9993 | 19.2353667 | 525.8063 |  |  |  |  | 17.182497 | 503.441 | 17.8439655 | 438.1761 | 20.651343 | 212.324
|  | 19.750359 | 241.4858 | 19.2354027 | 525.691328 |  |  |  |  | 17.1878256 | 503.1689 | 17.8543683 | 437.4683 | 20.651379 | 212.1842
|  | 19.750403 | 238.5896 | 19.2354039 | 525.8504 |  |  |  |  | 17.2140369 | 503.2862 | 17.8683114 | 437.6789 | 20.616 | 212.0906
|  | 19.782406 | 235.7381 | 19.2633105 | 525.7142 |  |  |  |  | 17.2429704 | 503.1241 | 17.8901712 | 437.5812 | 20.616164 | 212.2704
|  | 19.800688 | 232.7646 | 19.2634377 | 525.7801 |  |  |  |  | 17.2639275 | 503.7356 | 17.8900608 | 437.2398 | 20.616148 | 212.1062
|  | 19.800618 | 229.8929 | 19.2634362 | 525.6768 |  |  |  |  | 17.265378 | 503.3618 | 17.9068422 | 437.2826 | 20.750904 | 212.0275
|  | 19.84072 | 226.802 | 19.2913785 | 525.5822 |  |  |  |  | 17.2915992 | 503.3708 | 17.9241858 | 436.782 | 20.751011 | 211.9868
|  | 19.840767 | 223.5515 | 19.2914313 | 525.686 |  |  |  |  | 17.288568 | 503.614 | 17.9371635 | 436.6927 | 20.75067 | 211.8706
|  | 19.841406 | 219.6653 | 19.3185369 | 525.6118 |  |  |  |  | 17.2996674 | 503.2447 | 17.9373837 | 436.2546 | 20.775998 | 211.7636
|  | 19.881369 | 216.2542 | 19.3183509 | 525.6423 |  |  |  |  | 17.3001324 | 503.4493 | 17.943957 | 436.3454 | 20.775952 | 211.8532
|  | 19.881322 | 213.2849 | 19.3182279 | 525.553 |  |  |  |  | 17.3084079 | 502.9943 | 17.9542995 | 436.4835 | 20.775979 | 211.8156
|  | 19.906127 | 208.1547 | 19.345356 | 525.5418 |  |  |  |  | 17.3176347 | 503.2601 | 17.9553351 | 436.1757 | 20.785818 | 211.5791
|  | 19.92552 | 203.8869 | 19.3454205 | 525.4208 |  |  |  |  | 17.3177649 | 503.0884 | 17.969154 | 436.3519 | 20.785503 | 211.4159
|  | 19.92539 | 200.3651 | 19.345479 | 525.3356 |  |  |  |  | 17.3280315 | 502.9238 | 17.9815593 | 435.7054 | 20.785432 | 211.6389
|  | 19.971941 | 197.7893 | 19.3732653 | 525.4075 |  |  |  |  | 17.344797 | 503.1223 | 17.9952222 | 435.8278 | 20.835538 | 211.3073
|  | 19.971628 | 195.0331 | 19.3733655 | 525.2419 |  |  |  |  | 17.3587218 | 502.8453 | 17.9951892 | 435.6356 | 20.835238 | 211.2774
|  | 19.9718 | 192.3117 | 19.3808055 | 525.4486 |  |  |  |  | 17.3586501 | 503.1667 | 18.0037938 | 435.7138 | 20.835321 | 211.3079
|  | 20.018599 | 188.877 | 19.3994865 | 525.279888 |  |  |  |  | 17.3757936 | 502.8848 | 18.0224448 | 435.6735 | 20.919414 | 211.2621
|  | 20.018218 | 184.141 | 19.3996038 | 525.4162 |  |  |  |  | 17.3812593 | 502.9838 | 18.0347415 | 434.929 | 20.919259 | 210.9429
|  | 20.018599 | 180.7719 | 19.427682 | 525.4471 |  |  |  |  | 17.3983296 | 503.0231 | 18.0348903 | 435.1334 | 20.919342 | 210.8749
|  | 20.062199 | 177.2666 | 19.4275704 | 525.4331 |  |  |  |  | 17.3981724 | 502.6187 | 18.0411645 | 434.9278 | 20.910468 | 210.9904
|  | 20.062506 | 152.229 | 19.4275059 | 525.24208 |  |  |  |  | 17.4063234 | 503.2549 | 18.0543495 | 435.0687 | 20.910225 | 210.8406
|  | 20.103216 | 148.0466 | 19.4554452 | 525.1872 |  |  |  |  | 17.404554 | 502.6043 | 18.0656934 | 434.7636 | 20.910194 | 210.7878
|  | 20.109169 | 145.0969 | 19.4553867 | 525.2252 |  |  |  |  | 17.4098109 | 502.808 | 18.0669852 | 434.6085 | 20.938199 | 210.5052
|  | 20.10896 | 141.4553 | 19.4554509 | 525.2889 |  |  |  |  | 17.4137592 | 502.5049 | 18.0810915 | 434.9141 | 20.937836 | 210.6365
|  | 20.274065 | 137.1916 | 19.4817468 | 525.2152 |  |  |  |  | 17.4289713 | 502.6596 | 18.0801072 | 434.2921 | 20.937817 | 210.549
|  | 20.274553 | 132.7355 | 19.481721 | 525.1217 |  |  |  |  | 17.4655293 | 502.7827 | 18.08952 | 434.3088 | 20.979846 | 210.5416
|  | 20.274112 | 126.3396 | 19.5048651 | 525.162016 |  |  |  |  | 17.4704619 | 502.474 | 18.0922995 | 433.947 | 20.981493 | 210.5968
|  | 20.329626 | 122.7022 | 19.5097188 | 524.9741 |  |  |  |  | 17.4855996 | 502.9372 | 18.1054257 | 433.8632 | 20.981503 | 210.4343
|  | 20.329473 | 120.0255 | 19.5095172 | 524.9729 |  |  |  |  | 17.4920583 | 502.7778 | 18.1261455 | 433.961 | 20.947044 | 210.2816
|  | 20.333703 | 117.8665 | 19.5388683 | 525.1892 |  |  |  |  | 17.5031577 | 502.6851 | 18.1391574 | 433.5065 | 20.94739 | 210.1984
|  | 20.404346 | 115.5098 | 19.5386553 | 525.0659 |  |  |  |  | 17.5069857 | 502.5077 | 18.1446303 | 433.7271 | 20.947213 | 210.1819
|  | 20.404558 | 112.538 | 19.5386682 | 524.9089 |  |  |  |  | 17.5137576 | 502.3971 | 18.1614732 | 433.3029 | 21.017423 | 210.1829
|  | 20.454016 | 109.6656 | 19.5639237 | 524.924 |  |  |  |  | 17.5266639 | 502.3706 | 18.1737615 | 433.2389 | 21.018531 | 210.0113
|  | 20.454309 | 107.6579 | 19.5638181 | 524.9178 |  |  |  |  | 17.5295991 | 502.2634 | 18.1740018 | 433.1387 | 21.01867 | 209.912
|  | 20.454459 | 105.8654 | 19.5673728 | 524.8537 |  |  |  |  | 17.5295277 | 502.4464 | 18.1901952 | 432.6996 | 21.032186 | 209.8237
|  | 20.511084 | 103.5697 | 19.5926985 | 524.9408 |  |  |  |  | 17.5463892 | 502.2414 | 18.2098788 | 432.797 | 21.040843 | 209.672
|  | 20.510569 | 94.15979 | 19.5925983 | 524.9651 |  |  |  |  | 17.5778874 | 502.1401 | 18.2146683 | 432.3155 | 21.041055 | 209.6723
|  | 20.510497 | 88.21956 | 19.6171044 | 524.8603 |  |  |  |  | 17.581644 | 502.4223 | 18.2146425 | 432.5889 | 21.040807 | 209.5587
|  | 20.563118 | 83.47556 | 19.6196667 | 524.8587 |  |  |  |  | 17.5911798 | 502.1182 | 18.2256474 | 432.2128 | 21.053648 | 209.4459
|  | 20.563195 | 80.84226 | 19.6197681 | 524.9355 |  |  |  |  | 17.5959348 | 502.4669 | 18.2415546 | 431.9581 | 21.053398 | 209.3885
|  | 20.563307 | 79.24653 | 19.6461009 | 524.7534 |  |  |  |  | 17.5808073 | 502.0587 | 18.2430396 | 431.9636 | 21.053352 | 209.5075
|  | 20.669475 | 77.89627 | 19.6459707 | 524.6787 |  |  |  |  | 17.582019 | 502.3341 | 18.266271 | 431.4658 | 21.087382 | 209.4266
|  | 20.66932 | 76.47155 | 19.6459866 | 524.7192 |  |  |  |  | 17.5923285 | 502.1344 | 18.2670423 | 431.4152 | 21.087105 | 209.1988
|  | 20.7283 | 75.03145 | 19.6748055 | 524.7232 |  |  |  |  | 17.6032377 | 501.863 | 18.286374 | 431.0648 | 21.087487 | 209.228
|  | 20.731564 | 73.69476 | 19.6747398 | 524.5952 |  |  |  |  | 17.6301756 | 502.157 | 18.2863569 | 431.2152 | 21.189971 | 209.0058
|  | 20.731344 | 71.90095 | 19.6749414 | 524.5654 |  |  |  |  | 17.6304402 | 501.7503 | 18.2893809 | 431.2594 | 21.18974 | 209.0759
|  | 20.775054 | 70.45417 | 19.7029551 | 524.6455 |  |  |  |  | 17.6584512 | 502.0381 | 18.3025617 | 431.0903 | 21.190002 | 208.7665
|  | 20.775514 | 69.08472 | 19.7031084 | 524.5459 |  |  |  |  | 17.6855292 | 501.6891 | 18.316638 | 431.0846 | 21.131151 | 208.8678
|  | 20.775259 | 67.43178 | 19.7289978 | 524.5402 |  |  |  |  | 17.6944899 | 502.1299 | 18.3191385 | 430.4057 | 21.130509 | 208.7856
|  | 20.825152 | 65.06108 | 19.7290119 | 524.522 |  |  |  |  | 17.6968404 | 502.1609 | 18.3306054 | 430.4459 | 21.130908 | 208.8305
|  | 20.825098 | 59.5597 | 19.7289933 | 524.5018 |  |  |  |  | 17.7040071 | 501.7604 | 18.3407451 | 430.2074 | 21.209314 | 208.9723
|  | 20.849407 | 55.84637 | 19.7572218 | 524.4416 |  |  |  |  | 17.7294789 | 502.1612 | 18.3479805 | 429.9436 | 21.208785 | 208.6921
|  | 20.874839 | 51.79188 | 19.757163 | 524.4701 |  |  |  |  | 17.7293844 | 501.6886 | 18.3489531 | 429.9135 | 21.208875 | 208.5884
|  | 20.875285 | 48.24231 | 19.75713 | 524.388 |  |  |  |  | 17.7296148 | 502.0658 | 18.3721275 | 429.629 | 21.205645 | 208.4443
|  | 20.957146 | 46.37432 | 19.7842398 | 524.3771 |  |  |  |  | 17.7238296 | 501.817 | 18.3909273 | 429.859 | 21.205547 | 208.3062
|  | 20.956721 | 43.63689 | 19.784217 | 524.2792 |  |  |  |  | 17.7353253 | 501.844 | 18.3913137 | 429.4079 | 21.205649 | 208.1269
|  | 20.956974 | 40.6223 | 19.8116454 | 524.2767 |  |  |  |  | 17.7351681 | 501.9083 | 18.4001571 | 429.4746 | 21.289463 | 208.1301
|  | 21.034038 | 35.37308 | 19.8119946 | 524.3572 |  |  |  |  | 17.7444864 | 501.5009 | 18.4095825 | 429.2879 | 21.289515 | 208.1773
|  | 21.034131 | 21.58432 | 19.8120861 | 524.2135 |  |  |  |  | 17.7640371 | 501.7035 | 18.4236288 | 428.8121 | 21.289668 | 207.9351
|  |  |  | 19.8401283 | 524.2993 |  |  |  |  | 17.7969345 | 500.9699 | 18.425673 | 428.7221 | 21.296303 | 207.8486
|  |  |  | 19.8401556 | 524.2427 |  |  |  |  | 17.7966285 | 501.0874 | 18.4461279 | 428.6149 | 21.296296 | 208.0056
|  |  |  | 19.8400854 | 524.150096 |  |  |  |  | 17.8108851 | 501.054 | 18.4592271 | 428.6001 | 21.296203 | 207.8935
|  |  |  | 19.8673311 | 524.111 |  |  |  |  | 17.8209 | 500.9115 | 18.4583832 | 428.091 | 21.341858 | 207.808
|  |  |  | 19.8672795 | 524.1038 |  |  |  |  | 17.8295088 | 501.1319 | 18.4583316 | 428.0364 | 21.34176 | 207.4776
|  |  |  | 19.8672381 | 523.938 |  |  |  |  | 17.8294872 | 500.7762 | 18.4667286 | 428.1182 | 21.341846 | 207.4957
|  |  |  | 19.8949671 | 524.1019 |  |  |  |  | 17.8448982 | 501.2925 | 18.4824858 | 427.5677 | 21.37749 | 207.1719
|  |  |  | 19.8950943 | 524.0806 |  |  |  |  | 17.8505145 | 501.1837 | 18.4999968 | 427.419 | 21.376827 | 207.2741
|  |  |  | 19.9116582 | 524.084 |  |  |  |  | 17.8530894 | 501.3219 | 18.5000868 | 427.0114 | 21.376765 | 207.3808
|  |  |  | 19.9224414 | 524.0385 |  |  |  |  | 17.8610073 | 501.3988 | 18.5198508 | 427.1803 | 21.392226 | 207.0475
|  |  |  | 19.9224072 | 523.9003 |  |  |  |  | 17.8768758 | 500.9546 | 18.5245443 | 426.623 | 21.392386 | 206.9033
|  |  |  | 19.9502421 | 523.8797 |  |  |  |  | 17.88633 | 501.4033 | 18.5326611 | 426.4566 | 21.392546 | 206.8386
|  |  |  | 19.9502391 | 523.7754 |  |  |  |  | 17.8896903 | 500.7692 | 18.5337225 | 426.7814 | 21.455312 | 206.8878
|  |  |  | 19.9503564 | 523.7973 |  |  |  |  | 17.8983192 | 501.1089 | 18.5420838 | 426.4493 | 21.455054 | 206.7905
|  |  |  | 19.9781784 | 523.7411 |  |  |  |  | 17.908782 | 501.0381 | 18.5573646 | 426.4517 | 21.455121 | 206.739
|  |  |  | 19.9782156 | 523.627 |  |  |  |  | 17.9277363 | 500.6754 | 18.5587134 | 426.3706 | 21.437654 | 206.7588
|  |  |  | 19.9782201 | 523.5996 |  |  |  |  | 17.9281296 | 500.9052 | 18.5598723 | 426.0135 | 21.426694 | 206.4092
|  |  |  | 20.0055441 | 523.4737 |  |  |  |  | 17.9411373 | 500.0504 | 18.577566 | 425.7571 | 21.426399 | 206.3932
|  |  |  | 20.005497 | 523.5454 |  |  |  |  | 17.9506701 | 500.5522 | 18.6125493 | 425.4518 | 21.42657 | 206.3338
|  |  |  | 20.0326611 | 523.5889 |  |  |  |  | 17.9608413 | 500.0438 | 18.6123861 | 425.5418 | 21.532199 | 206.3051
|  |  |  | 20.0334063 | 523.5157 |  |  |  |  | 17.9637066 | 500.2194 | 18.6301731 | 425.1682 | 21.532567 | 206.0627
|  |  |  | 20.0333406 | 523.5424 |  |  |  |  | 17.9787054 | 500.108 | 18.6440019 | 424.7508 | 21.540382 | 206.0546
|  |  |  | 20.0603142 | 523.7456 |  |  |  |  | 17.9962005 | 499.8633 | 18.6516036 | 424.887 | 21.542244 | 206.2163
|  |  |  | 20.0603856 | 523.6212 |  |  |  |  | 18.0001287 | 500.4651 | 18.6521214 | 424.4922 | 21.541686 | 205.9971
|  |  |  | 20.0602698 | 523.4233 |  |  |  |  | 18.0066003 | 500.012 | 18.6653709 | 424.6327 | 21.545272 | 205.9371
|  |  |  | 20.0867286 | 523.4212 |  |  |  |  | 18.0224448 | 500.3259 | 18.6832308 | 424.3036 | 21.607378 | 205.9546
|  |  |  | 20.0866899 | 523.4157 |  |  |  |  | 18.0282198 | 500.1858 | 18.68574 | 424.3699 | 21.607339 | 205.8179
|  |  |  | 20.0928039 | 523.3662 |  |  |  |  | 18.0284385 | 500.2984 | 18.6980454 | 423.7505 | 21.607158 | 205.7148
|  |  |  | 20.1160083 | 523.3178 |  |  |  |  | 18.0329763 | 500.417 | 18.7091046 | 423.6123 | 21.538787 | 205.4108
|  |  |  | 20.1163329 | 523.4025 |  |  |  |  | 18.0385293 | 499.7297 | 18.7120371 | 423.5928 | 21.538868 | 205.4591
|  |  |  | 20.1434484 | 523.3906 |  |  |  |  | 18.0416751 | 500.3557 | 18.7120887 | 422.9384 | 21.538763 | 205.2563
|  |  |  | 20.1435126 | 523.2123 |  |  |  |  | 18.0560388 | 499.9639 | 18.7222911 | 423.0391 | 21.545913 | 205.2508
|  |  |  | 20.1433911 | 523.180432 |  |  |  |  | 18.0756153 | 499.8484 | 18.7410192 | 422.5477 | 21.545491 | 205.3107
|  |  |  | 20.1702618 | 523.0629 |  |  |  |  | 18.0867948 | 500.2291 | 18.7478913 | 422.557 | 21.545563 | 205.1331
|  |  |  | 20.1705009 | 523.020304 |  |  |  |  | 18.0983748 | 499.9861 | 18.7587291 | 422.3667 | 21.675346 | 205.0661
|  |  |  | 20.1705135 | 523.0386 |  |  |  |  | 18.1020369 | 500.0596 | 18.7587261 | 421.9819 | 21.675401 | 204.8742
|  |  |  | 20.1985332 | 522.8908 |  |  |  |  | 18.1185351 | 499.6732 | 18.76062 | 422.0897 | 21.675582 | 205.1091
|  |  |  | 20.1985431 | 523.0182 |  |  |  |  | 18.1297875 | 500.1083 | 18.7613796 | 421.5642 | 21.691842 | 204.9033
|  |  |  | 20.2241007 | 522.9783 |  |  |  |  | 18.1306086 | 499.9943 | 18.7773255 | 421.7888 | 21.692076 | 204.7198
|  |  |  | 20.224677 | 523.0001 |  |  |  |  | 18.1407567 | 499.8615 | 18.8017689 | 421.5226 | 21.691875 | 204.6943
|  |  |  | 20.2247871 | 522.8477 |  |  |  |  | 18.155136 | 500.0195 | 18.8169681 | 421.3798 | 21.713428 | 204.4228
|  |  |  | 20.252535 | 522.7445 |  |  |  |  | 18.1709646 | 499.5682 | 18.8168607 | 421.4895 | 21.713424 | 204.4824
|  |  |  | 20.2525836 | 522.7733 |  |  |  |  | 18.1714038 | 499.7829 | 18.8318997 | 421.0153 | 21.712978 | 204.5107
|  |  |  | 20.2525593 | 522.756 |  |  |  |  | 18.1866144 | 499.3499 | 18.8503575 | 421.3125 | 21.741548 | 204.4904
|  |  |  | 20.2816758 | 522.7166 |  |  |  |  | 18.1997838 | 499.6014 | 18.8681487 | 420.6545 | 21.741798 | 204.2394
|  |  |  | 20.2817274 | 522.7371 |  |  |  |  | 18.2243556 | 499.6011 | 18.8680659 | 420.3802 | 21.741619 | 204.0102
|  |  |  | 20.2829634 | 522.7236 |  |  |  |  | 18.2248191 | 499.0801 | 18.8876568 | 420.2796 | 21.734741 | 204.1573
|  |  |  | 20.307807 | 522.7596 |  |  |  |  | 18.240831 | 499.2989 | 18.8774844 | 419.9217 | 21.734455 | 204.0497
|  |  |  | 20.3078112 | 522.6684 |  |  |  |  | 18.2528988 | 499.1099 | 18.8810421 | 419.9724 | 21.734645 | 203.8676
|  |  |  | 20.3357721 | 522.5389 |  |  |  |  | 18.2628708 | 499.2377 | 18.8811693 | 419.1784 | 21.728892 | 203.5705
|  |  |  | 20.3355075 | 522.4138 |  |  |  |  | 18.2744094 | 498.8316 | 18.8811708 | 419.3072 | 21.728535 | 203.6128
|  |  |  | 20.3356632 | 522.3461 |  |  |  |  | 18.2546712 | 498.6284 | 18.9119397 | 418.9752 | 21.728871 | 203.5866
|  |  |  | 20.3648187 | 522.44 |  |  |  |  | 18.2547942 | 499.1 | 18.922647 | 419.0212 | 21.802382 | 203.347
|  |  |  | 20.3646912 | 522.3077 |  |  |  |  | 18.2545023 | 498.6561 | 18.9279999 | 418.8699 | 21.803815 | 203.3793
|  |  |  | 20.3647899 | 522.3178 |  |  |  |  | 18.2538828 | 499.2172 | 18.9436755 | 418.364 | 21.804008 | 203.3579
|  |  |  | 20.3897523 | 522.3383 |  |  |  |  | 18.3126813 | 499.1978 | 18.9578463 | 418.4329 | 21.846232 | 203.2351
|  |  |  | 20.3897325 | 522.3671 |  |  |  |  | 18.3486687 | 499.3247 | 18.9606255 | 418.1393 | 21.853309 | 203.196
|  |  |  | 20.3897439 | 522.2277 |  |  |  |  | 18.3498888 | 499.3758 | 18.9706965 | 417.9677 | 21.85344 | 202.9879
|  |  |  | 20.4186372 | 522.1264 |  |  |  |  | 18.3399711 | 498.902 | 18.9913131 | 417.7747 | 21.873543 | 202.909
|  |  |  | 20.4186357 | 522.0389 |  |  |  |  | 18.3182445 | 499.3355 | 19.0088067 | 417.5154 | 21.919281 | 202.68
|  |  |  | 20.4468714 | 522.0963 |  |  |  |  | 18.3347211 | 498.6551 | 19.0089396 | 417.3762 | 21.919246 | 202.9024
|  |  |  | 20.4465837 | 522.0989 |  |  |  |  | 18.3417435 | 499.0023 | 19.0201677 | 416.875 | 21.924484 | 202.4735
|  |  |  | 20.4465852 | 521.8988 |  |  |  |  | 18.3753003 | 498.6748 | 19.0369605 | 417.1279 | 21.928122 | 202.4066
|  |  |  | 20.4726477 | 521.8167 |  |  |  |  | 18.383616 | 498.6395 | 19.0417527 | 416.8289 | 21.928113 | 202.3856
|  |  |  | 20.4726906 | 521.945 |  |  |  |  | 18.3889233 | 498.7293 | 19.0445925 | 416.6095 | 21.928277 | 202.195
|  |  |  | 20.4727563 | 521.8 |  |  |  |  | 18.4090017 | 498.1032 | 19.0455867 | 416.3003 | 21.944075 | 202.335
|  |  |  | 20.501727 | 521.7395 |  |  |  |  | 18.4247376 | 498.4117 | 19.0614066 | 415.7783 | 21.944051 | 202.0564
|  |  |  | 20.5017816 | 521.7234 |  |  |  |  | 18.4359156 | 498.2771 | 19.0705191 | 415.8248 | 21.945791 | 201.9988
|  |  |  | 20.5090056 | 521.7801 |  |  |  |  | 18.4355049 | 498.2376 | 19.0826211 | 414.912 | 21.985195 | 201.8468
|  |  |  | 20.5288254 | 521.6619 |  |  |  |  | 18.4330701 | 498.2985 | 19.102614 | 414.9149 | 21.984906 | 201.6688
|  |  |  | 20.5287093 | 521.5344 |  |  |  |  | 18.4321404 | 498.1125 | 19.1184798 | 414.8773 | 21.985111 | 201.7692
|  |  |  | 20.5549737 | 521.5626 |  |  |  |  | 18.4328586 | 498.8745 | 19.1203953 | 414.5944 | 22.040064 | 201.5052
|  |  |  | 20.5550052 | 521.579 |  |  |  |  | 18.4335264 | 498.1763 | 19.1332542 | 414.5226 | 22.04078 | 201.4761
|  |  |  | 20.5548891 | 521.4448 |  |  |  |  | 18.4601811 | 498.4627 | 19.1407815 | 414.1091 | 22.040484 | 201.3499
|  |  |  | 20.5838226 | 521.4069 |  |  |  |  | 18.4725207 | 498.3863 | 19.1521338 | 414.1846 | 22.046738 | 201.2242
|  |  |  | 20.5838442 | 521.2998 |  |  |  |  | 18.4835529 | 498.3915 | 19.1527692 | 413.5904 | 22.047024 | 200.9904
|  |  |  | 20.5838427 | 521.4269 |  |  |  |  | 18.4974417 | 498.3541 | 19.1535759 | 413.6958 | 22.046697 | 201.0784
|  |  |  | 20.6119122 | 521.23888 |  |  |  |  | 18.5142117 | 497.8895 | 19.1714586 | 413.6494 | 22.099807 | 201.2194
|  |  |  | 20.6118594 | 521.1795 |  |  |  |  | 18.5365734 | 498.4618 | 19.1738907 | 413.2123 | 22.099397 | 201.0151
|  |  |  | 20.6380377 | 521.2239 |  |  |  |  | 18.5368968 | 498.0712 | 19.1755986 | 412.9798 | 22.099783 | 200.8825
|  |  |  | 20.6379246 | 521.2385 |  |  |  |  | 18.549006 | 497.9469 | 19.1904489 | 412.4312 | 22.120867 | 200.7301
|  |  |  | 20.6378616 | 521.0009 |  |  |  |  | 18.5553717 | 497.921 | 19.2069498 | 412.5593 | 22.121248 | 200.6394
|  |  |  | 20.6671887 | 521.0685 |  |  |  |  | 18.5601195 | 497.9286 | 19.2088524 | 411.9189 | 22.121301 | 200.4589
|  |  |  | 20.66718 | 521.003136 |  |  |  |  | 18.5599737 | 497.8745 | 19.2282429 | 411.9766 | 22.137182 | 200.2973
|  |  |  | 20.6672286 | 520.7934 |  |  |  |  | 18.5730543 | 497.4346 | 19.2397299 | 411.8804 | 22.136884 | 200.4287
|  |  |  | 20.6949777 | 520.9489 |  |  |  |  | 18.5868057 | 498.0269 | 19.2461385 | 411.4844 | 22.137084 | 199.9847
|  |  |  | 20.694816 | 520.6314 |  |  |  |  | 18.591957 | 497.6343 | 19.2461901 | 411.2693 | 22.081115 | 199.8864
|  |  |  | 20.6998701 | 520.7242 |  |  |  |  | 18.5918985 | 497.7196 | 19.2537546 | 410.9398 | 22.081244 | 199.773
|  |  |  | 20.7222147 | 520.7629 |  |  |  |  | 18.5983071 | 497.8266 | 19.2546114 | 411.0259 | 22.081387 | 199.7372
|  |  |  | 20.7222405 | 520.6782 |  |  |  |  | 18.6219534 | 497.4967 | 19.2651972 | 410.6244 | 22.228374 | 199.6526
|  |  |  | 20.7502569 | 520.6398 |  |  |  |  | 18.6476055 | 497.6069 | 19.2650043 | 410.4363 | 22.227783 | 199.5216
|  |  |  | 20.7501297 | 520.5322 |  |  |  |  | 18.6513504 | 497.1922 | 19.2930621 | 410.728 | 22.227876 | 199.5082
|  |  |  | 20.7500295 | 520.4035 |  |  |  |  | 18.6765432 | 497.621 | 19.3117119 | 410.1196 | 22.233539 | 199.3155
|  |  |  | 20.7779445 | 520.2305 |  |  |  |  | 18.6830964 | 497.2845 | 19.3363296 | 410.0478 | 22.23316 | 199.2051
|  |  |  | 20.7780375 | 520.1229 |  |  |  |  | 18.6839118 | 497.4347 | 19.341618 | 409.7706 | 22.233539 | 199.4232
|  |  |  | 20.7778944 | 520.1523 |  |  |  |  | 18.6840948 | 497.4064 | 19.3769673 | 409.5265 | 22.283294 | 199.0535
|  |  |  | 20.8041972 | 520.2328 |  |  |  |  | 18.6908127 | 497.0851 | 19.3862313 | 409.0627 | 22.283328 | 198.9851
|  |  |  | 20.8043346 | 520.2395 |  |  |  |  | 18.7101345 | 497.2457 | 19.3870725 | 408.465 | 22.282758 | 198.8418
|  |  |  | 20.8249068 | 520.0893 |  |  |  |  | 18.7103433 | 496.8985 | 19.3898178 | 408.5228 | 22.308226 | 198.8327
|  |  |  | 20.8313085 | 520.0644 |  |  |  |  | 18.7157892 | 497.2789 | 19.3861212 | 408.0151 | 22.307799 | 198.7423
|  |  |  | 20.8313097 | 519.9873 |  |  |  |  | 18.7315551 | 497.0196 | 19.3957356 | 407.9747 | 22.308257 | 198.6332
|  |  |  | 20.8603107 | 519.9822 |  |  |  |  | 18.7449861 | 496.7487 | 19.3995894 | 407.9005 | 22.302628 | 198.7369
|  |  |  | 20.8601919 | 519.7897 |  |  |  |  | 18.7474479 | 497.0153 | 19.41354 | 407.6179 | 22.280045 | 198.2812
|  |  |  | 20.8601904 | 519.6128 |  |  |  |  | 18.7672119 | 496.4457 | 19.4304429 | 407.4369 | 22.279997 | 198.3072
|  |  |  | 20.8874388 | 519.7043 |  |  |  |  | 18.7748637 | 496.9847 | 19.4475345 | 406.9605 | 22.280092 | 198.1476
|  |  |  | 20.8874001 | 519.5043 |  |  |  |  | 18.7810836 | 496.4769 | 19.4506188 | 407.0462 | 22.408323 | 198.104
|  |  |  | 20.8884429 | 519.5746 |  |  |  |  | 18.7840305 | 496.8016 | 19.4617239 | 406.7859 | 22.407906 | 197.9515
|  |  |  | 20.915295 | 519.4636 |  |  |  |  | 18.7970925 | 496.6206 | 19.4533509 | 406.4069 | 22.408352 | 197.8523
|  |  |  | 20.9152536 | 519.3484 |  |  |  |  | 18.8125134 | 496.3246 | 19.462851 | 406.3237 | 22.442341 | 197.8626
|  |  |  | 20.9394966 | 519.2801 |  |  |  |  | 18.8148564 | 496.6787 | 19.4693241 | 405.7451 | 22.442462 | 197.5754
|  |  |  | 20.9422173 | 519.2812 |  |  |  |  | 18.8312961 | 496.1593 | 19.4964894 | 405.6397 | 22.442181 | 197.4153
|  |  |  | 20.9422146 | 519.2151 |  |  |  |  | 18.8338695 | 496.5563 | 19.5310722 | 405.2121 | 22.442303 | 197.3824
|  |  |  | 20.9690379 | 519.0872 |  |  |  |  | 18.8430177 | 496.1969 | 19.5333897 | 405.2675 | 22.441933 | 197.2767
|  |  |  | 20.9690751 | 519.0248 |  |  |  |  | 18.842946 | 496.5511 | 19.5514227 | 404.9397 | 22.441933 | 197.246
|  |  |  | 20.9690751 | 518.9352 |  |  |  |  | 18.8624841 | 496.4887 | 19.5561576 | 404.4274 | 22.457404 | 196.9991
|  |  |  | 20.9971404 | 518.8363 |  |  |  |  | 18.8708769 | 496.3393 | 19.5631014 | 404.4483 | 22.457104 | 197.122
|  |  |  | 20.9971476 | 518.8871 |  |  |  |  | 18.877257 | 496.7893 | 19.5635376 | 403.9235 | 22.456999 | 196.9019
|  |  |  | 20.9971932 | 518.818 |  |  |  |  | 18.8812038 | 496.2454 | 19.5505014 | 404.0721 | 22.494788 | 196.777
|  |  |  | 21.0244404 | 518.7179 |  |  |  |  | 18.9056853 | 496.4117 | 19.5317472 | 403.6634 | 22.494771 | 196.7227
|  |  |  | 21.0245076 | 518.6949 |  |  |  |  | 18.9138522 | 496.3682 | 19.5452055 | 403.5035 | 22.494864 | 196.499
|  |  |  | 21.0512937 | 518.6487 |  |  |  |  | 18.9190749 | 496.233 | 19.5702267 | 403.2824 | 22.498059 | 196.3535
|  |  |  | 21.0523509 | 518.4604 |  |  |  |  | 18.9263049 | 496.2385 | 19.6132707 | 402.5697 | 22.497633 | 196.0465
|  |  |  | 21.0523395 | 518.1364 |  |  |  |  | 18.9353856 | 495.8183 | 19.6074129 | 402.755 | 22.498121 | 196.0973
|  |  |  | 21.0822288 | 518.183 |  |  |  |  | 18.9512514 | 496.225 | 19.6044516 | 402.422 | 22.572513 | 195.8051
|  |  |  | 21.0823761 | 518.1283 |  |  |  |  | 18.9535032 | 495.7288 | 19.5906687 | 402.1133 | 22.572973 | 195.824
|  |  |  | 21.0823473 | 517.994 |  |  |  |  | 18.9679083 | 495.7016 | 19.6139358 | 402.0761 | 22.573419 | 195.6996
|  |  |  | 21.1102596 | 518.0228 |  |  |  |  | 18.9829002 | 495.5489 | 19.6597122 | 401.5575 | 22.569654 | 195.3955
|  |  |  | 21.1102653 | 517.8167 |  |  |  |  | 19.0016643 | 495.2177 | 19.6599126 | 401.2994 | 22.569635 | 195.4367
|  |  |  | 21.1129161 | 517.8268 |  |  |  |  | 19.0016643 | 495.5546 | 19.6821786 | 400.8763 | 22.569504 | 195.3133
|  |  |  | 21.1382376 | 517.7655 |  |  |  |  | 19.0080843 | 495.3416 | 19.7046405 | 400.8728 | 22.619061 | 195.3142
|  |  |  | 21.1383906 | 517.6882 |  |  |  |  | 19.0315089 | 495.4236 | 19.7129775 | 400.6775 | 22.618861 | 195.0956
|  |  |  | 21.1656648 | 517.5622 |  |  |  |  | 19.0432863 | 495.2461 | 19.7131404 | 400.1173 | 22.618647 | 194.7305
|  |  |  | 21.1654845 | 517.4932 |  |  |  |  | 19.04394 | 495.4448 | 19.7344866 | 400.1489 | 22.666831 | 194.8058
|  |  |  | 21.1655058 | 517.5095 |  |  |  |  | 19.0495077 | 495.6833 | 19.7344422 | 399.5123 | 22.666736 | 194.6084
|  |  |  | 21.1934481 | 517.2783 |  |  |  |  | 19.0541781 | 495.1298 | 19.7362446 | 399.3559 | 22.666504 | 194.6006
|  |  |  | 21.1934394 | 517.1499 |  |  |  |  | 19.0659858 | 495.4058 | 19.7362518 | 399.0202 | 22.729275 | 194.497
|  |  |  | 21.1932993 | 517.141 |  |  |  |  | 19.067133 | 495.3593 | 19.7418108 | 398.719 | 22.728744 | 194.5573
|  |  |  | 21.2213316 | 516.8048 |  |  |  |  | 19.0817385 | 495.5292 | 19.7520018 | 398.5271 | 22.728362 | 194.4807
|  |  |  | 21.2213631 | 516.8593 |  |  |  |  | 19.104432 | 495.408 | 19.7635344 | 397.8689 | 22.719326 | 194.3008
|  |  |  | 21.2290491 | 516.7409 |  |  |  |  | 19.1045022 | 495.0004 | 19.7650338 | 398.1494 | 22.719059 | 194.383
|  |  |  | 21.2486544 | 516.6853 |  |  |  |  | 19.1215068 | 495.1499 | 19.7858463 | 397.5721 | 22.71934 | 193.9209
|  |  |  | 21.2487903 | 516.5067 |  |  |  |  | 19.130685 | 494.7935 | 19.8052011 | 397.5076 | 22.7318 | 193.7108
|  |  |  | 21.2754093 | 516.3977 |  |  |  |  | 19.1322042 | 494.9277 | 19.8073167 | 397.1249 | 22.766027 | 193.5607
|  |  |  | 21.2754663 | 516.4107 |  |  |  |  | 19.1322099 | 495.1252 | 19.8097857 | 396.9172 | 22.765777 | 193.4273
|  |  |  | 21.275322 | 516.2925 |  |  |  |  | 19.1474091 | 494.9604 | 19.8143793 | 396.9485 | 22.770967 | 193.2694
|  |  |  | 21.3036804 | 516.3015 |  |  |  |  | 19.1705619 | 495.1096 | 19.8210411 | 396.5743 | 22.790813 | 193.1038
|  |  |  | 21.3037362 | 516.0179 |  |  |  |  | 19.1815767 | 494.7199 | 19.8209166 | 396.3878 | 22.791011 | 193.1215
|  |  |  | 21.3038493 | 515.8528 |  |  |  |  | 19.1818284 | 494.8965 | 19.8378726 | 395.6366 | 22.786908 | 192.823
|  |  |  | 21.3306069 | 515.894 |  |  |  |  | 19.1923071 | 494.7561 | 19.8566295 | 395.5843 | 22.784224 | 192.7719
|  |  |  | 21.3305883 | 515.7943 |  |  |  |  | 19.2034863 | 494.4307 | 19.8740901 | 395.2703 | 22.784095 | 192.6972
|  |  |  | 21.345048 | 515.5702 |  |  |  |  | 19.2114171 | 494.5753 | 19.875213 | 394.9752 | 22.784376 | 192.3645
|  |  |  | 21.359619 | 515.44536 |  |  |  |  | 19.2157632 | 494.3197 | 19.8965994 | 394.7188 | 22.837453 | 192.3807
|  |  |  | 21.3594891 | 515.4092 |  |  |  |  | 19.2313128 | 494.4814 | 19.8986163 | 394.2724 | 22.837296 | 192.3164
|  |  |  | 21.3878202 | 515.2827 |  |  |  |  | 19.2369975 | 494.2955 | 19.901835 | 394.4062 | 22.837334 | 192.2101
|  |  |  | 21.38769 | 515.1805 |  |  |  |  | 19.2373323 | 494.3451 | 19.9098216 | 393.7571 | 22.884505 | 192.025
|  |  |  | 21.3877044 | 515.1006 |  |  |  |  | 19.2565242 | 494.4854 | 19.9257102 | 393.4159 | 22.884333 | 191.7226
|  |  |  | 21.4155222 | 514.8356 |  |  |  |  | 19.2884088 | 494.501 | 19.9378122 | 393.1974 | 22.884586 | 191.7911
|  |  |  | 21.4155465 | 514.6749 |  |  |  |  | 19.2952023 | 494.6903 | 19.9376937 | 392.8794 | 22.924919 | 191.6566
|  |  |  | 21.4157382 | 514.581 |  |  |  |  | 19.2955569 | 494.5154 | 19.9547268 | 392.6864 | 22.924697 | 191.7295
|  |  |  | 21.4446 | 514.5508 |  |  |  |  | 19.2965127 | 494.5848 | 19.9714452 | 392.3604 | 22.925022 | 191.4698
|  |  |  | 21.4446531 | 514.4614 |  |  |  |  | 19.2789717 | 494.5822 | 19.9851351 | 392.207 | 22.943313 | 191.4032
|  |  |  | 21.4708542 | 514.3582 |  |  |  |  | 19.2942309 | 494.5005 | 19.9864569 | 391.4265 | 22.943025 | 191.16
|  |  |  | 21.4707885 | 514.342 |  |  |  |  | 19.3032075 | 494.4431 | 20.0043138 | 391.0775 | 22.943387 | 190.8534
|  |  |  | 21.4708041 | 514.2378 |  |  |  |  | 19.3313112 | 494.0389 | 20.0164818 | 391.2268 | 22.928097 | 190.9505
|  |  |  | 21.4984203 | 513.9374 |  |  |  |  | 19.3536972 | 494.1997 | 20.0230107 | 390.7715 | 22.927921 | 190.5888
|  |  |  | 21.4985832 | 513.912 |  |  |  |  | 19.3536687 | 493.7858 | 20.0238048 | 390.6332 | 22.92819 | 190.5215
|  |  |  | 21.498519 | 513.79 |  |  |  |  | 19.3545657 | 493.6561 | 20.0341644 | 390.3492 | 22.971604 | 190.4615
|  |  |  | 21.5274954 | 513.6711 |  |  |  |  | 19.3657149 | 493.4972 | 20.0583816 | 390.196 | 22.971818 | 190.2342
|  |  |  | 21.5274411 | 513.4789 |  |  |  |  | 19.3842372 | 493.3584 | 20.059011 | 389.987 | 22.971926 | 190.0796
|  |  |  | 21.5431152 | 513.4964 |  |  |  |  | 19.3853817 | 493.2648 | 20.0650047 | 389.4097 | 23.008583 | 189.9569
|  |  |  | 21.5544549 | 513.2657 |  |  |  |  | 19.4021388 | 493.1412 | 20.082663 | 389.4354 | 23.008904 | 189.9794
|  |  |  | 21.5545092 | 512.9966 |  |  |  |  | 19.4070741 | 493.5477 | 20.0919069 | 388.8254 | 23.008671 | 189.5684
|  |  |  | 21.5834412 | 512.9014 |  |  |  |  | 19.4275488 | 493.3889 | 20.0919699 | 388.6136 | 23.030381 | 189.5287
|  |  |  | 21.5833911 | 512.8165 |  |  |  |  | 19.42839 | 493.331 | 20.1041223 | 388.5138 | 23.030329 | 189.5789
|  |  |  | 21.5833884 | 512.6644 |  |  |  |  | 19.4378328 | 493.4608 | 20.1113547 | 388.1787 | 23.030684 | 189.3754
|  |  |  | 21.6114951 | 512.5813 |  |  |  |  | 19.4460369 | 493.4184 | 20.1348711 | 387.8799 | 23.06829 | 189.1708
|  |  |  | 21.6113862 | 512.4821 |  |  |  |  | 19.4634819 | 493.2099 | 20.1352242 | 387.5509 | 23.068116 | 188.9711
|  |  |  | 21.6115551 | 512.3385 |  |  |  |  | 19.4676603 | 492.9117 | 20.1478029 | 387.6617 | 23.068125 | 189.0705
|  |  |  | 21.6375174 | 512.0706 |  |  |  |  | 19.4750061 | 493.0576 | 20.1601623 | 386.9212 | 23.118892 | 188.7109
|  |  |  | 21.6375618 | 512.0376 |  |  |  |  | 19.4890995 | 492.932 | 20.1602067 | 386.7925 | 23.121464 | 188.5407
|  |  |  | 21.659772 | 511.8997 |  |  |  |  | 19.4973651 | 492.7491 | 20.1601182 | 386.6076 | 23.121085 | 188.581
|  |  |  | 21.6665682 | 511.8678 |  |  |  |  | 19.4994306 | 492.8306 | 20.1777534 | 386.1463 | 23.17688 | 188.2727
|  |  |  | 21.6664239 | 511.6126 |  |  |  |  | 19.5159087 | 492.6582 | 20.1869274 | 385.8462 | 23.176916 | 188.196
|  |  |  | 21.6947808 | 511.4142 |  |  |  |  | 19.5226422 | 492.9659 | 20.1984 | 385.055 | 23.17678 | 188.0218
|  |  |  | 21.6944217 | 511.3651 |  |  |  |  | 19.5244704 | 492.819 | 20.2019478 | 385.0927 | 23.198776 | 187.9345
|  |  |  | 21.6944961 | 511.0905 |  |  |  |  | 19.5298734 | 492.9151 | 20.2217475 | 384.5889 | 23.199258 | 187.7277
|  |  |  | 21.7205214 | 511.0166 |  |  |  |  | 19.5429741 | 492.8351 | 20.236074 | 384.1621 | 23.199482 | 187.5654
|  |  |  | 21.7207545 | 510.9479 |  |  |  |  | 19.5474171 | 492.5409 | 20.2366275 | 384.146 | 23.22753 | 187.59
|  |  |  | 21.7207461 | 510.65 |  |  |  |  | 19.547862 | 492.6604 | 20.2505292 | 383.4736 | 23.229041 | 187.4465
|  |  |  | 21.7507125 | 510.617 |  |  |  |  | 19.5702981 | 492.3348 | 20.2666353 | 383.3498 | 23.229468 | 187.4648
|  |  |  | 21.7506252 | 510.4985 |  |  |  |  | 19.5795036 | 492.4482 | 20.2805586 | 382.9045 | 23.277793 | 187.244
|  |  |  | 21.7747278 | 510.2451 |  |  |  |  | 19.5889248 | 492.6714 | 20.2805472 | 382.8603 | 23.282378 | 187.0153
|  |  |  | 21.7775802 | 510.1185 |  |  |  |  | 19.5954822 | 492.3002 | 20.2972785 | 382.451 | 23.282688 | 186.7765
|  |  |  | 21.7776231 | 509.9912 |  |  |  |  | 19.6093869 | 492.3048 | 20.3150439 | 381.7973 | 23.282545 | 186.5064
|  |  |  | 21.8055855 | 509.8145 |  |  |  |  | 19.6281066 | 492.2 | 20.3235141 | 381.9859 | 23.272889 | 186.6439
|  |  |  | 21.805488 | 509.8045 |  |  |  |  | 19.6351347 | 492.5845 | 20.3242992 | 381.4085 | 23.273156 | 186.3738
|  |  |  | 21.8055495 | 509.5706 |  |  |  |  | 19.6413588 | 492.3348 | 20.3438445 | 381.193 | 23.272862 | 186.2487
|  |  |  | 21.8345904 | 509.3819 |  |  |  |  | 19.6524882 | 492.0963 | 20.3475822 | 380.7386 | 23.304298 | 186.296
|  |  |  | 21.834456 | 509.2646 |  |  |  |  | 19.6688175 | 491.8271 | 20.3484879 | 380.5084 | 23.304603 | 185.8674
|  |  |  | 21.8361639 | 509.0814 |  |  |  |  | 19.6690821 | 491.612 | 20.3636025 | 380.3759 | 23.30451 | 185.8365
|  |  |  | 21.8616171 | 509.0551 |  |  |  |  | 19.6792917 | 492.0331 | 20.376819 | 379.8205 | 23.307219 | 185.6929
|  |  |  | 21.8616357 | 508.8267 |  |  |  |  | 19.694388 | 492.0628 | 20.3840319 | 379.6305 | 23.307257 | 185.8316
|  |  |  | 21.8886123 | 508.6528 |  |  |  |  | 19.7072982 | 492.255 | 20.3842893 | 379.0254 | 23.306875 | 185.4499
|  |  |  | 21.889542 | 508.5773 |  |  |  |  | 19.7086986 | 491.8828 | 20.4052878 | 378.9972 | 23.34743 | 185.0901
|  |  |  | 21.8894361 | 508.1821 |  |  |  |  | 19.7231997 | 491.6833 | 20.4192066 | 378.7352 | 23.347924 | 185.1478
|  |  |  | 21.9184026 | 508.0638 |  |  |  |  | 19.7287245 | 492.1596 | 20.4312645 | 378.4186 | 23.347263 | 184.8053
|  |  |  | 21.918477 | 508.0532 |  |  |  |  | 19.7288547 | 491.7946 | 20.4316665 | 378.2495 | 23.425841 | 184.7562
|  |  |  | 21.9184614 | 507.8339 |  |  |  |  | 19.7427735 | 491.7836 | 20.4437985 | 377.6938 | 23.42591 | 184.5361
|  |  |  | 21.9465078 | 507.5586 |  |  |  |  | 19.7662782 | 491.1044 | 20.4576417 | 377.6635 | 23.425713 | 184.5083
|  |  |  | 21.9464664 | 507.5275 |  |  |  |  | 19.7736753 | 491.3169 | 20.4577032 | 377.1366 | 23.466046 | 184.1918
|  |  |  | 21.9668169 | 507.1336 |  |  |  |  | 19.7758755 | 491.3164 | 20.4587232 | 376.8852 | 23.46642 | 184.0268
|  |  |  | 21.9746388 | 507.0752 |  |  |  |  | 19.7877645 | 491.1397 | 20.4780651 | 376.5504 | 23.466573 | 184.1769
|  |  |  | 21.9745746 | 506.8517 |  |  |  |  | 19.7979528 | 491.2622 | 20.4830061 | 376.1814 | 23.491232 | 183.9805
|  |  |  | 22.0025139 | 506.7551 |  |  |  |  | 19.8104223 | 491.1176 | 20.4894246 | 375.9488 | 23.491142 | 183.8012
|  |  |  | 22.0025397 | 506.5549 |  |  |  |  | 19.8108687 | 491.1385 | 20.5015755 | 375.3867 | 23.491266 | 183.5736
|  |  |  | 22.0023624 | 506.4904 |  |  |  |  | 19.81908 | 491.1431 | 20.5203939 | 375.3114 | 23.529003 | 183.6341
|  |  |  | 22.0295706 | 506.2748 |  |  |  |  | 19.8389424 | 490.8751 | 20.5333401 | 374.7665 | 23.529 | 183.3658
|  |  |  | 22.0296636 | 506.168 |  |  |  |  | 19.844118 | 490.938 | 20.5333098 | 374.3403 | 23.528862 | 183.2632
|  |  |  | 22.0294761 | 506.0498 |  |  |  |  | 19.8446103 | 490.6648 | 20.5483404 | 374.2163 | 23.521941 | 183.3972
|  |  |  | 22.0585356 | 505.8237 |  |  |  |  | 19.8641367 | 490.8837 | 20.5611993 | 373.4641 | 23.522029 | 182.9889
|  |  |  | 22.0585443 | 505.6832 |  |  |  |  | 19.87716 | 490.5907 | 20.5755201 | 373.3937 | 23.521907 | 182.6273
|  |  |  | 22.0824207 | 505.5316 |  |  |  |  | 19.8857904 | 490.8902 | 20.5790793 | 372.92 | 23.582516 | 182.5133
|  |  |  | 22.0854921 | 505.2902 |  |  |  |  | 19.8873681 | 490.8527 | 20.593134 | 372.6405 | 23.584578 | 182.4389
|  |  |  | 22.0855578 | 504.9544 |  |  |  |  | 19.8967395 | 490.5002 | 20.5958775 | 372.4872 | 23.583674 | 182.2714
|  |  |  | 22.1145702 | 504.8076 |  |  |  |  | 19.9155507 | 490.7189 | 20.6083416 | 372.0066 | 23.596666 | 181.9196
|  |  |  | 22.1146146 | 504.8221 |  |  |  |  | 19.9178754 | 490.3674 | 20.6107206 | 371.9947 | 23.596642 | 181.9316
|  |  |  | 22.114593 | 504.5357 |  |  |  |  | 19.9238892 | 490.872 | 20.6294175 | 371.3319 | 23.596809 | 181.634
|  |  |  | 22.1415339 | 504.2727 |  |  |  |  | 19.9323033 | 490.3419 | 20.6430417 | 371.3518 | 23.614087 | 181.3988
|  |  |  | 22.1414724 | 504.0289 |  |  |  |  | 19.9506855 | 490.4009 | 20.6434164 | 370.928 | 23.615768 | 181.2719
|  |  |  | 22.1428884 | 503.9405 |  |  |  |  | 19.9529916 | 490.2886 | 20.659398 | 370.4272 | 23.615699 | 181.1299
|  |  |  | 22.1685933 | 503.7911 |  |  |  |  | 19.9595004 | 489.8726 | 20.6697894 | 370.1154 | 23.646376 | 181.0494
|  |  |  | 22.1686392 | 503.6187 |  |  |  |  | 19.9847202 | 490.0722 | 20.6986884 | 369.4677 | 23.665614 | 180.7953
|  |  |  | 22.1788158 | 503.6905 |  |  |  |  | 19.9985532 | 489.6575 | 20.6983638 | 369.4031 | 23.665712 | 180.8087
|  |  |  | 22.1975727 | 503.2682 |  |  |  |  | 20.0024343 | 490.0994 | 20.7050157 | 368.7109 | 23.675766 | 180.5571
|  |  |  | 22.1976099 | 503.1224 |  |  |  |  | 20.0184561 | 489.8165 | 20.7123756 | 368.5799 | 23.678443 | 180.4878
|  |  |  | 22.2245721 | 503.0145 |  |  |  |  | 20.0434899 | 489.7032 | 20.7225594 | 368.1857 | 23.679123 | 180.5642
|  |  |  | 22.2245523 | 502.7139 |  |  |  |  | 20.0505753 | 490.0952 | 20.726595 | 367.7604 | 23.678718 | 180.0893
|  |  |  | 22.2246666 | 502.5998 |  |  |  |  | 20.0679945 | 489.4663 | 20.7407583 | 367.7419 | 23.738756 | 179.983
|  |  |  | 22.2524613 | 502.315 |  |  |  |  | 20.0649804 | 489.7667 | 20.7583638 | 366.991 | 23.73904 | 179.7073
|  |  |  | 22.2525372 | 502.2353 |  |  |  |  | 20.0542659 | 489.5558 | 20.758551 | 367.0603 | 23.7391 | 179.6799
|  |  |  | 22.2583665 | 502.023 |  |  |  |  | 20.0531844 | 489.8552 | 20.7647067 | 366.3519 | 23.735843 | 179.59
|  |  |  | 22.281591 | 501.6288 |  |  |  |  | 20.0556909 | 489.6646 | 20.7731094 | 365.8517 | 23.735569 | 179.4822
|  |  |  | 22.2815808 | 501.4427 |  |  |  |  | 20.07417 | 489.2576 | 20.7918705 | 365.7058 | 23.735466 | 179.4692
|  |  |  | 22.3077894 | 501.4099 |  |  |  |  | 20.093196 | 489.488 | 20.7918978 | 365.2117 | 23.816919 | 178.9551
|  |  |  | 22.3078107 | 501.3234 |  |  |  |  | 20.093628 | 489.0352 | 20.8137015 | 365.0516 | 23.816526 | 178.826
|  |  |  | 22.3077465 | 500.931 |  |  |  |  | 20.1094209 | 489.3319 | 20.8339263 | 364.4356 | 23.816686 | 178.6713
|  |  |  | 22.3360548 | 500.6414 |  |  |  |  | 20.1263925 | 488.9039 | 20.8492356 | 364.0777 | 23.832219 | 178.6755
|  |  |  | 22.3359219 | 500.4691 |  |  |  |  | 20.1365391 | 488.9643 | 20.8506804 | 363.8039 | 23.832378 | 178.4557
|  |  |  | 22.3360062 | 500.4184 |  |  |  |  | 20.1397104 | 488.7938 | 20.8601475 | 363.129 | 23.832073 | 178.2297
|  |  |  | 22.3654575 | 500.1537 |  |  |  |  | 20.1432909 | 488.4109 | 20.8749246 | 363.3641 | 23.882194 | 178.2301
|  |  |  | 22.3654746 | 499.895 |  |  |  |  | 20.1554646 | 488.6761 | 20.874999 | 362.6157 | 23.882058 | 177.9646
|  |  |  | 22.3890324 | 499.7472 |  |  |  |  | 20.1594243 | 488.5107 | 20.8749189 | 362.6538 | 23.882327 | 177.7467
|  |  |  | 22.3928376 | 499.5476 |  |  |  |  | 20.1714348 | 488.8217 | 20.8864416 | 362.1629 | 23.91573 | 177.5222
|  |  |  | 22.3928145 | 499.4841 |  |  |  |  | 20.1949869 | 488.8201 | 20.9105373 | 361.7847 | 23.915906 | 177.3015
|  |  |  | 22.4209098 | 499.1317 |  |  |  |  | 20.2020636 | 488.5373 | 20.9106432 | 361.5023 | 23.915586 | 177.1685
|  |  |  | 22.420794 | 498.8973 |  |  |  |  | 20.2019949 | 488.6147 | 20.9234046 | 360.6295 | 23.866441 | 176.9372
|  |  |  | 22.4208384 | 498.7725 |  |  |  |  | 20.2161255 | 488.3978 | 20.9252415 | 360.7347 | 23.866429 | 176.8951
|  |  |  | 22.4475831 | 498.4842 |  |  |  |  | 20.2275108 | 488.4823 | 20.9393892 | 360.0626 | 23.86622 | 176.5156
|  |  |  | 22.4476491 | 498.2721 |  |  |  |  | 20.2413954 | 488.0097 | 20.9393421 | 359.6813 | 23.985295 | 176.5861
|  |  |  | 22.4476605 | 498.1184 |  |  |  |  | 20.2412568 | 487.8528 | 20.9514642 | 359.5987 | 23.985126 | 176.3981
|  |  |  | 22.4748231 | 498.1046 |  |  |  |  | 20.2384602 | 488.3015 | 20.9726157 | 358.9017 | 23.984931 | 176.146
|  |  |  | 22.4748645 | 497.7889 |  |  |  |  | 20.2655811 | 487.834 | 20.9681997 | 358.8204 | 23.985376 | 176.0225
|  |  |  | 22.4997984 | 497.4953 |  |  |  |  | 20.2819233 | 488.0697 | 20.9681826 | 358.053 | 23.985012 | 175.7715
|  |  |  | 22.5049008 | 497.2187 |  |  |  |  | 20.2824696 | 487.8323 | 20.9850168 | 358.0548 | 23.985083 | 175.7473
|  |  |  | 22.5048765 | 496.9339 |  |  |  |  | 20.2916736 | 488.2126 | 20.9970561 | 357.5922 | 24.068494 | 175.4516
|  |  |  | 22.5335541 | 496.7763 |  |  |  |  | 20.3011824 | 487.7411 | 21.0213219 | 357.0148 | 24.068241 | 175.2696
|  |  |  | 22.5335427 | 496.6216 |  |  |  |  | 20.3107509 | 487.3399 | 21.0251913 | 356.757 | 24.068422 | 175.33
|  |  |  | 22.5336429 | 496.4518 |  |  |  |  | 20.3226342 | 487.5151 | 21.0445317 | 356.1439 | 24.056668 | 174.8191
|  |  |  | 22.5607797 | 496.2351 |  |  |  |  | 20.3306922 | 487.2542 | 21.0577713 | 356.2246 | 24.056277 | 174.6613
|  |  |  | 22.5608412 | 496.1049 |  |  |  |  | 20.3424081 | 487.1214 | 21.0642528 | 355.843 | 24.056654 | 174.4461
|  |  |  | 22.5656205 | 495.6737 |  |  |  |  | 20.3430819 | 487.0838 | 21.095079 | 355.4073 | 24.083416 | 174.3656
|  |  |  | 22.5895587 | 495.4993 |  |  |  |  | 20.3655624 | 487.1242 | 21.1017765 | 354.8531 | 24.102817 | 174.2573
|  |  |  | 22.5896001 | 495.3577 |  |  |  |  | 20.3684835 | 486.797 | 21.0879636 | 354.2054 | 24.102943 | 174.0405
|  |  |  | 22.616445 | 495.1486 |  |  |  |  | 20.3816787 | 486.6449 | 21.0869106 | 354.1228 | 24.099526 | 173.9455
|  |  |  | 22.6168014 | 494.8929 |  |  |  |  | 20.3877582 | 486.8198 | 21.0659493 | 353.5225 | 24.088206 | 173.6178
|  |  |  | 22.6168128 | 494.7094 |  |  |  |  | 20.4025326 | 486.7177 | 21.0997296 | 353.3994 | 24.088159 | 173.6089
|  |  |  | 22.6437636 | 494.4395 |  |  |  |  | 20.4203826 | 486.7927 | 21.1187811 | 352.8891 | 24.099133 | 173.4128
|  |  |  | 22.6435962 | 494.2832 |  |  |  |  | 20.4180924 | 486.7356 | 21.1559415 | 352.2291 | 24.149642 | 173.359
|  |  |  | 22.6437522 | 494.0277 |  |  |  |  | 20.4081861 | 486.5542 | 21.1822158 | 351.9651 | 24.149964 | 173.2304
|  |  |  | 22.6726785 | 493.6916 |  |  |  |  | 20.4214167 | 486.7053 | 21.1969314 | 351.1779 | 24.149914 | 172.8422
|  |  |  | 22.6726641 | 493.6015 |  |  |  |  | 20.438487 | 486.404 | 21.1960287 | 351.185 | 24.177973 | 172.9148
|  |  |  | 22.6968183 | 493.252 |  |  |  |  | 20.4383613 | 486.5526 | 21.1895784 | 350.5034 | 24.177737 | 172.536
|  |  |  | 22.7008137 | 493.041 |  |  |  |  | 20.4497037 | 486.2302 | 21.1930761 | 350.0387 | 24.177876 | 172.2528
|  |  |  | 22.7008938 | 492.9347 |  |  |  |  | 20.4681159 | 486.0524 | 21.2520576 | 349.7159 | 24.224589 | 172.2307
|  |  |  | 22.7297601 | 492.6679 |  |  |  |  | 20.4799146 | 486.3165 | 21.2520618 | 349.2904 | 24.22457 | 171.9618
|  |  |  | 22.7297559 | 492.3556 |  |  |  |  | 20.4801207 | 485.9358 | 21.197847 | 349.1219 | 24.224615 | 171.7201
|  |  |  | 22.7296428 | 492.0916 |  |  |  |  | 20.5046439 | 485.9081 | 21.2154222 | 348.6873 | 24.239676 | 171.632
|  |  |  | 22.7575893 | 491.9213 |  |  |  |  | 20.5149222 | 485.4499 | 21.2004033 | 348.639 | 24.239521 | 171.5789
|  |  |  | 22.7576796 | 491.5605 |  |  |  |  | 20.5236453 | 485.8002 | 21.1989327 | 347.886 | 24.239857 | 171.2185
|  |  |  | 22.7578239 | 491.4802 |  |  |  |  | 20.5242348 | 485.5244 | 21.2593575 | 347.5177 | 24.317811 | 171.0348
|  |  |  | 22.7858391 | 491.1736 |  |  |  |  | 20.5370808 | 485.5497 | 21.274116 | 347.2782 | 24.31777 | 171.0236
|  |  |  | 22.7857074 | 490.89 |  |  |  |  | 20.5642233 | 485.9272 | 21.2997594 | 346.5695 | 24.317453 | 170.6482
|  |  |  | 22.8140487 | 490.6984 |  |  |  |  | 20.5640544 | 485.4005 | 21.2995347 | 346.454 | 24.323888 | 170.6292
|  |  |  | 22.8138699 | 490.5308 |  |  |  |  | 20.5728807 | 485.74 | 21.3080235 | 345.9172 | 24.323704 | 170.5554
|  |  |  | 22.8138756 | 490.2301 |  |  |  |  | 20.5776228 | 485.376 | 21.3117243 | 345.495 | 24.323578 | 170.5709
|  |  |  | 22.8418794 | 489.9751 |  |  |  |  | 20.5849242 | 485.4544 | 21.3146853 | 344.8991 | 24.35164 | 170.1845
|  |  |  | 22.8417951 | 489.8101 |  |  |  |  | 20.5849242 | 485.4649 | 21.3211641 | 344.4778 | 24.351733 | 169.8816
|  |  |  | 22.8418323 | 489.4773 |  |  |  |  | 20.6091084 | 485.1982 | 21.3312321 | 344.4751 | 24.351535 | 169.7509
|  |  |  | 22.8705726 | 489.2639 |  |  |  |  | 20.6146518 | 485.5887 | 21.3368769 | 343.7815 | 24.395623 | 169.3599
|  |  |  | 22.8705612 | 488.9692 |  |  |  |  | 20.6222793 | 484.8724 | 21.3372003 | 343.285 | 24.395278 | 169.3506
|  |  |  | 22.8747498 | 488.6464 |  |  |  |  | 20.6223036 | 485.0185 | 21.3571344 | 342.7318 | 24.395208 | 169.311
|  |  |  | 22.8986178 | 488.4225 |  |  |  |  | 20.6510997 | 484.7503 | 21.3751431 | 342.1828 | 24.413915 | 169.1772
|  |  |  | 22.8987351 | 488.3245 |  |  |  |  | 20.6614467 | 484.6743 | 21.3828936 | 341.6314 | 24.414163 | 168.8923
|  |  |  | 22.9247445 | 488.014 |  |  |  |  | 20.6658984 | 484.6669 | 21.3831939 | 341.1553 | 24.413841 | 168.6679
|  |  |  | 22.9267431 | 487.6697 |  |  |  |  | 20.6660715 | 484.2101 | 21.3883524 | 341.0107 | 24.413996 | 168.4795
|  |  |  | 22.9267503 | 487.4578 |  |  |  |  | 20.6787573 | 484.399 | 21.3985419 | 340.5186 | 24.413843 | 168.1299
|  |  |  | 22.9557123 | 487.231 |  |  |  |  | 20.6913357 | 484.1028 | 21.4277016 | 339.948 | 24.414237 | 167.912
|  |  |  | 22.9557666 | 486.8349 |  |  |  |  | 20.7053346 | 484.3013 | 21.4349427 | 339.6478 | 24.45065 | 167.7817
|  |  |  | 22.9556478 | 486.5817 |  |  |  |  | 20.7089025 | 484.1992 | 21.4453425 | 339.3014 | 24.450936 | 167.5755
|  |  |  | 22.9836288 | 486.4719 |  |  |  |  | 20.7239085 | 484.0636 | 21.4499889 | 338.8501 | 24.450777 | 167.3181
|  |  |  | 22.9835988 | 486.1947 |  |  |  |  | 20.7315903 | 484.0815 | 21.4606032 | 338.1856 | 24.43861 | 167.0792
|  |  |  | 23.0001798 | 485.8315 |  |  |  |  | 20.7314616 | 483.7048 | 21.4657245 | 338.1639 | 24.438796 | 167.082
|  |  |  | 23.0126724 | 485.713 |  |  |  |  | 20.7472029 | 483.9652 | 21.4880577 | 337.3598 | 24.43861 | 166.9311
|  |  |  | 23.0125452 | 485.4046 |  |  |  |  | 20.7649728 | 483.5494 | 21.4964562 | 337.0304 | 24.497094 | 166.7386
|  |  |  | 23.0417919 | 485.1247 |  |  |  |  | 20.7781134 | 483.3453 | 21.4966377 | 336.4696 | 24.525795 | 166.6739
|  |  |  | 23.0416116 | 484.8458 |  |  |  |  | 20.7779874 | 482.9791 | 21.5131875 | 335.9763 | 24.526091 | 166.3852
|  |  |  | 23.0416218 | 484.6151 |  |  |  |  | 20.7939705 | 482.5356 | 21.5190954 | 335.5172 | 24.553413 | 166.238
|  |  |  | 23.0698671 | 484.2933 |  |  |  |  | 20.7986913 | 482.7436 | 21.537888 | 335.0828 | 24.585848 | 166.0118
|  |  |  | 23.0698599 | 484.0095 |  |  |  |  | 20.7985797 | 482.5896 | 21.5394744 | 334.6258 | 24.58559 | 165.8883
|  |  |  | 23.0698242 | 483.755 |  |  |  |  | 20.8024491 | 483.219 | 21.5451423 | 334.0512 | 24.586539 | 165.4843
|  |  |  | 23.0974746 | 483.5012 |  |  |  |  | 20.812809 | 482.8614 | 21.561729 | 333.8796 | 24.603884 | 165.0797
|  |  |  | 23.0976504 | 483.3418 |  |  |  |  | 20.831277 | 482.7232 | 21.5682249 | 333.5937 | 24.604127 | 165.0945
|  |  |  | 23.1249132 | 483.0209 |  |  |  |  | 20.8363581 | 482.6954 | 21.5786763 | 332.9904 | 24.603534 | 164.8983
|  |  |  | 23.1247701 | 482.7616 |  |  |  |  | 20.8602933 | 482.3527 | 21.5861163 | 332.689 | 24.589469 | 164.995
|  |  |  | 23.1248502 | 482.483 |  |  |  |  | 20.8703898 | 482.7089 | 21.5957079 | 332.0784 | 24.589164 | 164.8201
|  |  |  | 23.153592 | 482.1018 |  |  |  |  | 20.8849125 | 482.3476 | 21.5957793 | 331.4406 | 24.588852 | 164.5172
|  |  |  | 23.1534549 | 481.9074 |  |  |  |  | 20.885775 | 482.5475 | 21.6187635 | 330.9659 | 24.663837 | 164.1601
|  |  |  | 23.1534849 | 481.568 |  |  |  |  | 20.897385 | 482.2386 | 21.6506823 | 330.3179 | 24.663415 | 163.9163
|  |  |  | 23.1814785 | 481.3018 |  |  |  |  | 20.9022345 | 482.0268 | 21.668694 | 330.1364 | 24.663785 | 163.7992
|  |  |  | 23.1815814 | 481.0182 |  |  |  |  | 20.9102124 | 482.1622 | 21.6696324 | 329.3781 | 24.700339 | 163.3559
|  |  |  | 23.1816672 | 480.7609 |  |  |  |  | 20.9236392 | 481.7556 | 21.6842007 | 329.0854 | 24.700367 | 163.3099
|  |  |  | 23.2087182 | 480.5699 |  |  |  |  | 20.937564 | 482.0173 | 21.6887484 | 328.7472 | 24.700491 | 163.12
|  |  |  | 23.2087584 | 480.2065 |  |  |  |  | 20.9507361 | 481.5934 | 21.6915765 | 328.141 | 24.703636 | 162.9571
|  |  |  | 23.2377648 | 479.6605 |  |  |  |  | 20.9503242 | 481.5574 | 21.6915822 | 327.8437 | 24.70372 | 162.8923
|  |  |  | 23.2377891 | 479.4971 |  |  |  |  | 20.947752 | 481.5407 | 21.6942801 | 327.2505 | 24.703474 | 162.6046
|  |  |  | 23.2376991 | 479.2908 |  |  |  |  | 20.960196 | 481.308 | 21.7092348 | 326.9597 | 24.782298 | 162.6098
|  |  |  | 23.2656039 | 479.0215 |  |  |  |  | 20.9843301 | 481.5057 | 21.734835 | 326.1215 | 24.781947 | 162.1566
|  |  |  | 23.2656327 | 478.8511 |  |  |  |  | 20.9847093 | 481.1635 | 21.7414584 | 325.6001 | 24.782186 | 161.9199
|  |  |  | 23.2656654 | 478.4387 |  |  |  |  | 21.006549 | 481.211 | 21.7634811 | 325.1226 | 24.794366 | 161.8328
|  |  |  | 23.2937778 | 478.0981 |  |  |  |  | 21.0179544 | 480.9706 | 21.7643868 | 324.4955 | 24.794326 | 161.5788
|  |  |  | 23.2935963 | 477.9421 |  |  |  |  | 21.0281883 | 480.8159 | 21.7660905 | 324.477 | 24.794557 | 161.3245
|  |  |  | 23.2958193 | 477.5762 |  |  |  |  | 21.028593 | 480.8081 | 21.7671906 | 323.7293 | 24.819479 | 161.0307
|  |  |  | 23.3215299 | 477.3559 |  |  |  |  | 21.0437466 | 480.8052 | 21.7717782 | 323.3995 | 24.819491 | 161.052
|  |  |  | 23.3216028 | 477.1149 |  |  |  |  | 21.0522765 | 480.8107 | 21.7801839 | 322.7996 | 24.81925 | 160.7607
|  |  |  | 23.3498826 | 476.8517 |  |  |  |  | 21.0645891 | 480.4209 | 21.7863465 | 322.1904 | 24.869065 | 160.624
|  |  |  | 23.3496636 | 476.5197 |  |  |  |  | 21.0651669 | 480.3288 | 21.7953702 | 321.9817 | 24.868526 | 160.6306
|  |  |  | 23.3496093 | 476.2675 |  |  |  |  | 21.0812274 | 480.3744 | 21.8222364 | 321.0698 | 24.869015 | 160.2783
|  |  |  | 23.3788647 | 475.7912 |  |  |  |  | 21.0887016 | 480.2035 | 21.8274993 | 320.7908 | 24.877753 | 160.1059
|  |  |  | 23.3786946 | 475.4546 |  |  |  |  | 21.0951033 | 479.9846 | 21.8463078 | 320.0933 | 24.878078 | 159.8806
|  |  |  | 23.3789004 | 475.3612 |  |  |  |  | 21.1073985 | 479.9526 | 21.8705751 | 319.6305 | 24.878602 | 159.7783
|  |  |  | 23.4066009 | 474.9747 |  |  |  |  | 21.1139802 | 479.7962 | 21.8884836 | 319.1138 | 24.938552 | 159.5364
|  |  |  | 23.4064164 | 474.5564 |  |  |  |  | 21.1289607 | 479.6093 | 21.9025011 | 318.3882 | 24.942982 | 159.298
|  |  |  | 23.4189834 | 474.3077 |  |  |  |  | 21.1340532 | 479.4068 | 21.9045066 | 318.2542 | 24.942718 | 159.2876
|  |  |  | 23.4337935 | 474.0438 |  |  |  |  | 21.1428021 | 479.5638 | 21.9137049 | 317.5301 | 24.961767 | 158.8845
|  |  |  | 23.4338106 | 473.6853 |  |  |  |  | 21.1559658 | 479.4248 | 21.9183711 | 317.1263 | 24.962442 | 158.7866
|  |  |  | 23.4637383 | 473.4383 |  |  |  |  | 21.1692411 | 479.267 | 21.9185544 | 316.3805 | 24.962237 | 158.5201
|  |  |  | 23.4638127 | 473.0674 |  |  |  |  | 21.1693584 | 479.0662 | 21.9360552 | 316.0412 | 24.980071 | 158.2806
|  |  |  | 23.4637428 | 472.6469 |  |  |  |  | 21.1858248 | 478.9336 | 21.945219 | 315.8223 | 24.996572 | 157.9086
|  |  |  | 23.4916092 | 472.2479 |  |  |  |  | 21.1963233 | 478.8392 | 21.948492 | 315.1126 | 24.996407 | 157.6872
|  |  |  | 23.4914805 | 472.0912 |  |  |  |  | 21.2033757 | 478.6483 | 21.9491358 | 314.6374 | 24.999409 | 157.6128
|  |  |  | 23.4917394 | 471.8755 |  |  |  |  | 21.2081922 | 478.5859 | 21.9688941 | 314.0265 | 25.002787 | 157.0116
|  |  |  | 23.519547 | 471.5713 |  |  |  |  | 21.2214117 | 478.2269 | 21.9892374 | 313.4743 | 25.002584 | 156.8203
|  |  |  | 23.5195626 | 471.1985 |  |  |  |  | 21.2300607 | 478.1731 | 22.0037769 | 313.0079 | 25.025737 | 156.769
|  |  |  | 23.5487136 | 470.9922 |  |  |  |  | 21.232278 | 478.2799 | 22.005159 | 312.0581 | 25.086818 | 156.5228
|  |  |  | 23.5485219 | 470.4013 |  |  |  |  | 21.2447535 | 478.1368 | 22.0079442 | 311.7251 | 25.086966 | 156.2754
|  |  |  | 23.5484103 | 470.0588 |  |  |  |  | 21.252072 | 478.0585 | 22.0170594 | 310.7438 | 25.087118 | 156.2337
|  |  |  | 23.5776243 | 469.8214 |  |  |  |  | 21.263496 | 477.7516 | 22.0180692 | 310.5074 | 25.090024 | 156.0863
|  |  |  | 23.5776759 | 469.5116 |  |  |  |  | 21.265068 | 478.156 | 22.0378647 | 310.1101 | 25.090222 | 155.7399
|  |  |  | 23.5776588 | 469.166144 |  |  |  |  | 21.2773962 | 477.8294 | 22.0453464 | 309.5439 | 25.093699 | 155.6398
|  |  |  | 23.6055723 | 468.8972 |  |  |  |  | 21.2894382 | 477.4752 | 22.0511685 | 309.2115 | 25.118301 | 155.4257
|  |  |  | 23.6056851 | 468.4352 |  |  |  |  | 21.3043614 | 477.6088 | 22.0511541 | 308.2648 | 25.117991 | 155.155
|  |  |  | 23.6055165 | 468.1197 |  |  |  |  | 21.3054141 | 477.1169 | 22.066389 | 308.0069 | 25.118065 | 154.8895
|  |  |  | 23.6353368 | 467.885 |  |  |  |  | 21.3241368 | 477.2057 | 22.0890156 | 307.3216 | 25.109291 | 154.6011
|  |  |  | 23.6352912 | 467.4235 |  |  |  |  | 21.3351804 | 477.0484 | 22.0978002 | 307.0121 | 25.108922 | 154.5495
|  |  |  | 23.6600019 | 467.0391 |  |  |  |  | 21.3447975 | 477.3022 | 22.0975614 | 306.4177 | 25.109158 | 154.1369
|  |  |  | 23.6624466 | 466.6337 |  |  |  |  | 21.3537297 | 477.0501 | 22.1220288 | 305.644 | 25.180008 | 153.8832
|  |  |  | 23.662428 | 466.3976 |  |  |  |  | 21.3612528 | 476.7262 | 22.1336961 | 305.3412 | 25.180054 | 153.903
|  |  |  | 23.6923629 | 466.1776 |  |  |  |  | 21.3800754 | 476.5958 | 22.1421891 | 304.529 | 25.179486 | 153.5652
|  |  |  | 23.6923815 | 465.8298 |  |  |  |  | 21.3825846 | 476.3213 | 22.1431104 | 303.8172 | 25.233414 | 153.362
|  |  |  | 23.692314 | 465.4439 |  |  |  |  | 21.3952962 | 476.412 | 22.1542611 | 303.3113 | 25.233195 | 153.2385
|  |  |  | 23.7194853 | 465.042848 |  |  |  |  | 21.4071249 | 476.1348 | 22.1646081 | 302.7454 | 25.233195 | 153.0801
|  |  |  | 23.7193893 | 464.6363 |  |  |  |  | 21.4155579 | 476.3213 | 22.1720823 | 302.3379 | 25.235915 | 152.5871
|  |  |  | 23.7255078 | 464.1843 |  |  |  |  | 21.4154505 | 475.9092 | 22.1787072 | 301.2191 | 25.236151 | 152.4819
|  |  |  | 23.7484059 | 463.9617 |  |  |  |  | 21.43497 | 475.9479 | 22.1957088 | 300.8479 | 25.235929 | 152.3623
|  |  |  | 23.74827 | 463.8007 |  |  |  |  | 21.443553 | 476.286 | 22.2120795 | 300.1687 | 25.286655 | 151.9508
|  |  |  | 23.7774066 | 463.3592 |  |  |  |  | 21.4610895 | 475.6545 | 22.2134415 | 299.5645 | 25.286732 | 151.8237
|  |  |  | 23.777202 | 463.0253 |  |  |  |  | 21.4613742 | 475.7977 | 22.2298407 | 299.2149 | 25.286553 | 151.5955
|  |  |  | 23.777418 | 462.628 |  |  |  |  | 21.4856328 | 475.5176 | 22.2401562 | 298.6896 | 25.289612 | 151.5127
|  |  |  | 23.8045119 | 462.387392 |  |  |  |  | 21.4966164 | 475.2715 | 22.2596397 | 298.1814 | 25.289919 | 151.1997
|  |  |  | 23.8045707 | 461.9053 |  |  |  |  | 21.5031738 | 475.1127 | 22.2599229 | 297.1707 | 25.289698 | 150.9149
|  |  |  | 23.8046766 | 461.6495 |  |  |  |  | 21.5033256 | 474.7406 | 22.2757701 | 296.7687 | 25.338659 | 150.7964
|  |  |  | 23.832387 | 461.2561 |  |  |  |  | 21.5124879 | 474.8321 | 22.2824751 | 295.7449 | 25.338409 | 150.3903
|  |  |  | 23.8324341 | 460.8551 |  |  |  |  | 21.5161215 | 474.2262 | 22.2819456 | 295.1974 | 25.338721 | 150.2326
|  |  |  | 23.8465404 | 460.4953 |  |  |  |  | 21.5224227 | 474.0658 | 22.2814251 | 294.9249 | 25.354483 | 150.0542
|  |  |  | 23.8623105 | 460.09 |  |  |  |  | 21.5351229 | 474.3436 | 22.2943326 | 293.9936 | 25.354443 | 149.7407
|  |  |  | 23.8623048 | 459.6022 |  |  |  |  | 21.5452623 | 474.0398 | 22.3244733 | 293.6722 | 25.354352 | 149.6225
|  |  |  | 23.889081 | 459.3614 |  |  |  |  | 21.5479674 | 474.1667 | 22.3297275 | 292.8089 | 25.405049 | 149.288
|  |  |  | 23.8890768 | 459.0636 |  |  |  |  | 21.5478588 | 473.7452 | 22.3441515 | 292.3659 | 25.407553 | 149.2584
|  |  |  | 23.8890039 | 458.8675 |  |  |  |  | 21.5683149 | 474.0223 | 22.3609029 | 291.6437 | 25.40761 | 148.9328
|  |  |  | 23.9179158 | 458.2414 |  |  |  |  | 21.5772027 | 473.6357 | 22.3749174 | 290.6276 | 25.408504 | 148.6576
|  |  |  | 23.9180931 | 457.8343 |  |  |  |  | 21.5879289 | 473.6303 | 22.3748301 | 290.5845 | 25.476327 | 148.5407
|  |  |  | 23.9180661 | 457.4906 |  |  |  |  | 21.5908743 | 473.6199 | 22.3869468 | 289.3208 | 25.476491 | 148.0404
|  |  |  | 23.9470854 | 456.9928 |  |  |  |  | 21.6011439 | 473.2444 | 22.3916961 | 288.8819 | 25.475702 | 147.7702
|  |  |  | 23.947257 | 456.8022 |  |  |  |  | 21.6161457 | 473.3771 | 22.4009658 | 288.2839 | 25.473456 | 147.4298
|  |  |  | 23.9742207 | 456.4311 |  |  |  |  | 21.6212154 | 472.9685 | 22.4010801 | 287.8565 | 25.473104 | 147.3423
|  |  |  | 23.9741622 | 455.8661 |  |  |  |  | 21.6373959 | 472.9441 | 22.416009 | 287.2885 | 25.481606 | 147.0785
|  |  |  | 23.9740647 | 455.5643 |  |  |  |  | 21.6526023 | 472.5418 | 22.4411073 | 286.1444 | 25.50385 | 146.7808
|  |  |  | 24.0039138 | 455.1039 |  |  |  |  | 21.6676698 | 472.2371 | 22.4420442 | 285.8021 | 25.503864 | 146.7455
|  |  |  | 24.0039768 | 454.7298 |  |  |  |  | 21.6676641 | 472.4063 | 22.4467107 | 284.7326 | 25.503907 | 146.2656
|  |  |  | 24.0039081 | 454.3631 |  |  |  |  | 21.6817173 | 472.2116 | 22.4718891 | 284.168 | 25.503869 | 146.0761
|  |  |  | 24.0319005 | 453.8953 |  |  |  |  | 21.6964416 | 472.1287 | 22.4801745 | 283.1936 | 25.504003 | 145.8278
|  |  |  | 24.0319833 | 453.5978 |  |  |  |  | 21.7044267 | 472.0779 | 22.4804292 | 282.3708 | 25.503869 | 145.7024
|  |  |  | 24.05472 | 453.274 |  |  |  |  | 21.7063938 | 471.9073 | 22.4831628 | 281.7301 | 25.563245 | 145.5233
|  |  |  | 24.0590544 | 452.8686 |  |  |  |  | 21.7197591 | 471.8936 | 22.5025233 | 280.7597 | 25.563874 | 145.2609
|  |  |  | 24.0590631 | 452.4466 |  |  |  |  | 21.7216272 | 471.4078 | 22.5188142 | 280.255 | 25.563545 | 145.1319
|  |  |  | 24.0892839 | 451.8864 |  |  |  |  | 21.7332486 | 471.8986 | 22.5202488 | 279.2827 | 25.563514 | 144.5541
|  |  |  | 24.089115 | 451.6711 |  |  |  |  | 21.736719 | 471.5087 | 22.5381732 | 278.3165 | 25.563574 | 144.3416
|  |  |  | 24.0890838 | 451.104 |  |  |  |  | 21.7627374 | 471.1999 | 22.5588942 | 277.5478 | 25.563476 | 144.1195
|  |  |  | 24.1176681 | 450.6601 |  |  |  |  | 21.7675008 | 471.1436 | 22.5610986 | 276.411 | 25.635557 | 143.8608
|  |  |  | 24.1177026 | 450.2226 |  |  |  |  | 21.768216 | 470.8493 | 22.5614247 | 275.534 | 25.635209 | 143.6636
|  |  |  | 24.1177512 | 449.8858 |  |  |  |  | 21.7793211 | 470.8932 | 22.5688791 | 274.3819 | 25.635695 | 143.3853
|  |  |  | 24.1439982 | 449.4305 |  |  |  |  | 21.7898253 | 470.1566 | 22.5904926 | 273.4562 | 25.682998 | 143.353
|  |  |  | 24.1439409 | 449.0294 |  |  |  |  | 21.807402 | 470.3873 | 22.6155339 | 272.2396 | 25.682452 | 142.9538
|  |  |  | 24.1551906 | 448.5352 |  |  |  |  | 21.8075538 | 469.9898 | 22.6193505 | 270.8037 | 25.682836 | 142.5852
|  |  |  | 24.169959 | 448.1378 |  |  |  |  | 21.826209 | 469.8238 | 22.6409769 | 269.5656 | 25.669405 | 142.4773
|  |  |  | 24.1700907 | 447.6728 |  |  |  |  | 21.8356161 | 469.9234 | 22.6383048 | 266.7418 | 25.669389 | 142.1727
|  |  |  | 24.1983375 | 447.3992 |  |  |  |  | 21.8475924 | 469.4913 | 22.6379169 | 259.5812 | 25.669565 | 142.1268
|  |  |  | 24.1982316 | 446.8843 |  |  |  |  | 21.8475381 | 469.7685 |  |  | 25.731788 | 141.6549
|  |  |  | 24.1982232 | 446.5688 |  |  |  |  | 21.8644794 | 469.1704 |  |  | 25.731609 | 141.551
|  |  |  | 24.2278146 | 446.2192 |  |  |  |  | 21.8783556 | 469.237 |  |  | 25.731838 | 141.0956
|  |  |  | 24.2279835 | 445.732 |  |  |  |  | 21.8906079 | 468.8524 |  |  | 25.757012 | 140.7699
|  |  |  | 24.2278719 | 445.2179 |  |  |  |  | 21.8907237 | 468.6527 |  |  | 25.756764 | 140.7589
|  |  |  | 24.2577867 | 444.786 |  |  |  |  | 21.9056883 | 468.9642 |  |  | 25.757365 | 140.3382
|  |  |  | 24.2576781 | 444.3006 |  |  |  |  | 21.9165831 | 468.4349 |  |  | 25.776205 | 140.2738
|  |  |  | 24.27711 | 443.8478 |  |  |  |  | 21.9228387 | 468.799 |  |  | 25.775585 | 139.9737
|  |  |  | 24.2877933 | 443.3492 |  |  |  |  | 21.9248886 | 468.5583 |  |  | 25.775795 | 139.6466
|  |  |  | 24.287922 | 442.9018 |  |  |  |  | 21.9411564 | 468.555 |  |  | 25.816646 | 139.308
|  |  |  | 24.3157167 | 442.3681 |  |  |  |  | 21.9460173 | 468.0982 |  |  | 25.82238 | 138.9773
|  |  |  | 24.3157968 | 442.113 |  |  |  |  | 21.9536949 | 467.5458 |  |  | 25.822294 | 138.9346
|  |  |  | 24.3156594 | 441.6951 |  |  |  |  | 21.9605841 | 467.7537 |  |  | 25.855496 | 138.4106
|  |  |  | 24.3446244 | 441.1622 |  |  |  |  | 21.9737121 | 467.0378 |  |  | 25.868545 | 138.3607
|  |  |  | 24.3445443 | 440.8475 |  |  |  |  | 21.9905175 | 467.4542 |  |  | 25.868988 | 138.1283
|  |  |  | 24.3460923 | 440.3701 |  |  |  |  | 21.9929625 | 466.7788 |  |  | 25.880849 | 137.7723
|  |  |  | 24.3753033 | 439.6357 |  |  |  |  | 22.0053033 | 466.5606 |  |  | 25.922093 | 137.4672
|  |  |  | 24.3754062 | 439.3501 |  |  |  |  | 22.0182267 | 466.3716 |  |  | 25.921898 | 137.2694
|  |  |  | 24.4040622 | 439.0046 |  |  |  |  | 22.0357389 | 466.2538 |  |  | 25.923405 | 137.0826
|  |  |  | 24.4041624 | 438.3908 |  |  |  |  | 22.0420047 | 466.6142 |  |  | 25.943036 | 136.7776
|  |  |  | 24.4041051 | 437.9877 |  |  |  |  | 22.0521669 | 465.6376 |  |  | 25.942943 | 136.3976
|  |  |  | 24.4322919 | 437.4029 |  |  |  |  | 22.0736619 | 465.7501 |  |  | 25.943246 | 136.0276
|  |  |  | 24.4322892 | 436.933 |  |  |  |  | 22.0729809 | 465.7111 |  |  | 25.928118 | 135.6143
|  |  |  | 24.432438 | 436.4096 |  |  |  |  | 22.0716477 | 465.5641 |  |  | 25.92772 | 135.4813
|  |  |  | 24.4630221 | 435.9849 |  |  |  |  | 22.0866366 | 465.5501 |  |  | 25.927634 | 135.2323
|  |  |  | 24.4629078 | 435.4667 |  |  |  |  | 22.0987617 | 465.1026 |  |  | 26.024148 | 135.0997
|  |  |  | 24.4887801 | 435.0027 |  |  |  |  | 22.0986042 | 465.4913 |  |  | 26.024415 | 134.6793
|  |  |  | 24.4912404 | 434.4587 |  |  |  |  | 22.1061501 | 464.8911 |  |  | 26.024351 | 134.3944
|  |  |  | 24.4912032 | 433.9698 |  |  |  |  | 22.1267382 | 464.592 |  |  | 26.021063 | 134.2449
|  |  |  | 24.5192643 | 433.342 |  |  |  |  | 22.1453904 | 464.5638 |  |  | 26.021121 | 133.81
|  |  |  | 24.5192385 | 432.9766 |  |  |  |  | 22.1536818 | 464.3937 |  |  | 26.021018 | 133.5623
|  |  |  | 24.51921 | 432.3809 |  |  |  |  | 22.158105 | 464.7243 |  |  | 26.059029 | 133.3381
|  |  |  | 24.5487987 | 431.9698 |  |  |  |  | 22.165605 | 464.0144 |  |  | 26.059475 | 133.1216
|  |  |  | 24.5489043 | 431.473 |  |  |  |  | 22.165638 | 464.0221 |  |  | 26.059201 | 132.8124
|  |  |  | 24.5489073 | 431.0823 |  |  |  |  | 22.1771709 | 463.4693 |  |  | 26.083825 | 132.4577
|  |  |  | 24.5759811 | 430.6285 |  |  |  |  | 22.1772165 | 463.0463 |  |  | 26.083746 | 132.2841
|  |  |  | 24.5760213 | 430.0875 |  |  |  |  | 22.2031947 | 463.307 |  |  | 26.083968 | 131.8889
|  |  |  | 24.6000882 | 429.5184 |  |  |  |  | 22.2031545 | 462.8135 |  |  | 26.099145 | 131.6105
|  |  |  | 24.6040878 | 428.9072 |  |  |  |  | 22.2199632 | 462.7708 |  |  | 26.09921 | 131.376
|  |  |  | 24.6041223 | 428.4135 |  |  |  |  | 22.2273747 | 462.1029 |  |  | 26.099231 | 131.0809
|  |  |  | 24.6342717 | 427.9748 |  |  |  |  | 22.2300225 | 462.4171 |  |  | 26.158051 | 130.768
|  |  |  | 24.6342915 | 427.4567 |  |  |  |  | 22.2300969 | 462.0426 |  |  | 26.15809 | 130.4606
|  |  |  | 24.6342144 | 426.9853 |  |  |  |  | 22.2535659 | 461.7827 |  |  | 26.15808 | 130.526
|  |  |  | 24.6610422 | 426.3201 |  |  |  |  | 22.2687207 | 462.0563 |  |  | 26.170731 | 129.9199
|  |  |  | 24.6609105 | 425.7277 |  |  |  |  | 22.2853245 | 461.5674 |  |  | 26.170731 | 129.6767
|  |  |  | 24.6609906 | 425.164 |  |  |  |  | 22.2854319 | 461.736 |  |  | 26.170802 | 129.2863
|  |  |  | 24.6917067 | 424.6445 |  |  |  |  | 22.297524 | 461.3721 |  |  | 26.191912 | 129.0414
|  |  |  | 24.6917982 | 424.1545 |  |  |  |  | 22.2956643 | 461.4972 |  |  | 26.192193 | 128.6902
|  |  |  | 24.7161798 | 423.6591 |  |  |  |  | 22.3117848 | 461.231 |  |  | 26.192174 | 128.367
|  |  |  | 24.7218474 | 423.0493 |  |  |  |  | 22.3179531 | 460.6713 |  |  | 26.248538 | 128.2613
|  |  |  | 24.7216443 | 422.3713 |  |  |  |  | 22.3443603 | 460.8617 |  |  | 26.248307 | 127.6455
|  |  |  | 24.7498485 | 421.7971 |  |  |  |  | 22.3565196 | 460.2372 |  |  | 26.24831 | 127.4676
|  |  |  | 24.7498542 | 421.0559 |  |  |  |  | 22.3721481 | 460.1521 |  |  | 26.288161 | 127.3228
|  |  |  | 24.7498254 | 420.408 |  |  |  |  | 22.3768416 | 459.5081 |  |  | 26.289604 | 126.9918
|  |  |  | 24.7798575 | 419.738 |  |  |  |  | 22.388958 | 459.2661 |  |  | 26.289549 | 126.6352
|  |  |  | 24.7797576 | 419.1085 |  |  |  |  | 22.3945083 | 459.4298 |  |  | 26.286478 | 126.2938
|  |  |  | 24.7846557 | 418.6746 |  |  |  |  | 22.3947516 | 458.8564 |  |  | 26.286292 | 126.0092
|  |  |  | 24.8093919 | 417.9576 |  |  |  |  | 22.408596 | 459.1544 |  |  | 26.286249 | 125.5955
|  |  |  | 24.809475 | 417.4166 |  |  |  |  | 22.424253 | 458.6736 |  |  | 26.297176 | 125.3038
|  |  |  | 24.8365632 | 416.6123 |  |  |  |  | 22.4379573 | 458.4707 |  |  | 26.317234 | 125.2321
|  |  |  | 24.8363799 | 416.0416 |  |  |  |  | 22.4401473 | 458.1131 |  |  | 26.317353 | 124.6942
|  |  |  | 24.8363514 | 415.307 |  |  |  |  | 22.4430828 | 458.0335 |  |  | 26.329031 | 124.3981
|  |  |  | 24.8672277 | 414.5796 |  |  |  |  | 22.4515614 | 458.1734 |  |  | 26.413605 | 124.1891
|  |  |  | 24.8672589 | 413.8935 |  |  |  |  | 22.4660181 | 457.5604 |  |  | 26.413651 | 123.8168
|  |  |  | 24.8674623 | 413.1459 |  |  |  |  | 22.4721252 | 457.5385 |  |  | 26.413178 | 123.3769
|  |  |  | 24.8971968 | 412.3469 |  |  |  |  | 22.4954952 | 457.1808 |  |  | 26.39508 | 123.2044
|  |  |  | 24.8972913 | 411.3283 |  |  |  |  | 22.503861 | 457.0208 |  |  | 26.395173 | 122.885
|  |  |  | 24.9212322 | 410.4661 |  |  |  |  | 22.5036978 | 456.884 |  |  | 26.39518 | 122.3435
|  |  |  | 24.9254952 | 409.4552 |  |  |  |  | 22.5112596 | 456.256 |  |  | 26.42612 | 122.0511
|  |  |  | 24.9254637 | 408.5699 |  |  |  |  | 22.520658 | 456.3133 |  |  | 26.425993 | 121.7321
|  |  |  | 24.9559221 | 407.5402 |  |  |  |  | 22.5277389 | 456.0344 |  |  | 26.425874 | 121.5896
|  |  |  | 24.9560853 | 406.4354 |  |  |  |  | 22.5394263 | 455.9224 |  |  | 26.447392 | 121.0778
|  |  |  | 24.9559737 | 405.4525 |  |  |  |  | 22.5404319 | 455.9 |  |  | 26.447039 | 120.8126
|  |  |  | 24.9848214 | 404.2481 |  |  |  |  | 22.5627165 | 455.6562 |  |  | 26.447523 | 120.6219
|  |  |  | 24.9849645 | 402.6668 |  |  |  |  | 22.5798153 | 455.5853 |  |  | 26.467135 | 120.1008
|  |  |  | 24.9934902 | 400.8598 |  |  |  |  | 22.5802731 | 455.1811 |  |  | 26.467142 | 119.9156
|  |  |  | 25.0148049 | 399.0616 |  |  |  |  | 22.5812172 | 455.2088 |  |  | 26.46729 | 119.5915
|  |  |  | 25.0148049 | 396.7315 |  |  |  |  | 22.5916401 | 454.9183 |  |  | 26.532862 | 119.1769
|  |  |  | 25.0453347 | 392.1445 |  |  |  |  | 22.5954579 | 454.5149 |  |  | 26.532559 | 118.9246
|  |  |  | 25.0482501 | 383.1339 |  |  |  |  | 22.613232 | 454.1066 |  |  | 26.532516 | 118.3559
|  |  |  | 25.0482501 | 373.9791 |  |  |  |  | 22.630833 | 454.1454 |  |  | 26.519508 | 118.1184
|  |  |  | 25.0847856 | 367.7446 |  |  |  |  | 22.6447536 | 454.227 |  |  | 26.519442 | 117.7012
|  |  |  | 25.0847169 | 360.9665 |  |  |  |  | 22.644642 | 453.5687 |  |  | 26.519027 | 117.4035
|  |  |  | 25.0848426 | 351.7658 |  |  |  |  | 22.659861 | 453.3182 |  |  | 26.591573 | 117.2788
|  |  |  | 25.1331768 | 342.2351 |  |  |  |  | 22.6700178 | 453.2282 |  |  | 26.591692 | 116.857
|  |  |  | 25.1332542 | 332.046 |  |  |  |  | 22.6810284 | 452.6883 |  |  | 26.591382 | 116.5831
|  |  |  | 25.1403693 | 199.7847 |  |  |  |  | 22.6810512 | 452.7217 |  |  | 26.641321 | 116.1821
|  |  |  | 25.1826066 | 156.9996 |  |  |  |  | 22.7017893 | 452.1866 |  |  | 26.641204 | 115.8924
|  |  |  | 25.1827641 | 153.6421 |  |  |  |  | 22.7138058 | 452.3907 |  |  | 26.641619 | 115.4593
|  |  |  | 25.1829615 | 132.9797 |  |  |  |  | 22.7275971 | 451.9576 |  |  | 26.700053 | 115.1197
|  |  |  | 25.3629054 | 124.4863 |  |  |  |  | 22.7297343 | 451.7187 |  |  | 26.700072 | 114.92
|  |  |  | 25.3629912 | 103.6494 |  |  |  |  | 22.7288661 | 452.0033 |  |  | 26.70001 | 114.3538
|  |  |  | 25.5027438 | 91.54016 |  |  |  |  | 22.737831 | 451.3187 |  |  | 26.685777 | 114.0339
|  |  |  | 25.5029613 | 81.92915 |  |  |  |  | 22.7412357 | 451.186 |  |  | 26.684537 | 113.7577
|  |  |  | 25.5030099 | -0.7241923 |  |  |  |  | 22.7597151 | 450.7731 |  |  | 26.684535 | 113.4698
[10 empty] | 22.7736684 | 450.702 |  |  | 26.718152 | 113.0192
[10 empty] | 22.7799009 | 450.6112 |  |  | 26.725602 | 112.5415
[10 empty] | 22.7798853 | 450.1429 |  |  | 26.725328 | 112.3236
[10 empty] | 22.793784 | 450.1605 |  |  | 26.760612 | 111.6514
[10 empty] | 22.8100047 | 449.5533 |  |  | 26.80023 | 111.5114
[10 empty] | 22.8237606 | 449.4115 |  |  | 26.800122 | 111.1788
[10 empty] | 22.8236961 | 448.9447 |  |  | 26.799991 | 110.7025
[10 empty] | 22.8435444 | 448.703 |  |  | 26.80357 | 110.3388
[10 empty] | 22.8657246 | 448.4378 |  |  | 26.803544 | 109.8494
[10 empty] | 22.8787221 | 447.8836 |  |  | 26.803601 | 109.7481
[10 empty] | 22.8893223 | 448.1862 |  |  | 26.803718 | 109.232
[10 empty] | 22.9145781 | 447.7113 |  |  | 26.803825 | 108.8092
[10 empty] | 22.9032096 | 447.4789 |  |  | 26.810634 | 108.4321
[10 empty] | 22.9002441 | 447.2543 |  |  | 26.852605 | 107.8812
[10 empty] | 22.8843771 | 447.1811 |  |  | 26.852756 | 107.4983
[10 empty] | 22.8874368 | 447.071 |  |  | 26.853132 | 107.0876
[10 empty] | 22.9172001 | 446.4552 |  |  | 26.906161 | 106.9283
[10 empty] | 22.917306 | 446.4229 |  |  | 26.905944 | 106.2473
[10 empty] | 22.9473939 | 445.9008 |  |  | 26.906118 | 105.8217
[10 empty] | 22.9652652 | 445.66 |  |  | 26.924539 | 105.6847
[10 empty] | 22.9714965 | 445.4652 |  |  | 26.924181 | 105.2469
[10 empty] | 22.9762158 | 445.281 |  |  | 26.924179 | 104.8531
[10 empty] | 22.9799022 | 444.9925 |  |  | 27.004814 | 104.5451
[10 empty] | 22.9903077 | 444.5123 |  |  | 27.005312 | 104.1059
[10 empty] | 22.9997577 | 444.3778 |  |  | 27.005339 | 103.6445
[10 empty] | 23.0050479 | 444.1721 |  |  | 27.040007 | 103.2359
[10 empty] | 23.0246457 | 443.8783 |  |  | 27.039611 | 102.8646
[10 empty] | 23.0427147 | 443.7389 |  |  | 27.040102 | 102.3049
[10 empty] | 23.0460921 | 443.4228 |  |  | 26.993253 | 101.8106
[10 empty] | 23.0526924 | 443.2388 |  |  | 26.993074 | 101.3842
[10 empty] | 23.0705109 | 442.8527 |  |  | 26.992898 | 100.9848
[10 empty] | 23.0761386 | 442.5981 |  |  | 27.086382 | 100.4404
[10 empty] | 23.0761515 | 442.6008 |  |  | 27.086511 | 99.94402
[10 empty] | 23.08254 | 442.3442 |  |  | 27.086389 | 99.86522
[10 empty] | 23.1004485 | 442.2213 |  |  | 27.139897 | 99.15544
[10 empty] | 23.1076083 | 441.7502 |  |  | 27.139404 | 98.76861
[10 empty] | 23.1078672 | 441.3759 |  |  | 27.139499 | 98.23345
[10 empty] | 23.1273909 | 441.1553 |  |  | 27.176523 | 97.7569
[10 empty] | 23.1406575 | 440.6982 |  |  | 27.176166 | 97.27083
[10 empty] | 23.1532989 | 440.6146 |  |  | 27.176499 | 96.77232
[10 empty] | 23.1544677 | 440.3089 |  |  | 27.201345 | 96.29224
[10 empty] | 23.1731487 | 440.2219 |  |  | 27.201791 | 95.71405
[10 empty] | 23.186262 | 439.6387 |  |  | 27.201734 | 95.22912
[10 empty] | 23.1863937 | 439.3812 |  |  | 27.187195 | 94.6692
[10 empty] | 23.2003284 | 439.5665 |  |  | 27.182922 | 93.83567
[10 empty] | 23.2115106 | 439.0926 |  |  | 27.182636 | 93.252
[10 empty] | 23.2283706 | 438.8708 |  |  | 27.170939 | 92.62403
[10 empty] | 23.2282647 | 438.5225 |  |  | 27.154777 | 92.1503
[10 empty] | 23.2376919 | 438.1687 |  |  | 27.154708 | 91.26218
[10 empty] | 23.259081 | 437.8361 |  |  | 27.239773 | 90.35755
[10 empty] | 23.2743789 | 437.431 |  |  | 27.266874 | 89.79563
[10 empty] | 23.2778292 | 437.3389 |  |  | 27.266912 | 88.77836
[10 empty] | 23.2842207 | 436.6882 |  |  | 27.267299 | 87.92574
[10 empty] | 23.2953858 | 436.5856 |  |  | 27.28941 | 86.9525
[10 empty] | 23.3006001 | 436.2229 |  |  | 27.289495 | 85.83328
[10 empty] | 23.3093835 | 435.9752 |  |  | 27.289019 | 84.50143
[10 empty] | 23.3236056 | 435.8691 |  |  | 27.335262 | 83.13503
[10 empty] | 23.3299755 | 435.368 |  |  | 27.335234 | 81.81382
[10 empty] | 23.3298897 | 435.5069 |  |  | 27.335596 | 79.0149
[10 empty] | 23.3469042 | 434.7502 |  |  | 27.353954 | 75.38675
[10 empty] | 23.3654796 | 434.7193 |  |  | 27.35368 | 72.25431
[10 empty] | 23.3757462 | 434.3684 |  |  | 27.35395 | 69.69912
[10 empty] | 23.3765544 | 434.137 |  |  | 27.27684 | 67.5038
[10 empty] | 23.3953443 | 433.9486 |  |  | 27.276912 | 65.54832
[10 empty] | 23.4036099 | 433.2659 |  |  | 27.277117 | 63.93605
[10 empty] | 23.4128151 | 433.4648 |  |  | 27.472615 | 61.63967
[10 empty] | 23.4196629 | 432.9022 |  |  | 27.473154 | 59.35269
[10 empty] | 23.4353985 | 432.5954 |  |  | 27.472701 | 57.26057
[10 empty] | 23.4411348 | 432.4457 |  |  | 27.469282 | 55.30178
[10 empty] | 23.4415311 | 432.2105 |  |  | 27.4698 | 53.59035
[10 empty] | 23.4560367 | 431.7743 |  |  | 27.469811 | 51.7193
[10 empty] | 23.4728937 | 431.1622 |  |  | 27.556908 | 50.12858
[10 empty] | 23.4822192 | 431.2483 |  |  | 27.556908 | 48.02833
[10 empty] | 23.4822336 | 430.6447 |  |  | 27.557089 | 46.22326
[10 empty] | 23.5011063 | 430.2966 |  |  | 27.52259 | 44.3568
[10 empty] | 23.5123302 | 430.195 |  |  | 27.522609 | 42.17714
[10 empty] | 23.5194225 | 429.6321 |  |  | 27.522709 | 40.32649
[10 empty] | 23.5195569 | 429.4292 |  |  | 27.604198 | 38.68327
[10 empty] | 23.5401534 | 429.0479 |  |  | 27.603979 | 37.39476
[10 empty] | 23.5645122 | 429.0239 |  |  | 27.603796 | 36.12333
[10 empty] | 23.5717836 | 428.4272 |  |  | 27.687085 | 35.03676
[10 empty] | 23.572011 | 428.1319 |  |  | 27.69803 | 34.08913
[10 empty] | 23.5823106 | 428.4035 |  |  | 27.697973 | 32.79134
[10 empty] | 23.5895661 | 427.6968 |  |  | 27.643535 | 31.57039
[10 empty] | 23.5888137 | 427.3741 |  |  | 27.640872 | 30.33413
[10 empty] | 23.5886778 | 427.0078 |  |  | 27.641156 | 29.21347
[10 empty] | 23.6035911 | 426.7314 |  |  | 27.698743 | 27.84417
[10 empty] | 23.6251716 | 426.3428 |  |  | 27.728415 | 26.49052
[10 empty] | 23.6281713 | 425.9629 |  |  | 27.7284 | 25.4482
[10 empty] | 23.6531481 | 425.7729 |  |  | 27.752824 | 23.93255
[10 empty] | 23.6773323 | 424.7595 |  |  | 27.775216 | 22.6256
[10 empty] | 23.6782824 | 424.657 |  |  | 27.775571 | 21.37854
[10 empty] | 23.6784624 | 424.4927 |  |  | 27.776983 | 20.03323
[10 empty] | 23.6715087 | 424.1003 |  |  | 27.778158 | 18.84307
[10 empty] | 23.6540394 | 423.8243 |  |  | 27.778134 | 17.39476
[10 empty] | 23.6601576 | 423.3826 |  |  | 27.778292 | 16.44111
[10 empty] | 23.6669097 | 423.3762 |  |  | 27.756884 | 14.95413
[10 empty] | 23.7045795 | 422.7649 |  |  | 27.756879 | 14.07205
[10 empty] | 23.7327291 | 422.6212 |  |  | 27.757156 | 13.42872
[10 empty] | 23.7325344 | 422.488 |  |  | 27.896259 | 12.52334
[10 empty] | 23.7463245 | 421.7286 |  |  | 27.896497 | 11.78297
[10 empty] | 23.7615552 | 421.476 |  |  | 27.896614 | 10.85117
[10 empty] | 23.7827841 | 421.1059 |  |  | 27.902923 | 10.19246
[10 empty] | 23.7855591 | 421.151 |  |  | 27.902319 | 9.327589
[10 empty] | 23.8069926 | 420.4179 |  |  | 27.902441 | 9.236328
[10 empty] | 23.8155612 | 420.0413 |  |  | 27.943113 | 7.706762
[10 empty] | 23.8169502 | 419.9293 |  |  | 27.943482 | 6.485135
[10 empty] | 23.8182822 | 419.2258 |  |  | 27.943742 | 5.561414
[10 empty] | 23.8237881 | 419.1337 |  |  | 27.987614 | 4.778512
[10 empty] | 23.833434 | 418.7562 |  |  | 27.987599 | 4.143529
[10 empty] | 23.8345641 | 418.4294
[10 empty] | 23.8404036 | 417.7401
[10 empty] | 23.8537416 | 417.3101
[10 empty] | 23.8745355 | 417.435
[10 empty] | 23.8744584 | 417.0861
[10 empty] | 23.8930206 | 416.4737
[10 empty] | 23.9122296 | 416.2313
[10 empty] | 23.9258994 | 415.7077
[10 empty] | 23.9264373 | 415.6047
[10 empty] | 23.94624 | 414.7531
[10 empty] | 23.9453688 | 414.642
[10 empty] | 23.9543895 | 413.9613
[10 empty] | 23.9552709 | 413.6189
[10 empty] | 23.978907 | 413.2649
[10 empty] | 23.9815179 | 412.6155
[10 empty] | 23.9969016 | 412.1994
[10 empty] | 24.0023376 | 410.9888
[10 empty] | 24.0217266 | 411.0701
[10 empty] | 24.0395994 | 410.4554
[10 empty] | 24.0399255 | 410.0637
[10 empty] | 24.0485916 | 409.8005
[10 empty] | 24.0672711 | 409.1288
[10 empty] | 24.0846204 | 408.9721
[10 empty] | 24.0849609 | 408.142
[10 empty] | 24.104742 | 407.9481
[10 empty] | 24.1093998 | 406.9589
[10 empty] | 24.1110591 | 406.3969
[10 empty] | 24.1112052 | 405.7134
[10 empty] | 24.1149072 | 404.9816
[10 empty] | 24.1281681 | 404.4686
[10 empty] | 24.1373721 | 403.2681
[10 empty] | 24.1664199 | 402.8506
[10 empty] | 24.1832229 | 402.2382
[10 empty] | 24.1833945 | 401.4837
[10 empty] | 24.1841754 | 401.2954
[10 empty] | 24.185769 | 400.2532
[10 empty] | 24.1925841 | 399.8978
[10 empty] | 24.2177268 | 399.1197
[10 empty] | 24.2215404 | 398.2388
[10 empty] | 24.2455473 | 397.2342
[10 empty] | 24.2793045 | 396.3933
[10 empty] | 24.2779941 | 395.7761
[10 empty] | 24.2718429 | 394.1785
[10 empty] | 24.2791815 | 393.0693
[10 empty] | 24.2829609 | 392.109
[10 empty] | 24.2920245 | 391.0648
[10 empty] | 24.3046131 | 389.926
[10 empty] | 24.3240795 | 388.2907
[10 empty] | 24.3324051 | 387.2429
[10 empty] | 24.3324252 | 385.2074
[10 empty] | 24.3585177 | 383.4748
[10 empty] | 24.372531 | 381.724
[10 empty] | 24.382905 | 379.9753
[10 empty] | 24.3828906 | 378.4675
[10 empty] | 24.3958341 | 376.609
[10 empty] | 24.4088775 | 375.0591
[10 empty] | 24.4212513 | 373.1869
[10 empty] | 24.4258575 | 371.5008
[10 empty] | 24.4406862 | 370.1182
[10 empty] | 24.4640409 | 367.9737
[10 empty] | 24.4643898 | 366.3615
[10 empty] | 24.4807233 | 364.4152
[10 empty] | 24.4894239 | 362.4033
[10 empty] | 24.505002 | 360.519
[10 empty] | 24.5050506 | 358.8096
[10 empty] | 24.5172558 | 357.1091
[10 empty] | 24.5320443 | 354.6829
[10 empty] | 24.5457717 | 352.4449
[10 empty] | 24.5536251 | 350.3205
[10 empty] | 24.5637618 | 347.6956
[10 empty] | 24.5778351 | 344.7885
[10 empty] | 24.5795088 | 341.1994
[10 empty] | 24.5890503 | 337.5588
[10 empty] | 24.6164559 | 333.2478
[10 empty] | 24.629322 | 329.4971
[10 empty] | 24.6293907 | 325.4592
[10 empty] | 24.6555204 | 321.1426
[10 empty] | 24.669897 | 317.1608
[10 empty] | 24.6908799 | 312.8646
[10 empty] | 24.6929226 | 307.0757
[10 empty] | 24.7162257 | 299.5285
[10 empty] | 24.7330227 | 293.4074
[10 empty] | 24.7428846 | 288.1387
[10 empty] | 24.7481517 | 282.7478
[10 empty] | 24.7730082 | 277.7485
[10 empty] | 24.7902633 | 272.0736
[10 empty] | 24.8039073 | 267.0781
[10 empty] | 24.8124876 | 262.7396
[10 empty] | 24.8355246 | 258.4075
[10 empty] | 24.8506221 | 254.6172
[10 empty] | 24.8505822 | 251.2902
[10 empty] | 24.8748435 | 248.3948
[10 empty] | 24.8980437 | 245.8402
[10 empty] | 24.9176988 | 242.9097
[10 empty] | 24.9177216 | 240.3692
[10 empty] | 24.9356289 | 237.2457
[10 empty] | 24.9454422 | 234.0467
[10 empty] | 24.9579162 | 230.2839
[10 empty] | 24.9588717 | 226.3893
[10 empty] | 24.9811077 | 222.9731
[10 empty] | 25.0081731 | 218.1511
[10 empty] | 25.0136289 | 213.457
[10 empty] | 25.0167504 | 209.2347
[10 empty] | 25.0437156 | 206.2873
[10 empty] | 25.0691214 | 203.4095
[10 empty] | 25.069416 | 199.0581
[10 empty] | 25.0929909 | 189.9929
[10 empty] | 25.1172981 | -25.56198