## SRP 4
X (distance from left end) | Deformation | Predictions
-300 | 11.8
-275 | 10.2
-250 | 8.6
-225 | 6.7
-200 | 5.5
-175 | 4.3
-150 | 3.8
-125 | 2.5
-100 | 2
-75 | 1.1
-50 | 0.8
-25 | 0.1
0 | 0
25 | -0.2
50 | 0.5
75 | 0.8
100 | 1.1
125 | 1.4
150 | 2
175 | 2.5
200 | 3.4
225 | 4.7
250 | 5.9
275 | 7.6
300 | 9