## Results
values in blue are reporting the average across other samples
Sample | Area (mm²) | Temp (C) | UTS (MPa) | Width (in) | Thickness (in) | Ext (pix) | Ext (in) | Sample Name | Area (mm²) | Temp (C) | UTS (MPa) | Width (mm) | Thickness (mm) | Extensometer Length (mm)
Cal 1B #1 | 11.83101 | RT | 636.5843 | 0.235 | 0.07803448 | 815 | 1.189596 | Calibration RT | 11.83101 | 27 | 636.5843 | 5.969 | 1.982076 | 30.21575
Cal 1B #3 | 11.77546032 | 200 | 604.3248 | 0.234 | 0.078 | 1050 | 1.247208 | Calibration 200C | 11.77546032 | 200 | 604.3248 | 5.9436 | 1.9812 | 31.67909
Cal 1B #2 | 11.99415 | 400 | 520.3831 | 0.2348333 | 0.07916667 | 1050 | 1.060538 | Calibration 400C | 11.99415 | 400 | 520.3831 | 5.964767 | 2.010833 | 26.93766

## VIC Data
Room Temp |  |  | 200C |  |  | 400C
Cal 1B #1 |  |  | Cal 1B #3 |  |  | Cal 1B #2
Strain (%) | Stress (MPa) | 0.077963 | Strain(%) | Stress (MPa) | 0.054917 | Strain(%) | Stress (MPa) | 0.008541
0 | 168.4279 | 0.077963 | 0 | 91.64333 | 0.054917 | 0 | 17.88549 | 0.008541
0.00154399 | 170.5917 | 0.07950699 | 0.00727741 | 94.50055 | 0.06219441 | 0.0294249 | 19.34833 | 0.0379659
0.00813281 | 173.1263 | 0.08609581 | 0.0188311 | 100.0907 | 0.0737481 | -0.0198167 | 18.49501 | -0.0112757
0.0146054 | 180.7922 | 0.0925684 | 0.0145505 | 117.7308 | 0.0694675 | 0.0441594 | 17.70262 | 0.0527004
0.0177174 | 184.3778 | 0.0956804 | 0.0185438 | 127.6689 | 0.0734608 | -0.0139409 | 19.22644 | -0.0053999
0.0143887 | 191.8582 | 0.0923517 | 0.0437122 | 135.6815 | 0.0986292 | -0.00981378 | 18.49501 | -0.00127278
0.0148605 | 197.0512 | 0.0928235 | 0.0377688 | 153.5079 | 0.0926858 | -0.000685958 | 19.47023 | 0.007855042
0.0259985 | 208.179 | 0.1039615 | 0.0541158 | 161.0856 | 0.1090328 | 0.0220093 | 18.67784 | 0.0305503
0.0353416 | 214.8557 | 0.1133046 | 0.053545 | 171.0859 | 0.108462 | -0.00180331 | 18.06832 | 0.00673769
0.0357149 | 222.4598 | 0.1136779 | 0.0528677 | 179.9059 | 0.1077847 | 0.015698 | 14.04544 | 0.024239
0.0314343 | 227.1582 | 0.1093973 | 0.0717838 | 195.4341 | 0.1267008 | 0.00912166 | 17.215 | 0.01766266
0.0408364 | 240.0789 | 0.1187994 | 0.0731722 | 198.7261 | 0.1280892 | 0.00848325 | 18.19025 | 0.01702425
0.0465257 | 244.2209 | 0.1244887 | 0.0810163 | 208.6642 | 0.1359333 | -0.00447921 | 18.12928 | 0.00406179
0.0520232 | 256.4615 | 0.1299862 | 0.0793932 | 217.5464 | 0.1343102 | 0.0295129 | 16.11784 | 0.0380539
0.0613662 | 271.175 | 0.1393292 | 0.0897606 | 224.8136 | 0.1446776 | 0.0127369 | 16.17877 | 0.0212779
0.0680979 | 287.4341 | 0.1460609 | 0.0897814 | 231.087 | 0.1446984 | 0.0076651 | 13.55781 | 0.0162061
0.0701972 | 287.4341 | 0.1481602 | 0.0910645 | 239.348 | 0.1459815 | 0.00647208 | 12.09493 | 0.01501308
0.0823773 | 301.7148 | 0.1603403 | 0.110744 | 249.0998 | 0.165661 | 0.0199634 | 10.44922 | 0.0285044
0.0759662 | 311.4208 | 0.1539292 | 0.104723 | 255.4974 | 0.15964 | 0.0124976 | 7.828218 | 0.0210386
0.0870952 | 326.3816 | 0.1650582 | 0.108239 | 263.1994 | 0.163156 | 0.00236778 | 4.171032 | 0.01090878
0.0918552 | 335.1602 | 0.1698182 | 0.125006 | 277.237 | 0.179923 | -0.00127351 | 6.852963 | 0.00726749
0.0914243 | 349.3791 | 0.1693873 | 0.133105 | 283.5725 | 0.188022 | 0.0179387 | 47.38673 | 0.0264797
0.0980302 | 364.2781 | 0.1759932 | 0.130804 | 289.9081 | 0.185721 | 0.0247076 | 69.02505 | 0.0332486
0.104251 | 373.9223 | 0.182214 | 0.133692 | 301.1505 | 0.188609 | 0.0348818 | 74.26701 | 0.0434228
0.107543 | 375.5296 | 0.185506 | 0.143512 | 311.2129 | 0.198429 | 0.0408203 | 78.71659 | 0.0493613
0.114815 | 393.7669 | 0.192778 | 0.152076 | 318.4801 | 0.206993 | 0.0392975 | 83.34903 | 0.0478385
0.114758 | 402.422 | 0.192721 | 0.158189 | 325.4367 | 0.213106 | 0.0378976 | 81.70328 | 0.0464386
0.12172 | 412.6843 | 0.199683 | 0.155168 | 336.6171 | 0.210085 | 0.0510753 | 90.41957 | 0.0596163
0.128538 | 425.7287 | 0.206501 | 0.163622 | 343.4496 | 0.218539 | 0.0586353 | 91.82148 | 0.0671763
0.132508 | 432.5908 | 0.210471 | 0.175652 | 349.8472 | 0.230569 | 0.037514 | 95.7225 | 0.046055
0.138347 | 446.1298 | 0.21631 | 0.17844 | 363.5121 | 0.233357 | 0.0799811 | 97.91681 | 0.0885221
0.1441 | 460.1014 | 0.222063 | 0.173382 | 371.9594 | 0.228299 | 0.0704489 | 102.9759 | 0.0789899
0.148871 | 463.9962 | 0.226834 | 0.1839 | 377.6117 | 0.238817 | 0.0527125 | 100.1721 | 0.0612535
0.157102 | 480.7498 | 0.235065 | 0.183785 | 385.0653 | 0.238702 | 0.0699487 | 101.7568 | 0.0784897
0.159667 | 485.2628 | 0.23763 | 0.180391 | 395.6245 | 0.235308 | 0.0488047 | 102.7321 | 0.0573457
0.168009 | 502.0783 | 0.245972 | 0.196378 | 403.016 | 0.251295 | 0.0445361 | 96.21013 | 0.0530771
0.172618 | 513.268 | 0.250581 | 0.219587 | 417.4263 | 0.274504 | 0.067197 | 104.8654 | 0.075738
0.178409 | 519.6974 | 0.256372 | 0.209359 | 420.594 | 0.264276 | 0.0690996 | 104.5607 | 0.0776406
0.185534 | 537.8729 | 0.263497 | 0.212001 | 427.3643 | 0.266918 | 0.0609824 | 104.7436 | 0.0695234
0.189114 | 540.9022 | 0.267077 | 0.230402 | 443.3274 | 0.285319 | 0.0600775 | 106.755 | 0.0686185
0.20297 | 549.0008 | 0.280933 | 0.233383 | 449.7872 | 0.2883 | 0.0820172 | 108.4007 | 0.0905582
0.206286 | 557.9031 | 0.284249 | 0.232988 | 456.5576 | 0.287905 | 0.0737309 | 107.6693 | 0.0822719
0.207088 | 571.0093 | 0.285051 | 0.245698 | 468.0485 | 0.300615 | 0.0788912 | 109.7417 | 0.0874322
0.217596 | 583.8682 | 0.295559 | 0.25226 | 478.2972 | 0.307177 | 0.077072 | 112.4846 | 0.085613
0.250761 | 579.6025 | 0.328724 | 0.266973 | 469.6634 | 0.32189 | 0.0956468 | 105.5969 | 0.1041878
0.283322 | 570.5766 | 0.361285 | 0.350522 | 473.2039 | 0.405439 | 0.0726036 | 105.475 | 0.0811446
0.358712 | 571.3184 | 0.436675 | 0.412234 | 467.9863 | 0.467151 | 0.079747 | 118.0922 | 0.088288
0.407277 | 570.3911 | 0.48524 | 0.460668 | 470.2224 | 0.515585 | 0.0777787 | 125.0409 | 0.0863197
0.506686 | 569.8965 | 0.584649 | 0.542139 | 469.9119 | 0.597056 | 0.0881677 | 135.4029 | 0.0967087
0.532327 | 569.6492 | 0.61029 | 0.594332 | 469.415 | 0.649249 | 0.0875136 | 144.7897 | 0.0960546
0.609108 | 568.1655 | 0.687071 | 0.677097 | 474.4461 | 0.732014 | 0.103829 | 158.4432 | 0.11237
0.659513 | 568.9692 | 0.737476 | 0.729301 | 470.5951 | 0.784218 | 0.0948977 | 166.9157 | 0.1034387
0.735828 | 571.442 | 0.813791 | 0.771542 | 470.9678 | 0.826459 | 0.120389 | 180.3253 | 0.12893
0.784986 | 566.3109 | 0.862949 | 0.855893 | 466.4957 | 0.91081 | 0.1224 | 193.4912 | 0.130941
0.860922 | 565.6927 | 0.938885 | 0.895015 | 477.8623 | 0.949932 | 0.129457 | 202.817 | 0.137998
0.910406 | 564.7653 | 0.988369 | 0.990347 | 473.5144 | 1.045264 | 0.131447 | 210.8019 | 0.139988
0.962148 | 562.7252 | 1.040111 | 1.0433 | 477.9245 | 1.098217 | 0.149011 | 223.1754 | 0.157552
1.06269 | 562.1688 | 1.140653 | 1.09437 | 476.4958 | 1.149287 | 0.15327 | 233.5983 | 0.161811
1.11214 | 562.5398 | 1.190103 | 1.13636 | 474.6325 | 1.191277 | 0.149231 | 242.0708 | 0.157772
1.18739 | 564.9508 | 1.265353 | 1.18975 | 479.9121 | 1.244667 | 0.156747 | 252.189 | 0.165288
1.26089 | 563.8998 | 1.338853 | 1.2685 | 496.869 | 1.323417 | 0.181124 | 261.4539 | 0.189665
1.30943 | 565.5072 | 1.387393 | 1.28543 | 491.2788 | 1.340347 | 0.181722 | 276.0217 | 0.190263
1.35929 | 566.0018 | 1.437253 | 1.3319 | 510.6581 | 1.386817 | 0.187885 | 281.7513 | 0.196426
1.43378 | 565.8163 | 1.511743 | 1.3471 | 494.0118 | 1.402017 | 0.186835 | 292.9057 | 0.195376
1.48374 | 561.8597 | 1.561703 | 1.38481 | 510.596 | 1.439727 | 0.209087 | 302.6582 | 0.217628
1.53594 | 560.9942 | 1.613903 | 1.38973 | 517.18 | 1.444647 | 0.229214 | 312.7764 | 0.237755
2.0082 | 565.3217 | 2.086163 | 1.4299 | 508.919 | 1.484817 | 0.23289 | 321.3708 | 0.241431
2.48795 | 560.3142 | 2.565913 | 1.45582 | 511.7761 | 1.510737 | 0.247177 | 325.3938 | 0.255718
2.94589 | 582.1372 | 3.023853 | 1.52188 | 516.8073 | 1.576797 | 0.258624 | 332.6472 | 0.267165
3.36356 | 585.7847 | 3.441523 | 1.59597 | 512.8942 | 1.650887 | 0.279152 | 343.4359 | 0.287693
3.8018 | 594.0688 | 3.879763 | 1.65648 | 509.7885 | 1.711397 | 0.296018 | 346.8493 | 0.304559
4.21278 | 600.1273 | 4.290743 | 1.6963 | 511.4656 | 1.751217 | 0.324864 | 350.9941 | 0.333405
4.64562 | 599.6327 | 4.723583 | 1.74389 | 516.6209 | 1.798807 | 0.357514 | 357.6989 | 0.366055
5.07392 | 612.5534 | 5.151883 | 1.81803 | 520.4099 | 1.872947 | 0.388724 | 365.2571 | 0.397265
5.50007 | 615.0881 | 5.578033 | 1.8948 | 521.0931 | 1.949717 | 0.440664 | 368.3048 | 0.449205
5.96841 | 618.4883 | 6.046373 | 1.95155 | 519.2918 | 2.006467 | 0.467038 | 372.1449 | 0.475579
6.39103 | 622.0121 | 6.468993 | 2.02051 | 505.7512 | 2.075427 | 0.49077 | 377.7525 | 0.499311
6.86759 | 625.0414 | 6.945553 | 2.07762 | 511.4656 | 2.132537 | 0.542494 | 377.5088 | 0.551035
7.25885 | 628.0707 | 7.336813 | 2.13192 | 518.0496 | 2.186837 | 0.61161 | 383.1774 | 0.620151
7.71964 | 630.1108 | 7.797603 | 2.1955 | 527.5529 | 2.250417 | 0.627365 | 383.1774 | 0.635906
8.18195 | 630.5435 | 8.259913 | 2.26552 | 523.0186 | 2.320437 | 0.687074 | 386.8346 | 0.695615
8.64018 | 633.3873 | 8.718143 | 2.31818 | 521.9006 | 2.373097 | 0.722957 | 392.2594 | 0.731498
9.1092 | 634.5001 | 9.187163 | 2.38242 | 522.8323 | 2.437337 | 0.75381 | 394.2099 | 0.762351
9.54227 | 635.4274 | 9.620233 | 2.46203 | 524.7578 | 2.516947 | 0.791244 | 395.368 | 0.799785
10.0136 | 635.6748 | 10.091563 | 2.51646 | 527.6771 | 2.571377 | 0.845368 | 397.6842 | 0.853909
10.4551 | 635.4892 | 10.533063 | 2.55273 | 532.2114 | 2.607647 | 0.881479 | 399.4519 | 0.89002
10.9529 | 636.6639 | 11.030863 | 2.61296 | 531.1555 | 2.667877 | 0.932368 | 402.8653 | 0.940909
11.4022 | 636.8493 | 11.480163 | 2.66836 | 530.5965 | 2.723277 | 1.0095 | 405.6082 | 1.018041
11.8749 | 636.6639 | 11.952863 | 2.70482 | 543.0812 | 2.759737 | 1.01949 | 407.8025 | 1.028031
12.3587 | 634.6237 | 12.436663 | 2.72063 | 548.8578 | 2.775547 | 1.06676 | 407.9853 | 1.075301
12.8434 | 634.8711 | 12.921363 | 2.75734 | 534.199 | 2.812257 | 1.14797 | 412.5568 | 1.156511
13.3208 | 629.9871 | 13.398763 | 2.78047 | 540.2861 | 2.835387 | 1.19237 | 413.6539 | 1.200911
13.7987 | 630.9145 | 13.876663 | 2.83761 | 548.9819 | 2.892527 | 1.2188 | 415.8483 | 1.227341
14.2577 | 628.6889 | 14.335663 | 2.87836 | 560.1002 | 2.933277 | 1.29262 | 417.6769 | 1.301161
14.7384 | 627.1433 | 14.816363 | 2.90801 | 556.9946 | 2.962927 | 1.25922 | 419.3226 | 1.267761
15.2016 | 618.1792 | 15.279563 | 2.91847 | 563.6407 | 2.973387 | 1.35632 | 420.115 | 1.364861
15.6858 | 609.215 | 15.763763 | 2.93397 | 555.5039 | 2.988887 | 1.43151 | 422.736 | 1.440051
16.1512 | 603.342 | 16.229163 | 2.99202 | 556.4356 | 3.046937 | 1.44009 | 424.6865 | 1.448631
16.6426 | 586.5883 | 16.720563 | 3.09567 | 557.243 | 3.150587 | 1.52618 | 427.6732 | 1.534721
17.182 | 547.7026 | 17.259963 | 3.11621 | 557.6778 | 3.171127 | 1.57241 | 429.258 | 1.580951
17.6941 | 486.1901 | 17.772063 | 3.20055 | 558.2989 | 3.255467 | 1.61902 | 427.3684 | 1.627561
18.4184 | 249.5994 | 18.496363 | 3.27686 | 558.3611 | 3.331777 | 1.66261 | 432.5494 | 1.671151
19.4118 | 62.52795 | 19.489763 | 3.32831 | 557.3672 | 3.383227 | 1.72527 | 431.94 | 1.733811
19.8743 | 2.066722 | 19.952263 | 3.40421 | 555.1312 | 3.459127 | 1.76736 | 434.8657 | 1.775901
|  | 0.077963 | 3.46084 | 554.7585 | 3.515757 | 1.83026 | 436.3895 | 1.838801
|  | 0.077963 | 3.93673 | 555.6902 | 3.991647 | 1.87383 | 438.2181 | 1.882371
|  | 0.077963 | 4.37304 | 567.4296 | 4.427957 | 1.94468 | 440.961 | 1.953221
|  | 0.077963 | 4.7984 | 577.6783 | 4.853317 | 1.95681 | 440.1077 | 1.965351
|  | 0.077963 | 5.18168 | 582.3989 | 5.236597 | 2.02302 | 443.2772 | 2.031561
|  | 0.077963 | 5.61025 | 585.8151 | 5.665167 | 2.0739 | 444.4963 | 2.082441
|  | 0.077963 | 6.10087 | 587.5543 | 6.155787 | 2.1721 | 446.3859 | 2.180641
|  | 0.077963 | 6.5947 | 581.0324 | 6.649617 | 2.1763 | 449.9211 | 2.184841
|  | 0.077963 | 7.04333 | 591.2811 | 7.098247 | 2.21983 | 448.763 | 2.228371
|  | 0.077963 | 7.46867 | 600.1632 | 7.523587 | 2.29144 | 449.6164 | 2.299981
|  | 0.077963 | 7.95178 | 598.921 | 8.006697 | 2.35089 | 451.5669 | 2.359431
|  | 0.077963 | 8.42223 | 585.0076 | 8.477147 | 2.38269 | 451.5669 | 2.391231
|  | 0.077963 | 8.90853 | 596.8092 | 8.963447 | 2.42513 | 453.944 | 2.433671
|  | 0.077963 | 9.40188 | 604.0764 | 9.456797 | 2.48489 | 454.9803 | 2.493431
|  | 0.077963 | 9.88349 | 603.1447 | 9.938407 | 2.56312 | 456.8088 | 2.571661
|  | 0.077963 | 10.371 | 604.3248 | 10.425917 | 2.62037 | 457.3574 | 2.628911
|  | 0.077963 | 10.8678 | 600.7844 | 10.922717 | 2.64773 | 458.6984 | 2.656271
|  | 0.077963 | 11.3187 | 598.2378 | 11.373617 | 2.68526 | 452.5422 | 2.693801
|  | 0.077963 | 11.8362 | 593.5793 | 11.891117 | 2.72693 | 455.5289 | 2.735471
|  | 0.077963 | 12.3383 | 591.5917 | 12.393217 | 2.81101 | 461.6851 | 2.819551
|  | 0.077963 | 12.8403 | 580.5976 | 12.895217 | 2.84058 | 463.209 | 2.849121
|  | 0.077963 | 13.3306 | 561.032 | 13.385517 | 2.91656 | 463.5747 | 2.925101
|  | 0.077963 | 13.8335 | 550.3484 | 13.888417 | 2.95871 | 464.7328 | 2.967251
|  | 0.077963 |  |  |  | 3.008 | 465.4642 | 3.016541
|  | 0.077963 |  |  |  | 3.02264 | 467.6585 | 3.031181
|  | 0.077963 |  |  |  | 3.1173 | 467.6585 | 3.125841
|  | 0.077963 |  |  |  | 3.1158 | 469.3652 | 3.124341
|  | 0.077963 |  |  |  | 3.24089 | 473.571 | 3.249431
|  | 0.077963 |  |  |  | 3.26221 | 471.6205 | 3.270751
|  | 0.077963 |  |  |  | 3.33411 | 472.0472 | 3.342651
|  | 0.077963 |  |  |  | 3.36584 | 472.4738 | 3.374381
|  | 0.077963 |  |  |  | 3.42688 | 474.4244 | 3.435421
|  | 0.077963 |  |  |  | 3.47963 | 474.9729 | 3.488171
|  | 0.077963 |  |  |  | 3.48709 | 476.0701 | 3.495631
|  | 0.077963 |  |  |  | 3.58224 | 476.9844 | 3.590781
|  | 0.077963 |  |  |  | 3.65281 | 477.3501 | 3.661351
|  | 0.077963 |  |  |  | 3.68909 | 478.2644 | 3.697631
|  | 0.077963 |  |  |  | 3.74767 | 480.093 | 3.756211
|  | 0.077963 |  |  |  | 3.80395 | 480.2149 | 3.812491
|  | 0.077963 |  |  |  | 3.85509 | 479.8492 | 3.863631
|  | 0.077963 |  |  |  | 3.91663 | 486.3103 | 3.925171
|  | 0.077963 |  |  |  | 3.949 | 482.7749 | 3.957541
|  | 0.077963 |  |  |  | 4.0096 | 477.7158 | 4.018141
|  | 0.077963 |  |  |  | 4.04669 | 484.4816 | 4.055231
|  | 0.077963 |  |  |  | 4.13547 | 485.335 | 4.144011
|  | 0.077963 |  |  |  | 4.15964 | 488.4436 | 4.168181
|  | 0.077963 |  |  |  | 4.24784 | 484.7864 | 4.256381
|  | 0.077963 |  |  |  | 4.30024 | 485.8226 | 4.308781
|  | 0.077963 |  |  |  | 4.35084 | 487.7121 | 4.359381
|  | 0.077963 |  |  |  | 4.4227 | 488.8703 | 4.431241
|  | 0.077963 |  |  |  | 4.43366 | 482.714 | 4.442201
|  | 0.077963 |  |  |  | 4.47983 | 489.236 | 4.488371
|  | 0.077963 |  |  |  | 4.55064 | 489.8455 | 4.559181
|  | 0.077963 |  |  |  | 4.61135 | 491.1255 | 4.619891
|  | 0.077963 |  |  |  | 4.67342 | 490.4551 | 4.681961
|  | 0.077963 |  |  |  | 4.69657 | 492.4665 | 4.705111
|  | 0.077963 |  |  |  | 4.76753 | 492.5275 | 4.776071
|  | 0.077963 |  |  |  | 4.83232 | 493.0151 | 4.840861
|  | 0.077963 |  |  |  | 4.87142 | 491.857 | 4.879961
|  | 0.077963 |  |  |  | 4.9489 | 496.1237 | 4.957441
|  | 0.077963 |  |  |  | 4.99836 | 497.1599 | 5.006901
|  | 0.077963 |  |  |  | 5.02927 | 500.0856 | 5.037811
|  | 0.077963 |  |  |  | 5.08461 | 496.3675 | 5.093151
|  | 0.077963 |  |  |  | 5.18253 | 496.3066 | 5.191071
|  | 0.077963 |  |  |  | 5.21596 | 497.6475 | 5.224501
|  | 0.077963 |  |  |  | 5.29569 | 496.9161 | 5.304231
|  | 0.077963 |  |  |  | 5.3292 | 498.8056 | 5.337741
|  | 0.077963 |  |  |  | 5.38284 | 497.2818 | 5.391381
|  | 0.077963 |  |  |  | 5.44031 | 499.7809 | 5.448851
|  | 0.077963 |  |  |  | 5.4922 | 498.1352 | 5.500741
|  | 0.077963 |  |  |  | 5.57544 | 501.4876 | 5.583981
|  | 0.077963 |  |  |  | 5.62732 | 500.3295 | 5.635861
|  | 0.077963 |  |  |  | 5.6861 | 500.3295 | 5.694641
|  | 0.077963 |  |  |  | 5.7489 | 500.8171 | 5.757441
|  | 0.077963 |  |  |  | 5.7552 | 504.9619 | 5.763741
|  | 0.077963 |  |  |  | 5.83347 | 504.2305 | 5.842011
|  | 0.077963 |  |  |  | 5.88762 | 501.9143 | 5.896161
|  | 0.077963 |  |  |  | 5.96517 | 502.7676 | 5.973711
|  | 0.077963 |  |  |  | 6.3415 | 504.7791 | 6.350041
|  | 0.077963 |  |  |  | 6.808 | 508.3753 | 6.816541
|  | 0.077963 |  |  |  | 7.24482 | 509.8991 | 7.253361
|  | 0.077963 |  |  |  | 7.66985 | 510.9353 | 7.678391
|  | 0.077963 |  |  |  | 8.13047 | 514.6535 | 8.139011
|  | 0.077963 |  |  |  | 8.57115 | 513.6173 | 8.579691
|  | 0.077963 |  |  |  | 9.04402 | 515.2021 | 9.052561
|  | 0.077963 |  |  |  | 9.47295 | 520.3831 | 9.481491
|  | 0.077963 |  |  |  | 9.93683 | 520.2612 | 9.945371
|  | 0.077963 |  |  |  | 10.3976 | 516.0554 | 10.406141
|  | 0.077963 |  |  |  | 10.8656 | 515.8726 | 10.874141
|  | 0.077963 |  |  |  | 11.3115 | 516.1773 | 11.320041
|  | 0.077963 |  |  |  | 11.7696 | 515.1412 | 11.778141
|  | 0.077963 |  |  |  | 12.2796 | 515.5678 | 12.288141
|  | 0.077963 |  |  |  | 12.7205 | 515.0192 | 12.729041
|  | 0.077963 |  |  |  | 13.1929 | 512.9468 | 13.201441
|  | 0.077963 |  |  |  | 13.6686 | 512.8859 | 13.677141
|  | 0.077963 |  |  |  | 14.1203 | 512.703 | 14.128841
|  | 0.077963 |  |  |  | 14.6011 | 510.9963 | 14.609641
|  | 0.077963 |  |  |  | 15.0705 | 510.3258 | 15.079041
|  | 0.077963 |  |  |  | 15.5721 | 506.9734 | 15.580641
|  | 0.077963 |  |  |  | 16.0059 | 506.8515 | 16.014441
|  | 0.077963 |  |  |  | 16.4895 | 505.2667 | 16.498041
|  | 0.077963 |  |  |  | 16.9736 | 503.8648 | 16.982141
|  | 0.077963 |  |  |  | 17.4642 | 501.4266 | 17.472741
|  | 0.077963 |  |  |  | 17.9035 | 500.4514 | 17.912041
|  | 0.077963 |  |  |  | 18.4305 | 502.341 | 18.439041
|  | 0.077963 |  |  |  | 18.8948 | 495.0266 | 18.903341
|  | 0.077963 |  |  |  | 19.3652 | 492.8932 | 19.373741
|  | 0.077963 |  |  |  | 19.8738 | 490.516 | 19.882341
|  | 0.077963 |  |  |  | 20.3461 | 479.9711 | 20.354641
|  | 0.077963 |  |  |  | 20.8446 | 481.7388 | 20.853141
|  | 0.077963 |  |  |  | 21.308 | 475.6434 | 21.316541
|  | 0.077963 |  |  |  | 21.7873 | 468.7557 | 21.795841
|  | 0.077963 |  |  |  | 22.2637 | 457.1136 | 22.272241
[6 empty] | 22.7618 | 445.1059 | 22.770341
[6 empty] | 23.2674 | 430.4161 | 23.275941
[6 empty] | 23.7612 | 412.0692 | 23.769741
[6 empty] | 24.277 | 359.4666 | 24.285541
[6 empty] | 26.8701 | -26.73213 | 26.878641
[6 empty] | 26.862 | -25.81784 | 26.870541
[6 empty] | 26.8867 | -27.28072 | 26.895241

## MTS Data
Room Temp |  |  |  | 200C |  | 400C
Cal 1B #4 |  | Cal 1B #1 |  | Cal 1B #3 |  | Cal 1B #2
Strain (%) | Stress (MPa) | Strain (%) | Stress (MPa) | Strain(%) | Stress (MPa) | Strain(%) | Stress (MPa)
4.167484e-05 | 62.84344 | -0.037890601 | 11.47147 | -0.011363958 | 0.66756 | -0.00235070823 | 19.13384
3.07639339e-05 | 62.78796 | -0.037834255 | 11.59636 | -0.0115516344 | 0.3444031 | -0.0119606895 | 18.28422
3.035954e-05 | 62.79244 | -0.040382585 | 11.75393 | -0.0122172552 | 0.7276954 | -0.0210463806 | 18.72375
3.139351e-05 | 62.68635 | -0.041373149 | 11.75355 | -0.0122219058 | 0.6057852 | -0.0181278717 | 18.34873
3.616994e-05 | 62.67226 | -0.041090879 | 11.97449 | -0.0098393619 | 0.6162756 | -0.0117478644 | 17.9993
3.616041155e-05 | 62.61298 | -0.034436453 | 12.07269 | -0.0093543618 | 0.7216095 | -0.0090786774 | 18.32152
3.634822e-05 | 62.58516 | -0.034575958 | 12.34099 | -0.0095362434 | 0.6539808 | -0.0050618553 | 17.37859
3.63527213e-05 | 62.48671 | -0.034836009 | 12.48051 | -0.0094548342 | 0.9297934 | -0.0050363301 | 18.0873
3.652007e-05 | 62.47219 | -0.031293654 | 12.79426 | -0.0094460178 | 0.6384737 | 0.0056980401 | 17.23296
4.93592231e-05 | 62.46847 | -0.031566327 | 12.86349 | -0.009442299 | 1.068787 | 0.0270145164 | 17.07871
4.94046764e-05 | 62.4131 | -0.031269905 | 13.06025 | -0.0121815471 | 0.816108 | 0.0232566771 | 17.2858
4.924632e-05 | 62.37543 | -0.031401308 | 13.32897 | -0.0121259148 | 1.080072 | 0.0229283484 | 16.69983
4.122388e-05 | 62.44543 | -0.031328951 | 13.5835 | -0.0186330405 | 1.055602 | 0.0150369528 | 17.14804
4.203268e-05 | 62.42995 | -0.030966511 | 13.80306 | -0.0196148535 | 1.139596 | 0.00048200064 | 16.14661
5.235367e-05 | 62.27209 | -0.031220312 | 13.986 | -0.019691703 | 1.316421 | 0.0182686122 | 16.73597
5.430968e-05 | 62.19666 | -0.031528426 | 14.25928 | -0.0167253627 | 0.8578376 | 0.0192966666 | 16.1478
5.426237e-05 | 62.26835 | -0.03157093 | 14.48825 | -0.0167060187 | 1.37778 | 0.0091981476 | 15.49082
5.689264e-05 | 62.09197 | -0.031319924 | 14.60307 | -0.0167283384 | 1.151367 | 0.00284151687 | 16.16092
5.67124e-05 | 62.08786 | -0.031219078 | 14.81891 | -0.0093945657 | 1.075949 | 0.0045064752 | 15.07896
5.640776755e-05 | 61.99188 | -0.031194291 | 14.94874 | -0.0094483221 | 1.346569 | 0.0056130489 | 15.60141
5.204587e-05 | 61.98018 | -0.031412838 | 15.10304 | -0.0098977677 | 1.22378 | 0.0030070824 | 14.89211
5.200315e-05 | 62.05988 | -0.03183139 | 15.38982 | -0.0130822383 | 1.588814 | -0.00136516947 | 14.98663
5.234924e-05 | 63.2325 | -0.034474311 | 16.81324 | -0.013118145 | 2.611265 | -0.0032976663 | 14.49705
5.688209e-05 | 66.44242 | -0.035261922 | 19.46959 | -0.013123233 | 5.741531 | -0.0041205852 | 13.63294
5.661619e-05 | 71.28856 | -0.034792596 | 23.51549 | -0.0130482918 | 9.404645 | -0.0126590808 | 14.20294
6.060335e-05 | 75.39036 | -0.035046784 | 28.48791 | -0.0130910646 | 13.11631 | -0.00138879231 | 13.18936
6.262095045e-05 | 78.25991 | -0.034813951 | 33.134 | -0.0095349945 | 17.34862 | -0.00148513896 | 13.23747
6.23148e-05 | 80.26845 | -0.031039154 | 37.82364 | -0.0095062641 | 20.23533 | -0.0069593544 | 12.52191
0.0001032521 | 81.95453 | -0.031024874 | 42.56626 | -0.0095239227 | 22.89305 | -0.00234828114 | 12.17739
0.0001029159867 | 83.72931 | -0.031263314 | 47.33592 | 0.0071537265 | 24.79375 | -0.00235394889 | 12.03601
0.0001030403 | 85.19726 | -0.028518499 | 52.70051 | 0.0069092034 | 26.26433 | -0.00237983796 | 11.0595
0.000121236 | 86.8266 | -0.028675247 | 57.91071 | 0.0069744153 | 27.28127 | -0.00051485322 | 11.34924
0.0001213399 | 88.45859 | -0.028137225 | 62.19515 | 0.0070384965 | 28.02038 | 0.00056253282 | 10.34369
0.0001217137 | 90.20478 | -0.021704882 | 66.51399 | 0.0071955768 | 29.11778 | 0.0084374019 | 10.29182
0.0001346839 | 91.88476 | -0.021774825 | 70.21598 | 0.0113493162 | 29.85273 | 0.0110894388 | 9.871174
0.0001342864345 | 93.62565 | -0.012896041 | 73.43341 | 0.0116606139 | 30.79831 | 0.0110802486 | 9.304022
0.000151189 | 95.23171 | -0.012727564 | 75.88383 | 0.0117012123 | 31.33586 | -0.0193298547 | 9.311371
0.0001526179 | 96.86039 | -0.012750737 | 78.58222 | 0.0088951761 | 31.85048 | -0.0193354596 | 8.474864
0.0001530186 | 98.47342 | -0.0062434433 | 81.1314 | 0.0087068892 | 32.19525 | -0.0294142188 | 8.391421
0.0001732565115 | 100.0756 | -0.0062642689 | 83.53036 | 0.0088573569 | 32.4995 | -0.0192331317 | 7.294927
0.000173249 | 101.5837 | -0.0065367209 | 85.88449 | 0.0043905324 | 33.05894 | -0.0051238602 | 6.880915
0.0001733921475 | 103.096 | -0.003310467 | 88.16192 | 0.0044865657 | 33.42028 | -0.0050827656 | 6.968088
0.0001729695 | 104.5943 | -0.0035141452 | 90.44613 | 0.0038872929 | 33.71048 | 0.0038732769 | 6.311821
0.0001728844396 | 105.9638 | -0.00028279839 | 92.58769 | -0.0054279495 | 34.27063 | 0.00122347149 | 6.522281
0.000184454 | 107.3976 | -0.00031542211 | 94.62947 | -0.0056161371 | 34.65379 | -0.0085710402 | 5.712417
0.0002046789 | 108.7921 | -0.00034611519 | 96.79417 | 0.0089882892 | 34.93068 | -0.0172864935 | 5.839543
0.0002047778 | 110.084 | 0.0027414365 | 98.86691 | 0.0089170563 | 35.1225 | -0.0109216365 | 5.253885
0.0002073329229 | 111.3325 | 0.0027560198 | 100.7055 | 0.008913531 | 35.51326 | -0.0080641179 | 4.622913
0.000207261 | 112.6155 | 0.0023602582 | 102.5779 | 0.0200840166 | 35.78894 | -0.007657815 | 4.856092
0.0002076273 | 113.7968 | 0.0090358959 | 104.4569 | 0.0200257944 | 35.96181 | -0.0032701746 | 3.846626
0.000225127 | 114.9943 | 0.0093296531 | 106.2525 | 0.0200343774 | 36.49013 | -0.0090789807 | 4.013154
0.0002252359605 | 116.1193 | 0.0090976921 | 108.0376 | 0.0237738405 | 36.74533 | -0.0109545888 | 2.931407
0.0002253548325 | 117.1615 | 0.012236828 | 109.8094 | 0.0238641555 | 37.01799 | -0.0109248414 | 3.075223
0.0002307682 | 118.2934 | 0.011842643 | 111.6502 | 0.0146902896 | 37.2271 | -0.0118253679 | 3.903821
0.0002307952 | 119.5215 | 0.012230735 | 113.2013 | 0.0116248791 | 37.70147 | -0.0128123802 | 5.280106
0.0002329458 | 120.5906 | 0.011952028 | 114.9521 | 0.0115649967 | 37.78268 | -0.0099984684 | 9.997377
0.000233327702 | 121.6752 | 0.012147475 | 116.4874 | 0.0071401446 | 37.85559 | -0.0101648046 | 15.77864
0.0002332337 | 122.7688 | 0.01530512 | 117.9481 | 0.0070650993 | 38.18941 | -0.0136772235 | 24.41161
0.000251553472 | 123.7267 | 0.015172197 | 119.3183 | 0.0071247441 | 38.38685 | -0.0068649924 | 33.52899
0.0002518514 | 124.6625 | 0.015173925 | 120.9519 | -0.0045005265 | 38.54086 | -0.0050739927 | 42.05362
0.0002515682 | 125.7462 | 0.018258083 | 122.4352 | -0.004491009 | 38.80065 | 0.00199044024 | 49.71454
0.0002694622 | 126.7467 | 0.018318481 | 123.7388 | -0.0044970174 | 39.12854 | 0.0030651039 | 55.99587
0.0002694085 | 127.5012 | 0.019846316 | 125.2153 | 0.0116416965 | 39.25918 | 0.0083213586 | 62.50301
0.0002692343 | 128.6124 | 0.021177968 | 126.5911 | 0.0116225217 | 39.33476 | 0.0108408078 | 66.40513
0.0002692041 | 129.4326 | 0.021317191 | 127.9114 | 0.0201544146 | 39.55197 | 0.0109312668 | 65.96607
0.0002692916 | 130.3586 | 0.024473052 | 129.1715 | 0.0199643607 | 39.65326 | 0.0187325784 | 66.57991
0.000285307913 | 131.1485 | 0.024393678 | 130.4469 | 0.0200159835 | 39.83767 | 0.0242062128 | 67.10076
0.0002875854 | 132.0082 | 0.024702041 | 131.5997 | 0.0220441596 | 40.18569 | 0.0220130376 | 68.20332
0.0002870937 | 132.9343 | 0.030245748 | 132.8012 | 0.0220386078 | 40.46801 | 0.0167891616 | 68.63829
0.0003084557 | 133.8388 | 0.030652271 | 134.0552 | 0.0220504599 | 40.93242 | 0.0131020575 | 69.94431
0.0003086665 | 134.8016 | 0.030605902 | 135.2279 | 0.0097524714 | 41.0442 | 0.0139978467 | 70.94658
0.0003083686 | 135.6009 | 0.027574787 | 136.4647 | 0.0097576173 | 41.59165 | 0.0139396371 | 71.60803
0.000323854826 | 136.1501 | 0.02783749 | 137.6802 | 0.0151090383 | 41.98017 | 0.0195962958 | 73.16024
0.0003240061465 | 136.9572 | 0.024446358 | 138.7071 | 0.0230073336 | 42.2471 | 0.0288418635 | 73.66486
0.0003256223485 | 137.6789 | 0.024135706 | 139.8202 | 0.0229842681 | 42.54249 | 0.0265319031 | 74.92161
0.00032926147 | 138.3198 | 0.024484163 | 140.9062 | 0.02113422 | 42.71238 | 0.0251077953 | 75.45568
0.0003293358 | 138.9031 | 0.03100452 | 141.9145 | 0.0210127047 | 43.05539 | 0.021473613 | 76.44615
0.0003242496055 | 139.4611 | 0.030524738 | 142.9742 | 0.0210166791 | 43.12755 | 0.0195957594 | 77.42179
0.0003238257 | 139.9836 | 0.030510793 | 143.9806 | 0.0106577979 | 43.48027 | 0.021528129 | 77.89036
0.000324167 | 140.6276 | 0.033610254 | 144.9777 | 0.0107273901 | 43.57387 | 0.024191427 | 79.20056
0.0003346566205 | 141.1494 | 0.033275599 | 145.9182 | 0.0107227905 | 43.63436 | 0.0232969704 | 79.43094
0.0003344277 | 141.6348 | 0.033473435 | 146.7611 | 0.030225555 | 43.93217 | 0.0261684303 | 80.42711
0.0003345023 | 142.2602 | 0.036515612 | 147.7158 | 0.030470961 | 43.93038 | 0.0261041997 | 81.0909
0.0003629457 | 142.7869 | 0.036425474 | 148.7271 | 0.0234552249 | 44.11297 | 0.0298739103 | 81.61268
0.000363058 | 143.433 | 0.033505987 | 149.5067 | 0.0209650314 | 44.24704 | 0.033361863 | 82.56502
0.000360590465 | 143.8412 | 0.033441044 | 150.5642 | 0.0210538056 | 44.45544 | 0.034397532 | 82.50682
0.000357671878 | 144.3035 | 0.033497759 | 151.5014 | 0.0237946752 | 44.61729 | 0.037909902 | 83.75985
0.0003579884255 | 144.7069 | 0.036312575 | 152.2118 | 0.0238229529 | 44.35926 | 0.025964451 | 84.32063
0.0003534816 | 145.1446 | 0.036180774 | 153.1 | 0.0238773543 | 44.63494 | 0.0232228158 | 84.81984
0.0003535494 | 145.6869 | 0.036744706 | 153.9532 | 0.0294452487 | 44.71365 | 0.0245323749 | 85.37902
0.0003530885 | 146.0432 | 0.039926176 | 154.7594 | 0.0293271477 | 44.76886 | 0.0259597179 | 85.5187
0.0003705331 | 146.4457 | 0.039753946 | 155.5918 | 0.0293393658 | 44.88717 | 0.0250300449 | 86.28389
0.000370442871 | 146.8811 | 0.040098359 | 156.3165 | 0.0293841363 | 46.24562 | 0.030666381 | 86.32321
0.000370424583 | 147.1251 | 0.039798305 | 157.2376 | 0.0294105615 | 48.87765 | 0.030630027 | 87.22644
0.00038134 | 147.4861 | 0.040333727 | 158.1706 | 0.030087153 | 50.99806 | 0.0278741754 | 87.41909
0.000381411353 | 147.7234 | 0.039800489 | 159.0698 | 0.030277239 | 53.39323 | 0.0214245441 | 87.63081
0.0003757568685 | 147.9912 | 0.039977999 | 159.9082 | 0.030283608 | 54.85683 | 0.027732186 | 88.43665
0.000375915809 | 148.286 | 0.040094531 | 160.7354 | 0.037753053 | 56.27703 | 0.0278955855 | 88.70979
0.000375982103 | 148.4177 | 0.046624322 | 161.4722 | 0.037589985 | 57.48478 | 0.0268830993 | 89.4776
0.000388963027 | 148.7746 | 0.04672382 | 162.2632 | 0.037645206 | 58.3928 | 0.0241521018 | 89.4619
0.0003892309 | 149.0177 | 0.046631456 | 163.0493 | 0.033075486 | 59.72062 | 0.0268620858 | 90.43733
0.000389225 | 149.2781 | 0.046613221 | 163.8343 | 0.032972874 | 60.41517 | 0.0270069252 | 90.65535
0.0003889265 | 149.5071 | 0.046526426 | 164.6555 | 0.033041466 | 61.99365 | 0.034242789 | 90.74411
0.0003891553 | 149.7656 | 0.046491008 | 165.4507 | 0.035930403 | 62.91266 | 0.0287314626 | 91.73443
0.0003876257 | 150.0776 | 0.046386961 | 166.2058 | 0.035969517 | 64.18236 | 0.035494449 | 91.68677
0.0003839168725 | 150.2735 | 0.046622958 | 167.0009 | 0.039786348 | 65.70795 | 0.037903284 | 92.37737
0.000384383153 | 150.7036 | 0.049446998 | 167.8227 | 0.039674385 | 66.68221 | 0.040091616 | 92.49865
0.0003944202 | 150.9553 | 0.049361996 | 168.9185 | 0.03950307 | 68.20498 | 0.035220213 | 93.29546
0.0003944152 | 151.1748 | 0.049610832 | 169.6822 | 0.036941451 | 69.1796 | 0.0294986664 | 93.66309
0.0003942734 | 151.4405 | 0.052773459 | 170.5156 | 0.036858081 | 70.79254 | 0.0270475326 | 93.94621
0.0004122195845 | 151.8794 | 0.052657858 | 171.4341 | 0.036950088 | 71.88822 | 0.037167636 | 94.79686
0.0004121556 | 152.4162 | 0.052543073 | 172.1044 | 0.031987668 | 73.01484 | 0.043800246 | 94.70112
0.0004122479 | 152.8277 | 0.052727624 | 173.0904 | 0.032124816 | 74.7502 | 0.043785108 | 95.31849
0.0004120698515 | 153.273 | 0.05272049 | 173.8358 | 0.037340235 | 75.90519 | 0.04180074 | 95.61835
0.0004124244 | 153.667 | 0.054992484 | 174.5953 | 0.039719967 | 77.47511 | 0.03802821 | 95.75054
0.000411379289 | 154.106 | 0.05600756 | 175.4265 | 0.039634359 | 78.79193 | 0.0289343997 | 96.3317
0.0004097417 | 154.6663 | 0.056131654 | 176.1342 | 0.054861435 | 80.25056 | 0.0277441917 | 96.12603
0.0004096133 | 155.0639 | 0.055950712 | 177.0577 | 0.054870867 | 81.62556 | 0.0224088213 | 97.08308
0.0004123302 | 155.4816 | 0.056102127 | 177.7259 | 0.054788208 | 82.81473 | 0.0187399044 | 97.08464
0.0004125374 | 155.6704 | 0.055552199 | 178.552 | 0.046319007 | 84.5903 | 0.0187096149 | 97.39446
0.0004122044 | 156.1401 | 0.05909598 | 179.336 | 0.046182132 | 85.76438 | 0.0056341692 | 98.05687
0.0004200501 | 156.4601 | 0.058943396 | 180.1657 | 0.046229463 | 87.36814 | 0.01216878 | 98.04347
0.0004196858 | 156.791 | 0.059957146 | 180.9482 | 0.047980596 | 88.6794 | 0.0158424465 | 98.41707
0.0004201833 | 157.2349 | 0.065166755 | 181.7738 | 0.048099651 | 90.32561 | 0.0162889995 | 98.36809
0.0004359344 | 157.7956 | 0.064931978 | 182.6425 | 0.057041595 | 91.93152 | 0.037961499 | 98.96798
0.0004360058 | 158.1145 | 0.065268436 | 183.4938 | 0.058449303 | 93.15485 | 0.066279297 | 99.059
0.0004532834 | 158.7377 | 0.064920029 | 184.3783 | 0.058350339 | 95.15945 | 0.062443272 | 99.35945
0.0004542815 | 159.1853 | 0.065003517 | 185.1526 | 0.064982466 | 96.46548 | 0.062424945 | 99.77951
0.000454277 | 159.7636 | 0.061689438 | 186.0386 | 0.064928847 | 98.05636 | 0.048373551 | 100.1135
0.0004436396 | 160.3163 | 0.062401183 | 186.9176 | 0.065093235 | 99.71185 | 0.045618468 | 100.3629
0.0004436626255 | 160.8196 | 0.061929836 | 187.8146 | 0.073507626 | 101.2113 | 0.05042649 | 100.4314
0.0004435207 | 161.3207 | 0.062221559 | 188.7774 | 0.073534242 | 103.0558 | 0.052225527 | 100.7654
0.000443572 | 161.8752 | 0.062229866 | 189.576 | 0.073532826 | 104.4801 | 0.046562559 | 101.0373
0.000443742318 | 162.2559 | 0.062158355 | 190.5282 | 0.079887423 | 106.2947 | 0.031524747 | 100.9604
0.0004438307735 | 162.8077 | 0.061553833 | 191.5413 | 0.079812 | 107.7095 | 0.03139485 | 101.6427
0.0004770515 | 163.4778 | 0.062167095 | 192.4117 | 0.065682024 | 109.0621 | 0.0240716076 | 101.4736
0.0004775353 | 164.0455 | 0.05904241 | 193.4012 | 0.065042451 | 110.9408 | 0.030576255 | 101.9255
0.0004904461 | 164.6571 | 0.059234812 | 194.3979 | 0.065087832 | 112.2511 | 0.032290959 | 101.9466
0.0004904302 | 165.2836 | 0.059046093 | 195.3894 | 0.073412082 | 114.0696 | 0.032492169 | 101.98
0.000490697139 | 165.9005 | 0.059165391 | 196.314 | 0.073565484 | 115.0807 | 0.034229607 | 102.2833
0.0004878459 | 166.4759 | 0.058837677 | 197.2508 | 0.073556007 | 116.9518 | 0.033181731 | 102.082
0.0004874641 | 167.0052 | 0.059269713 | 198.1424 | 0.06508107 | 118.1733 | 0.042721083 | 102.789
0.0004871886 | 167.6025 | 0.059018307 | 199.0673 | 0.065130708 | 119.5705 | 0.042684747 | 102.5726
0.0004874375 | 168.2031 | 0.059257578 | 200.1648 | 0.065063181 | 121.3512 | 0.050284692 | 102.6217
0.000487558842 | 168.629 | 0.064317994 | 201.1399 | 0.084600504 | 122.4201 | 0.046566495 | 102.6283
0.000496728623 | 169.0934 | 0.064971368 | 202.1498 | 0.084592122 | 124.189 | 0.044241552 | 102.6689
0.0005062772 | 169.5225 | 0.065055285 | 203.1228 | 0.081761733 | 125.5081 | 0.040888401 | 103.3156
0.0005064608 | 170.0027 | 0.071176956 | 204.1666 | 0.081801609 | 127.1382 | 0.040994217 | 102.8756
0.000532172926 | 170.4792 | 0.071791937 | 205.0987 | 0.081700197 | 128.7462 | 0.033226395 | 103.4844
0.0005322785 | 171.0132 | 0.071260803 | 206.3075 | 0.072638574 | 129.9992 | 0.032694966 | 103.3187
0.000532146 | 171.6271 | 0.075065154 | 207.4003 | 0.072689199 | 131.9671 | 0.0296923026 | 103.2862
0.0005450586 | 172.0167 | 0.074269334 | 208.5321 | 0.072658557 | 133.2178 | 0.0268195365 | 103.5635
0.0005450135785 | 172.5261 | 0.074795587 | 209.5519 | 0.087366645 | 134.7605 | 0.047596878 | 103.4439
0.0005452473 | 172.9419 | 0.077842092 | 210.7671 | 0.087436359 | 136.2459 | 0.047416056 | 103.9216
0.0005325219 | 173.506 | 0.077514704 | 211.8183 | 0.093586431 | 137.917 | 0.051326478 | 103.6185
0.0005323741575 | 174.0962 | 0.083385305 | 213.0245 | 0.105048951 | 139.5072 | 0.0224392404 | 104.1183
0.0005441442 | 174.6265 | 0.083480887 | 214.2 | 0.105036021 | 140.8827 | 0.0240323469 | 104.172
0.0005453723 | 175.2504 | 0.083465017 | 215.3504 | 0.093821805 | 142.7342 | 0.0269627274 | 104.0184
0.000545119306 | 175.9762 | 0.087027801 | 216.541 | 0.093755118 | 144.1722 | 0.03247074 | 104.4709
0.000571596012 | 176.4311 | 0.087103331 | 217.7081 | 0.093775884 | 145.6714 | 0.040986225 | 104.3508
0.0005714352 | 177.1198 | 0.086874561 | 218.9225 | 0.088317252 | 147.3651 | 0.045487626 | 104.6315
0.0005713232 | 177.7275 | 0.086752111 | 220.325 | 0.088270497 | 148.9863 | 0.047444439 | 104.3782
0.0005794242 | 178.5935 | 0.08675715 | 221.551 | 0.08817342 | 150.5669 | 0.047525766 | 104.5561
0.0005795559 | 179.2873 | 0.086232731 | 222.7577 | 0.095857356 | 152.0963 | 0.057872895 | 104.931
0.0005787018525 | 179.8961 | 0.080529824 | 224.0248 | 0.095702247 | 153.7798 | 0.052213869 | 104.4967
0.0005763802 | 180.5558 | 0.08053584 | 225.2332 | 0.101266713 | 155.3383 | 0.0484731 | 105.1407
0.0005766768 | 181.2588 | 0.077705686 | 226.6254 | 0.1012338 | 156.7173 | 0.045742158 | 104.8617
0.0005815984 | 181.925 | 0.077670184 | 227.9007 | 0.101345838 | 158.4665 | 0.050335692 | 105.3403
0.0005815846 | 182.4098 | 0.077529084 | 229.2792 | 0.102224406 | 160.0863 | 0.050284536 | 105.5687
0.0005816843 | 182.9804 | 0.07807334 | 230.446 | 0.102136608 | 161.6694 | 0.046536873 | 105.6211
0.0005919239495 | 183.6343 | 0.07741183 | 231.9675 | 0.10221978 | 163.2115 | 0.049391946 | 106.0305
0.0005918305 | 184.1968 | 0.077503454 | 233.2401 | 0.115396923 | 165.0516 | 0.051021741 | 105.5324
0.0005918202 | 184.8489 | 0.083594006 | 234.6804 | 0.115432476 | 166.6187 | 0.05128149 | 106.2673
0.0006150512 | 185.6066 | 0.083660269 | 236.1064 | 0.113936394 | 168.0691 | 0.052201494 | 105.968
0.000614466259 | 186.1931 | 0.084836287 | 237.4518 | 0.107735037 | 169.7125 | 0.052093617 | 106.1871
0.0006218373 | 186.7814 | 0.086973803 | 239.0451 | 0.107892717 | 171.2137 | 0.049432197 | 106.5354
0.0006356582 | 187.3633 | 0.086920671 | 240.3905 | 0.10883394 | 172.6722 | 0.04843077 | 106.3538
0.0006353911 | 187.8481 | 0.087012565 | 241.9545 | 0.108810246 | 174.226 | 0.0278768298 | 106.9141
0.000622559588 | 188.4968 | 0.086985948 | 243.4959 | 0.108813063 | 175.8911 | 0.043754802 | 106.2495
0.0006226635 | 189.1106 | 0.086826868 | 245.0801 | 0.116365404 | 177.3341 | 0.042638577 | 106.9855
0.0006224062 | 189.6812 | 0.093395589 | 246.6511 | 0.116308251 | 178.7595 | 0.038973339 | 107.1377
0.0006433058 | 190.3841 | 0.093318131 | 247.9994 | 0.116212539 | 180.4082 | 0.04189161 | 107.168
0.0006434339 | 191.0343 | 0.093061514 | 249.6004 | 0.106944603 | 181.9151 | 0.037947276 | 107.6359
0.0006437183 | 191.6079 | 0.09324857 | 251.0898 | 0.106808892 | 183.3215 | 0.037980081 | 107.4498
0.0006690633 | 192.3696 | 0.093562184 | 252.6796 | 0.111241233 | 184.8664 | 0.040094724 | 108.135
0.0006692623775 | 193.059 | 0.095782401 | 254.2277 | 0.119200788 | 186.4004 | 0.040040328 | 107.9279
0.0006761194 | 193.7526 | 0.096096853 | 255.8296 | 0.119161428 | 187.9871 | 0.048004863 | 108.357
0.0006766569 | 194.63 | 0.095797842 | 257.4161 | 0.117335022 | 189.0989 | 0.049313853 | 108.6842
0.0006763406 | 195.4198 | 0.099169239 | 258.89 | 0.117341046 | 190.9977 | 0.047335311 | 108.3741
0.000684351 | 196.2026 | 0.099475235 | 260.4493 | 0.117295728 | 192.2373 | 0.054209496 | 109.2533
0.0006843824 | 196.9689 | 0.099260872 | 262.1262 | 0.128495526 | 193.5503 | 0.061078248 | 108.8146
0.0006842989 | 197.8954 | 0.10300519 | 263.8075 | 0.128535993 | 195.127 | 0.062294868 | 109.205
0.0006977991 | 198.6783 | 0.10281021 | 265.4943 | 0.128546901 | 196.3385 | 0.030632514 | 109.1371
0.0006974577745 | 199.5367 | 0.10303213 | 267.0867 | 0.126776052 | 197.6609 | 0.045696498 | 109.3515
0.0006978421 | 200.2658 | 0.1058601 | 268.6179 | 0.126710841 | 198.8855 | 0.047937852 | 109.8932
0.000700307 | 201.2652 | 0.10600692 | 270.3668 | 0.128202561 | 200.3351 | 0.060512703 | 109.3454
0.0007003507 | 202.1163 | 0.10869278 | 272.1391 | 0.128536206 | 201.5125 | 0.061439394 | 110.3399
0.0007134384 | 202.9995 | 0.1084276 | 273.8747 | 0.128485947 | 202.5559 | 0.057585597 | 109.9339
0.0007158693 | 203.847 | 0.10868256 | 275.6543 | 0.139711998 | 204.2017 | 0.056835885 | 110.1838
0.0007159673 | 204.8092 | 0.10858933 | 277.0437 | 0.139847583 | 205.1845 | 0.057779184 | 110.3698
0.000734352227 | 205.7602 | 0.10822259 | 278.9943 | 0.139887102 | 206.5241 | 0.059657781 | 110.505
0.0007343979 | 206.7079 | 0.10857161 | 280.733 | 0.143329146 | 207.7771 | 0.062786763 | 110.9882
0.0007342720265 | 207.5416 | 0.11176288 | 282.422 | 0.143460453 | 208.9524 | 0.063339729 | 110.7112
0.00073966197 | 208.4917 | 0.11177255 | 283.9624 | 0.143402874 | 210.4531 | 0.063298014 | 111.4292
0.0007395078555 | 209.5845 | 0.11363618 | 285.6841 | 0.140802774 | 211.2561 | 0.064345782 | 111.2786
0.000739212 | 210.4927 | 0.11451975 | 287.5661 | 0.140754975 | 212.677 | 0.062922507 | 111.536
0.0007579898 | 211.4457 | 0.11453228 | 289.1775 | 0.143406273 | 213.9599 | 0.060553992 | 112.1591
0.000758002929 | 212.4026 | 0.11436878 | 290.8735 | 0.143535978 | 215.1023 | 0.065456634 | 112.1074
0.0007701585 | 213.4696 | 0.11448462 | 292.5325 | 0.143538414 | 216.4824 | 0.065353173 | 112.7814
0.0007710053 | 214.4621 | 0.11479683 | 294.2515 | 0.137866593 | 217.428 | 0.065414802 | 112.5858
0.0007707975 | 215.4146 | 0.12120979 | 296.0503 | 0.137916594 | 218.8444 | 0.066363462 | 113.4954
0.0007680584 | 216.4855 | 0.121008 | 297.6112 | 0.137946066 | 219.9156 | 0.055958307 | 96.46321
0.0007684624585 | 217.5431 | 0.12077982 | 299.3979 | 0.144440265 | 221.3266 | 0.057842664 | 96.73918
0.0007678694 | 218.5158 | 0.12447466 | 301.0457 | 0.144650805 | 222.4955 | 0.057799962 | 99.66026
0.0007963513 | 219.6354 | 0.12436777 | 302.9397 | 0.136364424 | 223.5053 | 0.05039346 | 100.1192
0.0007965129485 | 220.8143 | 0.12610525 | 304.5476 | 0.132148851 | 225.1383 | 0.057854253 | 102.4034
0.0008006442585 | 221.6925 | 0.127241 | 306.2214 | 0.132106272 | 226.127 | 0.046163247 | 103.4816
0.0008199426 | 222.7687 | 0.12733956 | 307.9161 | 0.133035801 | 227.5034 | 0.044719686 | 105.1684
0.000820111771 | 223.8796 | 0.12739274 | 309.6259 | 0.133093962 | 228.4812 | 0.049367331 | 106.9757
0.0008146561 | 224.817 | 0.12730076 | 311.3944 | 0.133121655 | 229.9509 | 0.07085481 | 107.7282
0.0008147142 | 225.8971 | 0.1276261 | 313.1669 | 0.133992714 | 231.1814 | 0.074001561 | 110.0562
0.000814352829 | 227.0895 | 0.12086742 | 314.8322 | 0.133984176 | 232.2913 | 0.075539448 | 110.728
0.0008303337 | 228.2664 | 0.12117842 | 316.5212 | 0.134147097 | 233.7448 | 0.06833754 | 112.6939
0.0008303068865 | 229.4221 | 0.12130304 | 318.2686 | 0.14633388 | 234.896 | 0.06718335 | 114.0428
0.00083000469 | 230.5909 | 0.12116548 | 320.036 | 0.146413407 | 236.3479 | 0.067336695 | 115.1358
0.000853151202 | 231.5689 | 0.12114264 | 321.7656 | 0.148004874 | 237.4059 | 0.062418363 | 105.673
0.0008529027 | 232.8451 | 0.12501632 | 323.543 | 0.148195311 | 238.82 | 0.057768009 | 106.2064
0.0008718865 | 234.0735 | 0.12763571 | 325.2732 | 0.148063146 | 240.0983 | 0.053251794 | 109.0076
0.0008761615 | 235.3155 | 0.12733504 | 326.8721 | 0.150071427 | 240.9793 | 0.053278887 | 110.2189
0.000876328448 | 236.5216 | 0.13120269 | 328.7062 | 0.150146094 | 242.5597 | 0.049312587 | 112.5767
0.000897427085 | 237.651 | 0.1306411 | 330.3761 | 0.150055467 | 243.6819 | 0.051185316 | 114.5005
0.0008975798 | 239.005 | 0.13100285 | 332.275 | 0.166890666 | 245.1141 | 0.052929306 | 116.2182
0.000897545068 | 240.116 | 0.13389863 | 333.9467 | 0.166900623 | 246.2353 | 0.054991443 | 118.3075
0.0009055273355 | 241.4416 | 0.13419525 | 335.8355 | 0.166832082 | 247.5544 | 0.057756504 | 119.562
0.0009053511 | 242.674 | 0.13613889 | 337.4377 | 0.160352847 | 248.8004 | 0.058722609 | 122.0875
0.000909500594 | 243.9723 | 0.13735387 | 338.9916 | 0.160311765 | 249.8013 | 0.060923046 | 123.4395
0.0009232449 | 245.2492 | 0.13744997 | 340.8357 | 0.16328277 | 251.2768 | 0.061389009 | 125.1499
0.0009229152865 | 246.5412 | 0.13724953 | 342.5418 | 0.163365987 | 252.5628 | 0.055115256 | 127.0048
0.000936472219 | 247.7398 | 0.13697497 | 344.3089 | 0.163369842 | 253.7658 | 0.053190132 | 128.3836
0.0009466893 | 248.9763 | 0.13692305 | 346.0127 | 0.157552623 | 255.0471 | 0.053260932 | 130.3663
0.0009466624 | 250.3135 | 0.13734098 | 347.6057 | 0.157505124 | 256.2178 | 0.047494737 | 131.5266
0.0009622079 | 251.7436 | 0.13737142 | 349.303 | 0.15741279 | 257.8352 | 0.051273393 | 133.8314
0.0009622017 | 252.8907 | 0.13725809 | 351.0775 | 0.162221856 | 258.5976 | 0.063478353 | 135.178
0.0009620303975 | 254.0781 | 0.13393428 | 352.8894 | 0.162325266 | 260.1476 | 0.064228116 | 136.5316
0.0009704861845 | 255.3799 | 0.13392352 | 354.4703 | 0.165551796 | 261.2936 | 0.072939762 | 138.4226
0.0009704014 | 256.7666 | 0.13712902 | 356.0609 | 0.16689024 | 262.4566 | 0.068103606 | 139.7022
0.0009798709 | 258.1482 | 0.14017294 | 357.6143 | 0.166861731 | 263.9203 | 0.068406657 | 141.8025
0.0009913674 | 259.3364 | 0.14024982 | 359.1621 | 0.160469166 | 265.02 | 0.078403608 | 142.9928
0.0009908249 | 260.8682 | 0.14014738 | 360.6736 | 0.160390959 | 266.5727 | 0.082102188 | 144.8561
0.001003872516 | 262.0498 | 0.14012941 | 362.2939 | 0.160175844 | 267.4936 | 0.073801311 | 146.3896
0.001003829 | 263.5418 | 0.14017591 | 363.8245 | 0.170546292 | 268.8509 | 0.073836849 | 147.7809
0.001003627279 | 264.6989 | 0.14327463 | 365.4113 | 0.170707059 | 270.0968 | 0.06728514 | 149.779
0.001016732282 | 266.1227 | 0.14351457 | 367.0553 | 0.170538927 | 271.1775 | 0.070893891 | 151.1134
0.001016769 | 267.5062 | 0.143023 | 368.6686 | 0.155549793 | 272.7962 | 0.078324348 | 152.9598
0.001016759 | 268.9725 | 0.14961513 | 370.0958 | 0.155491578 | 273.7759 | 0.078371766 | 154.4555
0.001037706 | 270.3838 | 0.14968625 | 371.5968 | 0.163294182 | 275.3576 | 0.085860762 | 156.0781
0.001037676 | 271.6247 | 0.1495287 | 372.9776 | 0.170552184 | 276.4303 | 0.086760459 | 157.7938
0.001039941786 | 273.014 | 0.14946373 | 374.5464 | 0.170538102 | 277.7851 | 0.082108089 | 159.0426
0.001044919805 | 274.3948 | 0.14967114 | 376.162 | 0.178224675 | 278.8792 | 0.08217762 | 161.0246
0.001045186 | 275.8467 | 0.14957315 | 377.791 | 0.178246815 | 280.0261 | 0.094050105 | 162.2743
0.001068223 | 277.2838 | 0.14960973 | 379.2875 | 0.178199955 | 281.7621 | 0.089682708 | 163.9128
0.00106832 | 278.6197 | 0.14968218 | 380.6865 | 0.186441087 | 282.6766 | 0.078078882 | 165.5978
0.00106831 | 279.9774 | 0.15233252 | 382.2685 | 0.18655032 | 284.0373 | 0.051370227 | 167.2991
0.001075655 | 281.3619 | 0.15265515 | 383.7882 | 0.186591246 | 285.3256 | 0.057752496 | 168.9984
0.001075874 | 282.7124 | 0.15265235 | 385.3504 | 0.175235397 | 286.5533 | 0.076578843 | 170.2327
0.00107578 | 284.2908 | 0.15262156 | 386.7881 | 0.175273554 | 287.9931 | 0.077308479 | 172.2077
0.00109206 | 285.7024 | 0.15232887 | 388.2706 | 0.179808117 | 288.9908 | 0.087633531 | 173.4616
0.001091618 | 287.0575 | 0.15547154 | 389.8188 | 0.180049146 | 290.4011 | 0.077497032 | 175.3203
0.00111831374 | 288.4192 | 0.15548472 | 391.2367 | 0.180150333 | 291.6555 | 0.090229176 | 177.032
0.001120264 | 289.926 | 0.15567925 | 392.7607 | 0.188291541 | 292.8988 | 0.091428039 | 178.5546
0.001120221 | 291.4233 | 0.15845841 | 394.3026 | 0.188363538 | 294.186 | 0.086924157 | 180.4612
0.001138491 | 292.9843 | 0.15875084 | 395.8961 | 0.188429139 | 295.399 | 0.095088747 | 181.9131
0.001138816 | 294.5514 | 0.15852863 | 397.3576 | 0.201440961 | 296.8384 | 0.095057889 | 183.7609
0.001138753 | 295.8832 | 0.15882613 | 398.8502 | 0.201571941 | 297.9643 | 0.095103486 | 185.1055
0.001153876 | 297.4191 | 0.15876265 | 400.3283 | 0.19992303 | 299.3451 | 0.094088349 | 186.718
0.001154161 | 298.8779 | 0.15877208 | 401.7348 | 0.184650957 | 300.3877 | 0.090542202 | 188.6079
0.001153933049 | 300.1724 | 0.15887411 | 403.4589 | 0.184615755 | 301.7369 | 0.090489507 | 190.1425
0.001162152 | 301.7726 | 0.15839262 | 405.0193 | 0.191292957 | 303.1422 | 0.096077352 | 191.9036
0.001162374 | 303.2126 | 0.16180001 | 406.481 | 0.191281782 | 304.4757 | 0.093137871 | 193.0714
0.001183282 | 304.6318 | 0.16194006 | 408.1318 | 0.191256567 | 305.7289 | 0.096966942 | 194.834
0.001182977187 | 306.0473 | 0.1616814 | 409.6379 | 0.19880493 | 306.9132 | 0.096870996 | 196.4941
0.001183128 | 307.4533 | 0.16524222 | 411.231 | 0.198768921 | 308.2824 | 0.100614711 | 197.883
0.001214001 | 308.8929 | 0.16505478 | 412.6475 | 0.198866196 | 309.4737 | 0.098820123 | 199.7572
0.001214009891 | 310.3083 | 0.16472818 | 414.2585 | 0.196746222 | 310.6672 | 0.096042462 | 201.0727
0.00121405 | 311.8615 | 0.16519211 | 415.8342 | 0.196771569 | 312.0061 | 0.096060744 | 202.6208
0.001221357 | 313.2547 | 0.16504254 | 417.2146 | 0.20239605 | 313.3693 | 0.106137258 | 204.1383
0.001221455774 | 314.7952 | 0.16554136 | 418.7421 | 0.208233765 | 314.5782 | 0.114839037 | 206.0116
0.001224138 | 316.2129 | 0.16826961 | 420.3689 | 0.208129629 | 315.7911 | 0.114789717 | 207.7199
0.001244872161 | 317.6589 | 0.16817829 | 421.9626 | 0.195039444 | 317.1717 | 0.115646079 | 208.8831
0.001244774879 | 319.0232 | 0.16797943 | 423.5154 | 0.195036426 | 318.526 | 0.116620089 | 210.7143
0.001275656 | 320.5782 | 0.16804017 | 425.1671 | 0.195051537 | 319.5015 | 0.116682195 | 212.1291
0.001275387 | 322.1361 | 0.16786184 | 426.5056 | 0.204548568 | 321.0494 | 0.116311893 | 213.7727
0.001275779 | 323.6672 | 0.17102763 | 427.9451 | 0.204519243 | 322.2245 | 0.110070213 | 215.5068
0.00128302004 | 325.2023 | 0.17049905 | 429.605 | 0.204409854 | 323.6199 | 0.102397755 | 216.8247
0.00128321 | 326.6822 | 0.17083175 | 431.0752 | 0.211887897 | 324.7793 | 0.108240489 | 218.3396
0.00128334 | 327.9846 | 0.17408516 | 432.5561 | 0.211850547 | 326.1999 | 0.108195417 | 219.6372
0.00130992 | 329.546 | 0.17393377 | 434.0879 | 0.212667168 | 327.4607 | 0.115719459 | 221.4832
0.001309516685 | 331.0946 | 0.17420871 | 435.5487 | 0.213681108 | 328.7207 | 0.123266337 | 223.2563
0.001328834 | 332.6211 | 0.17399667 | 437.045 | 0.213809475 | 329.9931 | 0.121337871 | 224.7034
0.00134592 | 334.1466 | 0.17385531 | 438.7373 | 0.218476854 | 331.352 | 0.12130449 | 226.154
0.001345808205 | 335.6944 | 0.17685736 | 440.3849 | 0.218371287 | 332.5628 | 0.125050674 | 227.565
0.001377543 | 337.2307 | 0.17692748 | 441.9559 | 0.21838557 | 333.7608 | 0.115713201 | 229.2805
0.001377423 | 338.7482 | 0.17686788 | 443.6131 | 0.209945307 | 335.1983 | 0.115659813 | 230.6012
0.001377363 | 340.4298 | 0.18046649 | 445.0747 | 0.210114555 | 336.3793 | 0.115637697 | 232.4003
0.001400584 | 341.9232 | 0.180487 | 446.6253 | 0.210447483 | 337.5239 | 0.115673862 | 233.671
0.001400729 | 343.4297 | 0.18114563 | 448.1819 | 0.213653349 | 338.9433 | 0.130797687 | 234.9632
0.001400617 | 344.9217 | 0.18299928 | 449.7691 | 0.213763878 | 340.0738 | 0.129160902 | 236.7512
0.00140563 | 346.4366 | 0.18323956 | 451.4018 | 0.216977163 | 341.407 | 0.127124625 | 238.187
0.001404984 | 347.9231 | 0.18297408 | 452.8309 | 0.217429629 | 342.7552 | 0.115741476 | 239.7048
0.001421618569 | 349.4725 | 0.18327244 | 454.5928 | 0.217470066 | 343.9702 | 0.098620803 | 241.1129
0.001441938 | 351.0823 | 0.18300701 | 456.1138 | 0.202398843 | 345.2368 | 0.098956692 | 242.7978
0.001442147 | 352.5634 | 0.18634195 | 457.6358 | 0.202342941 | 346.3068 | 0.101649474 | 244.3692
0.001477773 | 354.1211 | 0.18602937 | 459.2861 | 0.202350519 | 347.8179 | 0.123210276 | 245.3563
0.001477476 | 355.8052 | 0.18625239 | 460.7913 | 0.20915544 | 349.1088 | 0.141035334 | 247.4366
0.00147764 | 357.3814 | 0.18912127 | 462.2231 | 0.209199363 | 350.1575 | 0.144901917 | 248.6064
0.001488114626 | 359.0921 | 0.18885508 | 463.9467 | 0.209256738 | 351.6632 | 0.15489936 | 250.2225
0.001488587 | 360.5985 | 0.18904356 | 465.4495 | 0.239656896 | 352.9317 | 0.144796941 | 251.9372
0.001499048 | 362.2699 | 0.18915579 | 467.004 | 0.23955504 | 354.3634 | 0.134402499 | 253.4072
0.001532211 | 363.7659 | 0.18916603 | 468.6424 | 0.212832303 | 355.2872 | 0.130562604 | 255.014
0.001532309 | 365.1135 | 0.19577373 | 470.3415 | 0.212787264 | 356.6747 | 0.131569752 | 256.0616
0.001564807 | 366.6475 | 0.19591775 | 471.8138 | 0.212882862 | 357.9795 | 0.13740798 | 257.8882
0.001564374951 | 368.2607 | 0.19572154 | 473.4224 | 0.226735398 | 358.9906 | 0.137594304 | 259.1604
0.001564446 | 369.7291 | 0.19557822 | 474.9201 | 0.226767762 | 360.7053 | 0.144879699 | 260.566
0.001581910349 | 371.2161 | 0.19573133 | 476.5327 | 0.226820088 | 361.9002 | 0.157959246 | 262.275
0.001582015 | 372.7657 | 0.19554235 | 478.2575 | 0.227626092 | 363.0916 | 0.154418685 | 263.4015
0.001581892 | 374.1666 | 0.19891104 | 479.8597 | 0.227753586 | 364.4172 | 0.154017705 | 265.13
0.001600065126 | 375.5286 | 0.19886956 | 481.4088 | 0.23328066 | 365.6429 | 0.156814623 | 266.1985
0.001600084 | 376.8288 | 0.20020019 | 483.0163 | 0.234162816 | 367.2042 | 0.149427933 | 268.0159
0.001609350731 | 378.2535 | 0.20155195 | 484.5254 | 0.234178572 | 368.1829 | 0.140448333 | 269.3381
0.001628298 | 379.55 | 0.20178068 | 486.1402 | 0.227646255 | 369.6627 | 0.139172661 | 270.5471
0.001628681401 | 380.9507 | 0.20207642 | 487.6794 | 0.227583222 | 370.7193 | 0.147600006 | 272.3373
0.001674946 | 382.3608 | 0.20157091 | 489.3601 | 0.227687961 | 371.9575 | 0.153963501 | 273.3747
0.001674513 | 383.5902 | 0.20173276 | 490.9932 | 0.228491865 | 373.4852 | 0.163073793 | 275.1561
0.001674794 | 385.084 | 0.20482903 | 492.3544 | 0.228485964 | 374.5637 | 0.164507388 | 276.3033
0.001687204 | 386.4699 | 0.20487143 | 494.1555 | 0.228540882 | 376.0451 | 0.167303658 | 277.8317
0.001687847 | 387.7579 | 0.20583475 | 495.7639 | 0.237019323 | 377.0451 | 0.154980663 | 279.2246
0.00168753 | 389.1821 | 0.20837065 | 497.2783 | 0.237093174 | 378.5551 | 0.154811853 | 280.3976
0.001716759 | 390.5854 | 0.20840071 | 498.7805 | 0.236449488 | 379.7949 | 0.149428983 | 282.4079
0.001716866 | 392.0875 | 0.20798281 | 500.1657 | 0.236165061 | 380.9942 | 0.154934496 | 283.4053
0.001735301203 | 393.4824 | 0.20805884 | 501.7412 | 0.236147919 | 382.5991 | 0.162727677 | 284.9361
0.001744956 | 394.8492 | 0.20796668 | 503.2288 | 0.224553399 | 383.5771 | 0.162750396 | 286.1991
0.001745232 | 396.1709 | 0.21146271 | 504.8886 | 0.22480251 | 385.1083 | 0.186839931 | 287.5888
0.001745149 | 397.5853 | 0.21116432 | 506.4832 | 0.224562339 | 386.3394 | 0.187606686 | 289.2116
0.001744874 | 398.9153 | 0.21149591 | 508.1681 | 0.240600207 | 387.6622 | 0.147150468 | 290.0188
0.001745202 | 400.3598 | 0.21170922 | 509.755 | 0.24074337 | 388.9646 | 0.145727679 | 291.8496
0.001773824 | 401.7527 | 0.21158233 | 511.277 | 0.246933864 | 390.1628 | 0.134361147 | 292.7765
0.001773778 | 403.2368 | 0.2136622 | 512.8596 | 0.259224549 | 391.7481 | 0.158829957 | 294.5562
0.001773873 | 404.7901 | 0.21476161 | 514.4485 | 0.259272426 | 392.933 | 0.16065243 | 295.7632
0.001794454374 | 406.2195 | 0.21450382 | 516.1333 | 0.238603839 | 394.2197 | 0.160619214 | 296.9771
0.001794472 | 407.586 | 0.21810435 | 517.8569 | 0.238719867 | 395.3841 | 0.176786631 | 298.4751
0.001825409 | 408.9578 | 0.21798614 | 519.5016 | 0.238638372 | 396.6722 | 0.188581848 | 299.444
0.001825556 | 410.3189 | 0.21781359 | 521.0498 | 0.247924626 | 397.9238 | 0.187937736 | 301.2765
0.001825281 | 411.7904 | 0.22120057 | 522.6353 | 0.247848294 | 399.0299 | 0.185063169 | 302.4954
0.001859020539 | 413.2635 | 0.22116432 | 524.0849 | 0.247930482 | 400.7078 | 0.182395152 | 303.6666
0.001858709 | 414.6199 | 0.2214838 | 525.6503 | 0.255637272 | 401.8341 | 0.179571312 | 305.1298
0.001858699 | 415.9455 | 0.22477336 | 527.2393 | 0.255488589 | 403.1933 | 0.179548056 | 306.2215
0.001900397 | 417.368 | 0.22483889 | 528.956 | 0.254315748 | 404.5256 | 0.18054036 | 307.9212
0.001900505 | 418.6132 | 0.22440985 | 530.5244 | 0.252772965 | 405.7122 | 0.183256221 | 308.9888
0.001926724 | 420.0596 | 0.22434091 | 532.2024 | 0.252725019 | 407.1522 | 0.187161807 | 310.5092
0.001934251 | 421.4019 | 0.22465868 | 533.8077 | 0.265048518 | 408.2318 | 0.187708095 | 311.6785
0.001933985 | 422.7882 | 0.22751454 | 535.4798 | 0.264910431 | 409.7745 | 0.189702228 | 312.8225
0.001963064 | 424.0789 | 0.22743 | 537.0023 | 0.265092351 | 410.985 | 0.193543329 | 314.2274
0.00196276 | 425.3799 | 0.22743657 | 538.4555 | 0.252856761 | 412.2589 | 0.195191571 | 315.3858
0.001962621 | 426.7928 | 0.23014324 | 539.8769 | 0.252784587 | 413.8342 | 0.198155544 | 316.8385
0.001999265877 | 428.1619 | 0.23051981 | 541.4932 | 0.252729447 | 415.0912 | 0.205743 | 317.8361
0.001999167706 | 429.4909 | 0.23041133 | 543.0934 | 0.274124109 | 416.4487 | 0.198052839 | 319.2637
0.001999184 | 431.1326 | 0.23307167 | 544.7244 | 0.27434121 | 417.47 | 0.198124365 | 320.3543
0.002014426 | 432.4894 | 0.23322778 | 546.2817 | 0.263205372 | 418.9028 | 0.201032727 | 321.4013
0.002014463 | 433.9602 | 0.23570132 | 547.7179 | 0.261107415 | 420.1467 | 0.203896701 | 323.0093
0.002037846 | 435.3652 | 0.23654254 | 549.3505 | 0.261206904 | 421.2436 | 0.213659988 | 323.8968
0.002048177 | 436.6324 | 0.23640271 | 550.8975 | 0.263223141 | 422.8287 | 0.214098348 | 325.1088
0.002047734 | 438.0233 | 0.23993023 | 552.4387 | 0.263102709 | 424.0403 | 0.212301693 | 326.222
0.002095043 | 439.4074 | 0.23977075 | 554.1189 | 0.263148129 | 425.4507 | 0.223397589 | 327.4873
0.00209498 | 440.734 | 0.23988625 | 555.7359 | 0.265811406 | 426.7221 | 0.218876034 | 328.7871
0.002094901 | 442.0996 | 0.24292957 | 557.4466 | 0.265846074 | 428.2799 | 0.216946632 | 329.5453
0.002121293065 | 443.402 | 0.24293635 | 558.803 | 0.265714824 | 429.5534 | 0.215924397 | 331.1727
0.0021211032 | 444.7477 | 0.24335122 | 560.5757 | 0.264996843 | 430.7243 | 0.216915876 | 331.9273
0.002120949 | 446.1358 | 0.24586484 | 562.062 | 0.265052742 | 432.2025 | 0.21686355 | 333.1783
0.00214948262 | 447.4499 | 0.24581164 | 563.585 | 0.279051864 | 433.0583 | 0.216924147 | 334.1727
0.0021493861 | 448.7977 | 0.24834333 | 565.0865 | 0.279846066 | 434.5133 | 0.22510971 | 335.3188
0.002182688 | 450.1089 | 0.24860518 | 566.7189 | 0.279920004 | 435.7083 | 0.233661243 | 336.6732
0.002183368125 | 451.4212 | 0.24895351 | 568.0484 | 0.285507717 | 437.1839 | 0.233559138 | 337.4096
0.002183355425 | 452.7349 | 0.24578638 | 569.5844 | 0.2855469 | 438.6261 | 0.234580635 | 338.811
0.002217068 | 454.2764 | 0.24540929 | 571.1912 | 0.285503604 | 439.941 | 0.23459796 | 339.7332
0.002217004 | 455.7208 | 0.2457889 | 572.5977 | 0.28456731 | 441.739 | 0.237207972 | 340.7809
0.00221752668 | 456.9881 | 0.24578849 | 574.1312 | 0.284562015 | 442.7561 | 0.2373147 | 341.9066
0.002245195 | 458.3671 | 0.24537776 | 575.6443 | 0.285169467 | 444.0077 | 0.24950286 | 342.4969
0.002245488 | 459.7742 | 0.24718553 | 577.1251 | 0.290239737 | 445.2312 | 0.247458504 | 343.9031
0.002246489665 | 461.0496 | 0.248296 | 578.6277 | 0.290257506 | 446.3679 | 0.247415946 | 344.6809
0.002287162 | 462.4447 | 0.24848837 | 580.1452 | 0.278168544 | 447.7867 | 0.247440912 | 346.2009
0.002287089 | 463.8243 | 0.25192685 | 581.819 | 0.278038344 | 448.8932 | 0.25327827 | 346.9842
0.0023389844 | 465.1259 | 0.25168834 | 582.7342 | 0.278123616 | 450.6116 | 0.259635867 | 347.5085
0.002338646 | 466.4034 | 0.25172237 | 584.0287 | 0.284508057 | 451.8574 | 0.262521207 | 348.7102
0.002338185 | 467.8039 | 0.25773965 | 585.2109 | 0.28462386 | 453.4461 | 0.2635077 | 349.1993
0.002361974575 | 469.0826 | 0.25767922 | 586.1244 | 0.284559555 | 454.8801 | 0.269027307 | 350.473
0.002362151 | 470.2298 | 0.26045462 | 586.8883 | 0.278931768 | 455.6425 | 0.274450599 | 351.0066
0.002361967 | 471.4832 | 0.26422922 | 587.6407 | 0.279046767 | 457.1062 | 0.274538511 | 352.0465
0.002406678 | 472.8872 | 0.26359349 | 587.8089 | 0.28626468 | 457.596 | 0.277614579 | 352.8676
0.002406261 | 474.3782 | 0.26610317 | 587.1941 | 0.289378434 | 459.1237 | 0.274599732 | 353.2122
0.002427817 | 475.5775 | 0.26706403 | 583.4427 | 0.289321191 | 460.5384 | 0.288816735 | 354.8683
0.00246566817 | 476.9771 | 0.26741069 | 576.9167 | 0.296759136 | 461.981 | 0.288764073 | 354.9942
0.002465640865 | 478.2445 | 0.27617428 | 572.5899 | 0.296643018 | 463.7598 | 0.29618235 | 356.1313
0.002486169 | 479.6143 | 0.27619399 | 571.1285 | 0.296642817 | 465.0913 | 0.30350622 | 356.7482
0.002486518395 | 480.8677 | 0.27634043 | 570.5426 | 0.30401292 | 466.7928 | 0.31060485 | 357.5239
0.002486466325 | 482.028 | 0.29546876 | 570.5675 | 0.30386415 | 467.791 | 0.31461735 | 358.6369
0.002543309 | 483.2712 | 0.29540751 | 570.7359 | 0.30387726 | 469.1345 | 0.3240192 | 358.7114
0.00254324231 | 484.6303 | 0.29604109 | 571.0271 | 0.298574568 | 469.9519 | 0.32409501 | 360.1931
0.002543559 | 485.9683 | 0.31402823 | 571.0143 | 0.298582143 | 470.4733 | 0.32470725 | 360.263
0.002582022 | 487.0984 | 0.31400457 | 571.1527 | 0.30400413 | 471.6858 | 0.32497035 | 361.0998
0.00258214 | 488.2323 | 0.33207677 | 571.4187 | 0.30407877 | 472.8709 | 0.33423084 | 362.2308
0.0026169493 | 489.5311 | 0.33240382 | 571.3573 | 0.30406014 | 474.6675 | 0.34475652 | 362.537
0.002642075615 | 490.8147 | 0.33282347 | 571.3853 | 0.30217044 | 476.1632 | 0.34457598 | 363.4648
0.00264191496 | 491.9166 | 0.35093732 | 571.4687 | 0.30204321 | 477.7996 | 0.3541242 | 363.4389
0.002688141 | 493.1964 | 0.35116762 | 571.3218 | 0.30217998 | 478.9645 | 0.35599986 | 364.6819
0.002688482685 | 494.457 | 0.35131726 | 571.284 | 0.31709499 | 479.3087 | 0.35670573 | 365.0182
0.002688353 | 495.7018 | 0.37324682 | 571.4694 | 0.31703403 | 470.7423 | 0.35679549 | 365.7182
0.002747768 | 496.9124 | 0.37338611 | 571.3888 | 0.3169935 | 460.084 | 0.36053967 | 366.39
0.00274785963 | 498.1254 | 0.39453279 | 571.3978 | 0.31888296 | 463.5258 | 0.36521721 | 366.7027
0.00274741 | 499.3285 | 0.3981274 | 571.474 | 0.31880814 | 468.222 | 0.37437045 | 367.6048
0.002801977 | 500.5665 | 0.39793864 | 571.5037 | 0.35261301 | 471.9868 | 0.3800379 | 367.788
0.002802393 | 501.8418 | 0.42307459 | 571.1948 | 0.35357886 | 470.2693 | 0.38373072 | 368.775
0.002850054 | 502.9139 | 0.42304806 | 570.9214 | 0.35353827 | 466.718 | 0.4043388 | 369.293
0.002853822715 | 504.0293 | 0.42278267 | 571.2201 | 0.36853944 | 467.8336 | 0.40444851 | 369.8963
0.00285392 | 505.1427 | 0.44806473 | 571.2757 | 0.36843915 | 471.8214 | 0.40820475 | 370.6182
0.002928929 | 506.2994 | 0.44813488 | 571.4202 | 0.36832908 | 473.9432 | 0.41860332 | 370.9324
0.002929156 | 507.4237 | 0.44819869 | 571.0365 | 0.40298913 | 471.659 | 0.42330132 | 371.9174
0.002929311515 | 508.5742 | 0.47612622 | 570.715 | 0.40297482 | 472.27 | 0.42320322 | 372.1066
0.00298692 | 509.592 | 0.47621798 | 570.3707 | 0.40317813 | 474.1787 | 0.42768489 | 372.6417
0.002986705 | 510.6437 | 0.49884886 | 570.209 | 0.40488465 | 475.1766 | 0.43059501 | 373.1424
0.003010288 | 511.7273 | 0.50095323 | 570.0636 | 0.40480284 | 472.1365 | 0.43241589 | 373.474
0.003056485 | 512.9248 | 0.50092261 | 569.6774 | 0.43018194 | 469.7732 | 0.43247526 | 374.4178
0.003056392 | 514.0597 | 0.52961208 | 569.5134 | 0.43011474 | 468.1039 | 0.43622955 | 374.3948
0.003132197 | 514.9062 | 0.52967761 | 569.2917 | 0.42993558 | 465.2578 | 0.448113 | 375.4146
0.00313147456 | 515.8464 | 0.5301068 | 569.0417 | 0.46936158 | 464.4871 | 0.45384522 | 375.8685
0.003131476 | 516.9373 | 0.55788077 | 568.7777 | 0.46938408 | 463.6849 | 0.4574766 | 376.33
0.003215127 | 518.1552 | 0.55782676 | 568.6307 | 0.46932507 | 463.8508 | 0.47270394 | 376.8786
0.003215087 | 519.1345 | 0.57121109 | 568.3719 | 0.49450296 | 464.685 | 0.48292566 | 377.1228
0.00321503 | 520.0666 | 0.58873925 | 568.2296 | 0.49459434 | 466.0117 | 0.48283947 | 378.0368
0.00329196192 | 521.0834 | 0.58890499 | 568.0462 | 0.51135516 | 467.0156 | 0.49596462 | 378.2998
0.003291619655 | 522.0508 | 0.61155207 | 567.7248 | 0.52239114 | 468.2771 | 0.50065044 | 378.7468
0.003296139 | 522.9852 | 0.6129038 | 567.4226 | 0.52249347 | 469.1179 | 0.50707536 | 379.4179
0.00335420589 | 523.9235 | 0.61302181 | 567.3836 | 0.54664509 | 468.9887 | 0.50701818 | 379.6976
0.003354220495 | 524.8104 | 0.64466253 | 567.4009 | 0.54667362 | 469.9887 | 0.51257757 | 380.4332
0.003453055 | 525.9183 | 0.64468972 | 567.5628 | 0.5466438 | 469.493 | 0.51626847 | 380.5822
0.00345263724 | 526.9132 | 0.64472884 | 567.522 | 0.57846657 | 469.8601 | 0.52544814 | 381.4083
0.00345288362 | 527.9027 | 0.6697686 | 567.3699 | 0.57831438 | 469.1396 | 0.52762761 | 381.6579
0.003546376 | 528.7792 | 0.66957414 | 567.391 | 0.57843678 | 469.5572 | 0.54622431 | 381.8401
0.0035462337 | 529.6334 | 0.67591153 | 567.2804 | 0.60167406 | 469.8648 | 0.55277949 | 382.8141
0.00354623751 | 530.5416 | 0.69740854 | 567.1989 | 0.60160647 | 469.8997 | 0.55284348 | 382.9321
0.003624417 | 531.3921 | 0.69757499 | 567.3592 | 0.63378297 | 471.3807 | 0.55550511 | 383.742
0.003624120895 | 532.3344 | 0.72342224 | 567.2626 | 0.63451062 | 471.4241 | 0.56784333 | 383.8681
0.003739407 | 533.1245 | 0.72577715 | 567.1879 | 0.63439137 | 471.7257 | 0.57593376 | 384.4166
0.003748662 | 533.999 | 0.72573312 | 567.1702 | 0.65675496 | 472.0479 | 0.57606591 | 384.9907
0.003748619 | 534.8013 | 0.75371996 | 566.8613 | 0.65674629 | 472.6107 | 0.57715059 | 385.0694
0.003850192325 | 535.5597 | 0.75373553 | 566.565 | 0.6568383 | 473.0637 | 0.59669355 | 385.8313
0.003850386635 | 536.3468 | 0.75355068 | 566.2166 | 0.68485491 | 472.2029 | 0.59673027 | 385.9124
0.003850443 | 537.1124 | 0.78111947 | 566.158 | 0.68477745 | 472.4771 | 0.59655699 | 386.5953
0.00394320141 | 537.8393 | 0.78156374 | 566.1225 | 0.6954204 | 472.1965 | 0.60761739 | 386.8919
0.003943068 | 538.6501 | 0.80059759 | 566.2168 | 0.70459221 | 472.3023 | 0.61985241 | 387.1872
0.00399268061 | 539.4864 | 0.81019998 | 566.3513 | 0.70442502 | 471.9768 | 0.62065131 | 387.6906
0.00404971 | 540.4307 | 0.8099924 | 566.1275 | 0.72228897 | 471.6741 | 0.62073831 | 387.7658
0.004049756 | 541.1048 | 0.83756007 | 566.2208 | 0.73147236 | 472.4291 | 0.63591009 | 388.7186
0.004160769 | 541.735 | 0.8376272 | 566.2201 | 0.73157658 | 472.9518 | 0.6441822 | 388.6861
0.004160124 | 542.7488 | 0.83742037 | 566.2199 | 0.75284592 | 474.0818 | 0.64789938 | 389.3428
0.004160274 | 543.3983 | 0.86574785 | 566.1682 | 0.75283812 | 474.5875 | 0.65350011 | 389.9948
0.004280042875 | 544.2319 | 0.8655902 | 566.3415 | 0.75292155 | 476.0947 | 0.65550141 | 390.1401
0.0042796587 | 544.8622 | 0.8660198 | 566.2459 | 0.79604172 | 475.888 | 0.65806341 | 390.8237
0.004279942 | 545.5711 | 0.8939483 | 566.2867 | 0.79598808 | 474.9399 | 0.6580503 | 390.8423
0.00439962 | 546.3455 | 0.8940167 | 566.0877 | 0.80677584 | 470.7446 | 0.67024023 | 391.7668
0.0043996 | 547.0271 | 0.91738954 | 565.6058 | 0.80980959 | 469.4276 | 0.68889279 | 391.8272
0.00443339728 | 547.7767 | 0.91867454 | 565.0568 | 0.80990661 | 472.0343 | 0.69071598 | 392.2251
0.004521411 | 548.4767 | 0.9183386 | 564.3357 | 0.83054415 | 473.6163 | 0.69080118 | 392.8125
0.004521357 | 549.0193 | 0.9496215 | 563.48 | 0.8304171 | 473.658 | 0.70579509 | 392.9373
0.004641143 | 549.8053 | 0.95009133 | 562.9163 | 0.8303757 | 471.6246 | 0.72162801 | 393.7854
0.004640955285 | 550.4275 | 0.94966412 | 562.5417 | 0.84345594 | 471.8873 | 0.72165612 | 393.6797
0.00464111594 | 551.1329 | 0.97728357 | 562.2483 | 0.84340686 | 475.2097 | 0.72162369 | 394.396
0.004762004 | 551.7551 | 0.97761258 | 562.0943 | 0.84349251 | 475.6708 | 0.7338756 | 394.6152
0.004762005 | 552.2946 | 0.99188797 | 562.0075 | 0.89575536 | 467.8145 | 0.75246504 | 394.8707
0.004762327 | 552.9145 | 1.0093939 | 562.2172 | 0.89577189 | 466.0824 | 0.75211359 | 395.741
0.004897161275 | 553.4598 | 1.0092434 | 562.1865 | 0.90882711 | 468.729 | 0.74695488 | 395.6195
0.004897192 | 554.2741 | 1.0344036 | 562.4056 | 0.91060809 | 472.7462 | 0.7411674 | 396.3238
0.005020574 | 554.8521 | 1.0364003 | 562.5396 | 0.91058931 | 476.4891 | 0.75899058 | 396.2445
0.005031628 | 555.5102 | 1.036435 | 562.4162 | 0.92933151 | 478.209 | 0.75900453 | 397.0211
0.005031443 | 555.9514 | 1.0651649 | 562.4727 | 0.92941305 | 477.273 | 0.77856882 | 397.2286
0.005168674 | 556.6055 | 1.0646794 | 562.3539 | 0.92928342 | 479.9413 | 0.79162476 | 397.4113
0.00516905 | 557.3576 | 1.0650679 | 562.3749 | 0.95086224 | 483.1371 | 0.80381835 | 398.1912
0.005169113 | 557.9354 | 1.0924193 | 562.3965 | 0.95089986 | 486.327 | 0.80490375 | 398.0253
0.00530448012 | 558.5133 | 1.0928047 | 562.2513 | 0.9508725 | 487.6459 | 0.81320535 | 399.087
0.0053044979 | 559.0915 | 1.0935792 | 562.1468 | 0.97759689 | 487.6714 | 0.81200517 | 399.0178
0.005365759525 | 559.6176 | 1.1207134 | 561.9585 | 0.97772025 | 475.3591 | 0.82211493 | 399.3717
0.005446696 | 560.342 | 1.1205569 | 562.0662 | 0.97757256 | 471.1246 | 0.82519314 | 399.6974
0.00544664519 | 560.6921 | 1.1479936 | 562.1034 | 0.97767405 | 474.6714 | 0.82981941 | 399.7053
0.005577318 | 561.2272 | 1.1486658 | 562.0378 | 0.97768449 | 477.985 | 0.83264862 | 400.6619
0.005583691525 | 561.7636 | 1.1489772 | 561.7485 | 1.00578438 | 476.6522 | 0.83277396 | 400.4739
0.005583681 | 562.1458 | 1.1731242 | 561.3328 | 1.00573227 | 473.5431 | 0.84384621 | 400.9651
0.005733916 | 562.6833 | 1.1730317 | 560.8487 | 1.00576866 | 475.5119 | 0.84385791 | 401.3392
0.00573412 | 563.3599 | 1.1735573 | 560.8444 | 1.0366542 | 476.719 | 0.85043718 | 401.7165
0.005733932 | 563.7583 | 1.2046649 | 560.779 | 1.03673028 | 476.1093 | 0.85055037 | 402.4532
0.005884622 | 564.2934 | 1.2042861 | 560.9548 | 1.04483862 | 475.6565 | 0.86350392 | 402.2213
0.005884725975 | 564.7901 | 1.2134881 | 561.0705 | 1.05894327 | 476.697 | 0.88371651 | 403.0902
0.00598839925 | 565.3204 | 1.2324542 | 561.1249 | 1.05897357 | 477.4556 | 0.89508228 | 402.9831
0.006034573 | 565.6865 | 1.2324689 | 561.3418 | 1.09205907 | 476.6081 | 0.89524215 | 403.618
0.006034655 | 566.0405 | 1.2607677 | 561.6797 | 1.09186827 | 476.2727 | 0.89789754 | 403.862
0.00619119 | 566.7708 | 1.2612903 | 562.104 | 1.09186014 | 476.5334 | 0.87936231 | 404.1713
0.00619025559 | 567.2836 | 1.2609491 | 562.3138 | 1.10754006 | 477.244 | 0.87933576 | 404.8171
0.00619035465 | 567.7553 | 1.2861249 | 562.4955 | 1.10750163 | 477.5816 | 0.89407692 | 404.7568
0.006327901 | 568.2186 | 1.285757 | 562.7949 | 1.10759685 | 476.8027 | 0.94754667 | 405.5664
0.006327616 | 568.6877 | 1.2858795 | 563.3511 | 1.13458344 | 476.81 | 0.97718238 | 405.5555
0.006327448 | 569.0715 | 1.3146015 | 563.6553 | 1.1345274 | 478.3401 | 0.9771771 | 405.7521
0.006483569 | 569.3607 | 1.3144225 | 563.9962 | 1.15790535 | 477.8808 | 0.9771942 | 406.2153
0.006483694 | 569.9383 | 1.3352376 | 564.3403 | 1.16169612 | 476.2683 | 0.97349202 | 406.2861
0.006518407 | 570.3033 | 1.3384192 | 564.5845 | 1.16170299 | 476.4603 | 0.96979935 | 406.8069
0.00665162881 | 570.7386 | 1.338511 | 564.9539 | 1.18689912 | 477.2168 | 0.96977484 | 407.1589
0.006651883 | 571.0562 | 1.3667822 | 565.359 | 1.1868201 | 478.0498 | 0.97333083 | 407.6536
0.006799232655 | 571.5364 | 1.3670248 | 565.675 | 1.18685166 | 478.649 | 0.979911 | 408.1303
0.006799001515 | 571.8662 | 1.366898 | 565.803 | 1.21671099 | 480.6703 | 0.98669439 | 408.19
0.006799287 | 572.2616 | 1.394923 | 565.9588 | 1.21658697 | 481.3597 | 0.98846178 | 408.8008
0.006963189 | 572.6818 | 1.3948812 | 566.0216 | 1.22226192 | 481.4018 | 1.00344765 | 408.7877
0.006962794 | 573.2184 | 1.4114787 | 566.1696 | 1.24347291 | 483.4773 | 1.01851398 | 409.1911
0.006964422 | 573.6191 | 1.4200985 | 566.3043 | 1.24363383 | 485.1261 | 1.02532749 | 409.5229
0.00712089 | 573.8351 | 1.4197959 | 566.2243 | 1.25582169 | 486.6857 | 1.03225815 | 409.8429
0.007120862 | 574.3039 | 1.4465755 | 566.1528 | 1.26307671 | 487.9031 | 1.03506492 | 410.2988
0.00728186504 | 574.8583 | 1.4470625 | 566.1854 | 1.26323961 | 489.8339 | 1.04725473 | 410.3268
0.00728749114 | 575.1718 | 1.4476264 | 565.9472 | 1.28005617 | 491.8488 | 1.04740629 | 411.0066
0.007287235 | 575.3975 | 1.4756957 | 565.6441 | 1.27995096 | 492.6939 | 1.04809767 | 411.1325
0.007439695 | 575.7904 | 1.4758857 | 565.2307 | 1.2800628 | 493.8882 | 1.07164665 | 411.407
0.007439824 | 576.2175 | 1.4755638 | 564.8174 | 1.2968139 | 494.6969 | 1.08061392 | 411.5567
0.00743974636 | 576.5063 | 1.5039237 | 564.1972 | 1.2967776 | 495.4014 | 1.08084171 | 411.8705
0.007616261 | 576.8588 | 1.5035933 | 563.3937 | 1.29678897 | 496.8292 | 1.08946986 | 412.702
0.007616657 | 577.2487 | 1.528849 | 562.9725 | 1.31562852 | 495.8043 | 1.11357702 | 412.6247
0.007666314995 | 577.5159 | 1.5319136 | 562.4238 | 1.31567304 | 489.9817 | 1.11520806 | 412.8622
0.007776834 | 577.8732 | 1.5321495 | 562.1924 | 1.33509903 | 492.0357 | 1.1153394 | 413.4301
0.007776958 | 578.3445 | 1.5634112 | 562.033 | 1.33525818 | 496.6533 | 1.12173288 | 413.4659
0.00794409638 | 578.7854 | 1.5637746 | 561.7788 | 1.33529349 | 500.2721 | 1.13342856 | 413.9444
0.007943201 | 579.0026 | 1.5635496 | 561.7818 | 1.36044825 | 502.1044 | 1.14284097 | 413.8593
0.007942999 | 579.2871 | 1.5910409 | 561.4271 | 1.36056225 | 498.7951 | 1.14901731 | 414.3967
0.008105305 | 579.5417 | 1.5910627 | 561.3812 | 1.36056609 | 498.2409 | 1.16208243 | 414.5528
0.008105322 | 579.9454 | 1.5934817 | 561.3782 | 1.3820985 | 501.3096 | 1.16960604 | 414.8642
0.008105684 | 580.2902 | 1.6198134 | 561.5962 | 1.38232167 | 504.0032 | 1.16942427 | 415.3531
0.008266492 | 580.7354 | 1.6196516 | 561.6761 | 1.38345642 | 506.7557 | 1.17226713 | 415.3307
0.00826581786 | 581.0147 | 1.6405743 | 561.7262 | 1.3840887 | 508.8145 | 1.1704122 | 415.9931
0.008354249 | 581.3466 | 1.6471632 | 561.7998 | 1.38400377 | 510.5959 | 1.17772044 | 415.7801
0.008440437145 | 581.5275 | 1.6471027 | 561.4728 | 1.38317772 | 506.5381 | 1.17790059 | 416.3446
0.008440557 | 581.8047 | 1.6717756 | 561.6286 | 1.38307554 | 493.7768 | 1.1863143 | 416.9164
0.008617811 | 582.3324 | 1.6719052 | 561.9428 | 1.38314886 | 496.2621 | 1.21904808 | 417.0844
0.00861668711 | 582.6405 | 1.6714859 | 562.4073 | 1.39589025 | 501.1662 | 1.22709918 | 417.4
0.008617035 | 582.8202 | 1.7001003 | 562.5098 | 1.3959606 | 505.5592 | 1.23683184 | 417.3756
0.008779548 | 583.126 | 1.6999191 | 562.9854 | 1.395975 | 509.0378 | 1.23388749 | 418.1616
0.008779802735 | 583.2801 | 1.7022848 | 563.1443 | 1.40365407 | 510.5509 | 1.24237053 | 418.2615
0.008779843 | 583.5823 | 1.7280233 | 563.1722 | 1.40355609 | 510.7886 | 1.24297662 | 418.5539
0.00896609 | 583.9183 | 1.7276846 | 563.447 | 1.40869482 | 511.4915 | 1.26077958 | 418.8406
0.008966031 | 584.1887 | 1.7563871 | 563.6682 | 1.41093753 | 511.7948 | 1.28979939 | 418.9472
0.009078769 | 584.6821 | 1.7563097 | 563.7312 | 1.41091035 | 512.0906 | 1.2954069 | 419.3258
0.009137172 | 584.8581 | 1.7565069 | 564.0196 | 1.41268713 | 511.7205 | 1.29542004 | 419.489
0.009137011 | 584.9128 | 1.784696 | 564.1392 | 1.41273003 | 512.1518 | 1.25889231 | 419.9331
0.009310947215 | 585.2045 | 1.784672 | 564.1687 | 1.41280971 | 512.2036 | 1.23206931 | 420.2802
0.009311442 | 585.5803 | 1.7847103 | 564.1783 | 1.42567671 | 512.8078 | 1.26431115 | 420.112
0.009311193 | 585.8258 | 1.8093354 | 563.9716 | 1.42587249 | 513.2973 | 1.2654267 | 420.6939
0.009492519 | 586.0657 | 1.8093014 | 563.7451 | 1.42581894 | 514.6777 | 1.29919284 | 420.7842
0.00949246 | 586.2525 | 1.8340269 | 563.6195 | 1.42581591 | 515.9275 | 1.32531936 | 421.2509
0.009509502825 | 586.4731 | 1.8374446 | 563.4571 | 1.4256438 | 516.9956 | 1.3399254 | 421.3628
0.009674162 | 586.746 | 1.8370879 | 563.2961 | 1.42460703 | 518.3057 | 1.34697999 | 421.7175
0.009674203 | 587.099 | 1.8658954 | 563.3215 | 1.4247153 | 519.8707 | 1.3478373 | 422.3169
0.00984058 | 587.3589 | 1.865871 | 563.603 | 1.42467339 | 521.7019 | 1.32253782 | 422.1298
0.009839904 | 587.6335 | 1.8658565 | 563.4939 | 1.43247807 | 522.8569 | 1.3226493 | 422.8869
0.009839866 | 587.9122 | 1.8926847 | 563.3815 | 1.43254851 | 509.5388 | 1.3347735 | 422.5935
0.01002374 | 588.1008 | 1.8931603 | 563.4186 | 1.43251599 | 501.4004 | 1.37219847 | 423.3143
0.01002354 | 588.3717 | 1.9118397 | 563.6007 | 1.42392165 | 504.4778 | 1.39688463 | 423.5482
0.0100239449 | 588.6361 | 1.9174896 | 563.5244 | 1.42389018 | 509.4926 | 1.39841277 | 423.8987
0.01021348224 | 588.9767 | 1.9177639 | 563.7487 | 1.42948455 | 514.0964 | 1.40215596 | 424.3177
0.01021347 | 589.2838 | 1.9467108 | 564.0288 | 1.4675964 | 515.4593 | 1.41044184 | 423.9219
0.01034209 | 589.4174 | 1.9494838 | 564.2424 | 1.46761884 | 509.6636 | 1.42377681 | 424.7095
0.01038211 | 589.4973 | 1.9494219 | 564.3216 | 1.49565705 | 508.0897 | 1.42719126 | 424.96
0.01038215 | 589.6047 | 1.976603 | 564.4194 | 1.49564436 | 512.9833 | 1.42063557 | 425.1132
0.0105821 | 589.8241 | 1.9768819 | 564.5626 | 1.49556111 | 514.7174 | 1.40575836 | 425.2491
0.01058137 | 590.1497 | 1.976843 | 564.5638 | 1.50791823 | 513.9529 | 1.41030111 | 425.2131
0.01058170604 | 590.4103 | 2.0048952 | 564.6337 | 1.50803931 | 512.6928 | 1.41590451 | 425.8897
0.01076065 | 590.563 | 2.0050487 | 564.9898 | 1.50782811 | 514.6753 | 1.45049742 | 426.0184
0.01076067 | 590.7851 | 2.011808 | 565.04 | 1.52948571 | 516.8239 | 1.47935808 | 426.6039
0.01076022 | 591.0559 | 2.0333754 | 564.8194 | 1.52953506 | 514.5709 | 1.47926106 | 426.6146
0.01093691 | 591.2539 | 2.0332304 | 564.772 | 1.55653275 | 515.447 | 1.46710314 | 426.9555
0.01093694 | 591.5061 | 2.0581618 | 564.8621 | 1.56203376 | 516.1282 | 1.47570588 | 427.2038
0.01106384 | 591.6386 | 2.0613907 | 565.0311 | 1.56189858 | 517.0421 | 1.48115613 | 427.0839
0.01113172 | 591.7914 | 2.0615576 | 564.9207 | 1.59115131 | 515.7309 | 1.48436631 | 427.7176
0.01113149 | 592.1067 | 2.0887403 | 564.9516 | 1.59105777 | 515.0668 | 1.48773543 | 427.7304
0.01130988 | 592.3414 | 2.0886196 | 565.0324 | 1.59110535 | 515.7687 | 1.49779986 | 428.7075
0.01131019582 | 592.4887 | 2.0885041 | 565.0884 | 1.6143456 | 514.4664 | 1.508577 | 428.6647
0.01131021 | 592.6905 | 2.1140434 | 564.9475 | 1.61443413 | 513.0092 | 1.50940632 | 428.7263
0.01149967 | 592.8039 | 2.1140376 | 564.779 | 1.61438601 | 511.0007 | 1.52904117 | 429.3363
0.01149947281 | 592.9829 | 2.1135898 | 564.8121 | 1.64035176 | 511.2484 | 1.53179811 | 428.9945
0.01151329 | 593.0711 | 2.1423098 | 564.7565 | 1.64043636 | 510.4936 | 1.53784113 | 429.6286
0.01169182 | 593.4169 | 2.1417542 | 564.8075 | 1.67221086 | 509.7168 | 1.5437919 | 429.3855
0.0116917 | 593.4827 | 2.1697921 | 564.8477 | 1.67423754 | 510.6399 | 1.55320377 | 429.9654
0.01187463716 | 593.6461 | 2.1699063 | 564.9242 | 1.67439186 | 511.0377 | 1.56064314 | 430.199
0.01187349 | 593.7669 | 2.1695049 | 564.88 | 1.70020365 | 512.5423 | 1.56180453 | 430.1568
0.01187358687 | 594.0805 | 2.1980219 | 564.9958 | 1.7002632 | 512.7653 | 1.57383657 | 430.8373
0.0120599 | 594.2641 | 2.1981832 | 565.0947 | 1.70014341 | 513.1408 | 1.58426715 | 430.7184
0.01205981 | 594.3456 | 2.1980205 | 565.1288 | 1.72451253 | 513.8381 | 1.58965998 | 431.2807
0.01205987 | 594.6393 | 2.2264856 | 564.7263 | 1.72437267 | 515.0534 | 1.58953428 | 431.2101
0.01225397 | 594.7522 | 2.2264071 | 564.6418 | 1.7255541 | 515.5636 | 1.60564722 | 431.6244
0.01225351 | 594.9065 | 2.2376287 | 564.2404087 | 1.74325686 | 514.861 | 1.61470182 | 432.115
0.01225396965 | 594.9619 | 2.2540414 | 563.752 | 1.7431605 | 515.7249 | 1.61349909 | 431.9869
0.01243555 | 595.1525 | 2.2538455 | 562.9207 | 1.76931453 | 515.5131 | 1.61277885 | 432.6426
0.01243526 | 595.4141 | 2.2827783 | 562.3374 | 1.77748239 | 515.5191 | 1.63625658 | 432.3645
0.01262269002 | 595.5591 | 2.2824255 | 561.6133 | 1.77756876 | 515.7261 | 1.64379375 | 433.0039
0.01262203 | 595.7394 | 2.2825694 | 561.4718 | 1.79257464 | 515.5463 | 1.64624493 | 432.8899
0.01262205 | 595.8994 | 2.3134682 | 561.4901 | 1.79253639 | 515.9993 | 1.65600675 | 433.1159
0.01281902 | 596.0497 | 2.3133032 | 561.4133 | 1.79260809 | 516.9716 | 1.67550462 | 433.4769
0.01281901 | 596.0006 | 2.3135932 | 561.5194 | 1.81424223 | 517.9113 | 1.6828494 | 433.3072
0.01281933 | 596.2725 | 2.3413759 | 561.7196 | 1.81416159 | 516.9994 | 1.68286764 | 434.2242
0.01301051 | 596.4495 | 2.3414494 | 562.0633 | 1.8201306 | 515.6333 | 1.69692438 | 434.0849
0.01301047 | 596.6288 | 2.3567015 | 562.3198 | 1.84471698 | 516.5003 | 1.70235228 | 434.6594
0.01313106 | 596.8707 | 2.368812 | 562.6636 | 1.84466118 | 517.5661 | 1.70899398 | 435.0752
0.01319728 | 596.9374 | 2.3692921 | 563.0364 | 1.87307847 | 517.7172 | 1.7089128 | 435.0412
0.01319691 | 597.0162 | 2.3976596 | 563.38 | 1.87287408 | 516.9671 | 1.71552156 | 435.4879
0.01339846825 | 597.1598 | 2.3974648 | 563.6047 | 1.87287534 | 516.9297 | 1.72880565 | 435.5178
0.01339742 | 597.3131 | 2.3976281 | 563.9923 | 1.90078764 | 517.7521 | 1.73491554 | 436.4714
0.01339726 | 597.5633 | 2.422922 | 564.3416 | 1.90066266 | 517.676 | 1.73888952 | 436.1415
0.01360183 | 597.614 | 2.422801 | 564.5393 | 1.90068321 | 517.7611 | 1.74266409 | 436.2652
0.01360199 | 597.6519 | 2.4282488 | 564.527 | 1.92885591 | 517.3146 | 1.75627488 | 436.6855
0.01360213815 | 597.7221 | 2.4471565 | 564.8125 | 1.92882819 | 517.4965 | 1.75685049 | 436.3002
0.01380674 | 597.8606 | 2.4473315 | 564.3931 | 1.95295143 | 517.671 | 1.76319015 | 436.8157
0.01380665 | 598.0437 | 2.4677543 | 564.271 | 1.95305388 | 516.94 | 1.78254927 | 436.6068
0.01400541395 | 598.2792 | 2.4728906 | 564.5761 | 1.95305907 | 517.38 | 1.8042453 | 437.3616
0.01400648 | 598.3991 | 2.4723828 | 564.7704 | 1.98387105 | 517.245 | 1.80404289 | 437.4736
0.0140066014 | 598.457 | 2.5002763 | 564.758 | 1.98387552 | 517.6324 | 1.80690156 | 437.7977
0.01420141 | 598.5646 | 2.5002339 | 564.8425 | 1.98387372 | 517.0674 | 1.80521607 | 438.6272
0.01420173 | 598.6723 | 2.5002405 | 565.0854 | 2.00706393 | 517.6956 | 1.8196764 | 438.1714
0.01420127 | 598.8622 | 2.5290692 | 564.9602 | 2.00706948 | 519.4193 | 1.82020407 | 438.551
0.01439756 | 598.9865 | 2.5288475 | 564.6682 | 2.00704122 | 520.4619 | 1.8283596 | 438.5964
0.01439801 | 599.029 | 2.550869 | 563.9487 | 2.03256369 | 522.2886 | 1.84702437 | 439.0908
0.0144000855 | 599.2145 | 2.5572056 | 563.275 | 2.03248662 | 520.7693 | 1.84638834 | 439.2847
0.01460038 | 599.28 | 2.5568461 | 562.4194 | 2.06225217 | 519.4283 | 1.84522371 | 439.5096
0.01460021 | 599.3099 | 2.5880149 | 561.7244 | 2.06204439 | 513.3325 | 1.86278217 | 440.0385
0.01479024 | 599.4333 | 2.5882605 | 560.9641 | 2.06192403 | 505.6504 | 1.87692492 | 439.9965
0.01478921 | 599.6614 | 2.5883138 | 559.7653 | 2.07696945 | 509.0173 | 1.88194836 | 440.3554
0.01478933 | 599.8866 | 2.6158318 | 559.1197 | 2.07693474 | 513.2002 | 1.88361381 | 440.4966
0.0149838029 | 600.1136 | 2.6155794 | 558.5309 | 2.07695334 | 516.9518 | 1.89292431 | 440.6285
0.01498423 | 600.1057 | 2.6154295 | 558.4584 | 2.107854 | 511.5259 | 1.90668906 | 440.7363
0.01498419 | 600.1875 | 2.6476505 | 558.5327 | 2.10790764 | 511.3651 | 1.90675359 | 440.7183
0.01518379 | 600.2493 | 2.6479712 | 558.8198 | 2.11042677 | 513.7422 | 1.91784723 | 441.201
0.01518368 | 600.3144 | 2.6634526 | 559.3779 | 2.13302778 | 516.1846 | 1.92846732 | 441.1248
0.01533354 | 600.33 | 2.6716024 | 560.2172 | 2.13299418 | 514.824 | 1.93170513 | 441.4428
0.01537311 | 600.6596 | 2.6717681 | 561.1556 | 2.16214014 | 513.6934 | 1.93185585 | 441.7727
0.01537329 | 600.7286 | 2.6994827 | 561.8509 | 2.16214137 | 516.0159 | 1.9365372 | 442.0452
0.01557011 | 600.6879 | 2.6994479 | 562.85 | 2.16209436 | 518.0163 | 1.95336969 | 442.1879
0.01556992 | 600.8412 | 2.6995885 | 563.4823 | 2.19096315 | 519.4543 | 1.95431559 | 442.3574
0.01556983 | 601.0217 | 2.7250129 | 564.335 | 2.19107508 | 518.1436 | 1.96841973 | 442.8587
0.01576498 | 601.0457 | 2.7249908 | 565.007 | 2.19107724 | 518.375 | 1.97770536 | 442.9817
0.01576506 | 601.0678 | 2.7253413 | 565.7054 | 2.21620917 | 520.9752 | 1.98891717 | 443.0469
0.01576512 | 601.2676 | 2.7494678 | 566.274 | 2.21600442 | 523.3357 | 1.99003368 | 443.6288
0.0159452 | 601.3782 | 2.7495059 | 566.8001 | 2.23046136 | 525.0855 | 2.00039418 | 443.5366
0.01594544 | 601.5694 | 2.7732596 | 567.3837 | 2.2395594 | 526.2377 | 1.99541079 | 443.8357
0.01613272 | 601.6161 | 2.7743596 | 567.8126 | 2.23961073 | 527.8093 | 2.01232035 | 443.982
0.01613953 | 601.766 | 2.774432 | 568.1005 | 2.25158124 | 528.45 | 2.01359868 | 444.2855
0.01613989279 | 601.7707 | 2.7999076 | 568.4626 | 2.2516449 | 529.8423 | 2.02359294 | 444.5687
0.01634473 | 601.8041 | 2.7999136 | 568.7778 | 2.25161112 | 530.9519 | 2.03112405 | 444.726
0.01634439073 | 602.0495 | 2.7995187 | 569.0944 | 2.25545919 | 520.5405 | 2.0485695 | 444.9199
0.01634434 | 602.2115 | 2.824316 | 569.4676 | 2.25554913 | 516.0555 | 2.05034316 | 444.8516
0.01652668 | 602.2873 | 2.8241283 | 569.4104 | 2.25546063 | 518.8976 | 2.05791093 | 445.3362
0.01652624076 | 602.3188 | 2.8408441 | 569.6462 | 2.27201163 | 522.302 | 2.06907999 | 445.5018
0.01652717 | 602.5037 | 2.8461695 | 569.6888 | 2.27214753 | 523.7932 | 2.07932265 | 445.5699
0.01673416 | 602.6736 | 2.8463337 | 569.9497 | 2.29966485 | 518.3476 | 2.08675521 | 445.9766
0.01673421 | 602.7398 | 2.8709954 | 570.2322 | 2.30358768 | 519.84 | 2.08867335 | 445.88
0.01693844 | 602.7953 | 2.8705424 | 570.526 | 2.30370783 | 521.7246 | 2.09520204 | 446.4535
0.016939 | 602.9583 | 2.8703776 | 570.7653 | 2.32930629 | 522.5639 | 2.09688519 | 446.4832
0.0169394 | 603.0717 | 2.8926358 | 571.1484 | 2.32930182 | 520.2101 | 2.11117065 | 446.6586
0.01713823 | 603.1544 | 2.8927302 | 571.3686 | 2.32926141 | 520.013 | 2.12124984 | 447.1417
0.01713841 | 603.2741 | 2.8929198 | 572.0175 | 2.35887264 | 522.0161 | 2.13158298 | 446.6427
0.0171382944 | 603.2866 | 2.9110667 | 572.4721 | 2.35882902 | 522.7915 | 2.13159657 | 447.4213
0.01734885 | 603.2456 | 2.9109713 | 572.8131 | 2.36434614 | 522.0468 | 2.14763205 | 447.3158
0.01734906 | 603.3706 | 2.9111522 | 573.124 | 2.37080526 | 520.7641 | 2.15124984 | 447.857
0.01739993472 | 603.5011 | 2.9330766 | 573.7179 | 2.37074805 | 521.8071 | 2.15534307 | 447.7568
0.01755548305 | 603.6564 | 2.9331371 | 574.0511 | 2.38407291 | 522.9119 | 2.16248202 | 447.9242
0.01755578 | 603.7678 | 2.9545477 | 574.2153 | 2.38406826 | 522.4749 | 2.17560036 | 448.7608
0.01775059 | 603.7708 | 2.9551461 | 574.4863 | 2.38411044 | 522.5044 | 2.18013954 | 448.4543
0.01775064 | 603.7568 | 2.9550353 | 574.7657 | 2.42887635 | 522.8989 | 2.18143272 | 448.657
0.01775043821 | 603.9908 | 2.9799411 | 575.1723 | 2.42889495 | 524.0582 | 2.1949818 | 448.781
0.01796008346 | 604.0148 | 2.9800278 | 575.5206 | 2.42881698 | 523.9272 | 2.20331025 | 449.0019
0.01795988 | 604.1976 | 2.9796264 | 575.7614 | 2.44955241 | 523.8861 | 2.21367699 | 449.441
0.01796018 | 604.2206 | 3.0013534 | 576.1336 | 2.4494505 | 524.8353 | 2.21375406 | 449.1058
0.01816229159 | 604.3297 | 3.0016237 | 576.2879 | 2.46543555 | 525.6578 | 2.23030113 | 450.0573
0.01816226 | 604.5887 | 3.023068 | 576.5834 | 2.48302353 | 525.7059 | 2.24175381 | 449.7385
0.01835305 | 604.7851 | 3.0234155 | 576.8169 | 2.48294574 | 525.8315 | 2.24528433 | 449.9962
0.01836216 | 604.8782 | 3.0231303 | 577.0869 | 2.50843299 | 526.0564 | 2.24550069 | 450.1017
0.01836241946 | 604.8411 | 3.0487305 | 577.1672 | 2.50837488 | 526.8418 | 2.25671517 | 450.3338
0.01857313 | 604.9419 | 3.0488271 | 577.4181 | 2.50839435 | 527.157 | 2.26701201 | 451.012
0.01857247 | 604.9787 | 3.0485085 | 577.6427 | 2.52981735 | 527.2339 | 2.26953774 | 450.6857
0.01857266 | 605.1184 | 3.0699131 | 577.7837 | 2.52990066 | 527.6017 | 2.27712195 | 451.5625
0.01878711762 | 605.2142 | 3.0699369 | 578.0274 | 2.52978801 | 527.8222 | 2.28384537 | 451.0906
0.01878722 | 605.3395 | 3.0887368 | 578.1467 | 2.56060107 | 529.0751 | 2.29867011 | 451.5873
0.01878724 | 605.4571 | 3.0943915 | 578.3587 | 2.56062198 | 529.3821 | 2.30994021 | 451.7277
0.01897916321 | 605.4258 | 3.0949947 | 578.4857 | 2.56948668 | 530.1089 | 2.31270057 | 451.7045
0.01897922163 | 605.7109 | 3.1194252 | 578.7289 | 2.57370006 | 530.3048 | 2.32666881 | 452.2378
0.01918355 | 605.6394 | 3.1198317 | 578.8612 | 2.57369775 | 531.1169 | 2.33032107 | 452.0034
0.01918384 | 605.5532 | 3.1196231 | 578.9343 | 2.5979796 | 532.3218 | 2.33111037 | 452.8067
0.01918422 | 605.7634 | 3.1450546 | 579.0692 | 2.5980699 | 532.6876 | 2.33608998 | 452.5626
0.0193884 | 605.8663 | 3.1452239 | 579.196 | 2.59799946 | 533.4477 | 2.35280763 | 452.6388
0.01938863 | 605.9375 | 3.1449687 | 579.5338 | 2.63401008 | 532.3224 | 2.35394811 | 453.0936
0.01938851 | 606.0391 | 3.1696436 | 579.7797 | 2.6341635 | 533.8505 | 2.36013453 | 452.9247
0.01957822221 | 606.1961 | 3.1693882 | 579.9437 | 2.63405961 | 535.0727 | 2.36947311 | 453.6978
0.01957768 | 606.2734 | 3.1695816 | 580.1819 | 2.65839672 | 534.7234 | 2.38291365 | 453.4227
0.01966219 | 606.523 | 3.1910288 | 580.571 | 2.6585403 | 529.6285 | 2.3878863 | 453.8916
0.01977960865 | 606.5716 | 3.1907722 | 580.4788 | 2.65919565 | 522.8071 | 2.39472591 | 454.0739
0.01977966072 | 606.4882 | 3.2194394 | 580.5617 | 2.65924287 | 523.7757 | 2.40314484 | 454.1526
0.01998321 | 606.3127 | 3.2192558 | 580.7962 | 2.65934568 | 526.2343 | 2.40980406 | 454.8357
0.01998782515 | 606.6101 | 3.2191521 | 580.9295 | 2.71438317 | 529.5903 | 2.41281258 | 454.4794
0.01998786 | 606.7287 | 3.2441616 | 581.0412 | 2.71447848 | 530.4607 | 2.41705905 | 455.0493
0.02018203 | 606.956 | 3.2444 | 581.1799 | 2.71448313 | 530.3775 | 2.43013824 | 454.9725
0.0201816843 | 607.0601 | 3.2444251 | 581.3709 | 2.70981807 | 532.0342 | 2.43660951 | 455.066
0.02018159 | 607.2102 | 3.2723689 | 581.3725 | 2.70985275 | 534.3605 | 2.44692315 | 455.2687
0.02038155 | 607.1896 | 3.2724065 | 581.5365 | 2.71415985 | 537.3555 | 2.44890081 | 455.3244
0.02038148578 | 607.2515 | 3.2794017 | 581.5073 | 2.73765348 | 538.7933 | 2.46397518 | 455.9379
0.02051426 | 607.3597 | 3.3007893 | 581.6162 | 2.7376392 | 539.8415 | 2.46664344 | 455.623
0.02059482 | 607.5276 | 3.3002797 | 581.8233 | 2.74762845 | 540.7504 | 2.4704631 | 456.1372
0.02059459 | 607.5888 | 3.322154 | 581.9564 | 2.7475344 | 542.399 | 2.47693848 | 456.2096
0.02080047 | 607.6838 | 3.3222395 | 582.075 | 2.7474861 | 544.1274 | 2.50055088 | 456.1812
0.02079950374 | 607.8137 | 3.3225131 | 582.4396 | 2.75183379 | 544.4014 | 2.50046967 | 456.6821
0.02079932721 | 607.711 | 3.3348501 | 582.6337 | 2.75183451 | 544.0065 | 2.50134909 | 456.649
0.0210067 | 607.8237 | 3.3348632 | 582.9156 | 2.75175618 | 543.9966 | 2.49086004 | 457.4691
0.02100649342 | 607.9066 | 3.3346683 | 583.0928 | 2.76389979 | 545.1928 | 2.53427106 | 457.4651
0.02100659 | 607.9702 | 3.3443135 | 583.3378 | 2.76392913 | 545.8674 | 2.53398855 | 457.3523
0.02120887935 | 608.1215 | 3.3443686 | 583.4019 | 2.77145898 | 545.9241 | 2.53477245 | 457.6385
0.02120881 | 608.3281 | 3.3657211 | 583.4721 | 2.77519083 | 547.6519 | 2.5615713 | 457.6484
0.02137392855 | 608.296 | 3.3653927 | 583.5724 | 2.7750864 | 549.6933 | 2.59667982 | 458.1418
0.02138989 | 608.3463 | 3.3657902 | 583.7286 | 2.78153748 | 552.0381 | 2.59641963 | 457.8763
0.02139007 | 608.5041 | 3.3967865 | 583.8516 | 2.78148042 | 554.1418 | 2.60397363 | 458.1921
0.02158751 | 608.513 | 3.3970508 | 583.962 | 2.78137566 | 554.3072 | 2.5907625 | 458.1241
0.02158741555 | 608.7032 | 3.3971223 | 584.1394 | 2.79012609 | 532.3353 | 2.58382899 | 458.0377
0.02158713 | 608.6635 | 3.428241 | 584.3721 | 2.79009498 | 532.5669 | 2.58358062 | 458.488
0.02178428 | 608.8191 | 3.4279555 | 584.3634 | 2.78996319 | 537.2986 | 2.5944786 | 458.5875
0.021784437 | 609.0107 | 3.4448102 | 584.7198 | 2.80225896 | 540.5765 | 2.6074716 | 459.2594
0.02184031 | 608.9257 | 3.4536484 | 584.8095 | 2.80224126 | 544.5999 | 2.61048282 | 459.184
0.02198664005 | 609.0211 | 3.4536138 | 585.1789 | 2.81617839 | 544.9227 | 2.6271876 | 459.4444
0.02198675435 | 609.3087 | 3.4750703 | 585.1464 | 2.82095058 | 541.3495 | 2.64584811 | 459.6574
0.02219327 | 609.2625 | 3.4747308 | 585.3707 | 2.82093984 | 542.6105 | 2.65980936 | 459.6042
0.0221966917 | 609.2148 | 3.4748942 | 585.5069 | 2.8255974 | 544.9227 | 2.66025924 | 459.8244
0.02219624 | 609.309 | 3.5002711 | 585.6797 | 2.82544881 | 548.3729 | 2.66240574 | 459.6592
0.02241442 | 609.3389 | 3.5000503 | 585.8559 | 2.82536925 | 550.1602 | 2.66334789 | 460.3667
0.02241437 | 609.5508 | 3.5010606 | 585.9099 | 2.85546111 | 550.2339 | 2.66904204 | 460.4856
0.0224143951 | 609.666 | 3.5210001 | 585.9948 | 2.85539817 | 549.1782 | 2.66904099 | 460.5831
0.02262406 | 609.8023 | 3.521257 | 586.3674 | 2.85542322 | 549.3343 | 2.68323075 | 460.9143
0.02262438325 | 609.8253 | 3.5393474 | 586.3886 | 2.86761063 | 551.1975 | 2.69519949 | 460.7274
0.02274592 | 609.7568 | 3.5473201 | 586.4729 | 2.86754625 | 552.9702 | 2.69986887 | 461.6388
0.0228444933 | 609.9764 | 3.5471362 | 586.7257 | 2.87952018 | 554.5081 | 2.70270537 | 460.9761
0.0228451918 | 610.2195 | 3.5712951 | 586.8967 | 2.8794036 | 555.5606 | 2.70640647 | 461.6427
0.02305409 | 610.178 | 3.5716772 | 586.9192 | 2.87943882 | 556.0556 | 2.71037115 | 461.799
0.02305247 | 610.2326 | 3.5718948 | 587.1094 | 2.90285217 | 555.7064 | 2.71034361 | 461.8197
0.02305253 | 610.2615 | 3.5931346 | 587.2434 | 2.90282445 | 555.2905 | 2.70007056 | 462.3017
0.02326242 | 610.3328 | 3.5932446 | 587.5059 | 2.90291388 | 555.6222 | 2.71036077 | 462.067
0.02326229155 | 610.4555 | 3.5974771 | 587.5165 | 2.89824753 | 556.5335 | 2.76295263 | 462.7577
0.02326243 | 610.4298 | 3.6188877 | 587.7052 | 2.89838004 | 557.645 | 2.76445056 | 462.3932
0.02347223 | 610.5419 | 3.6186621 | 587.8478 | 2.90909868 | 558.433 | 2.7756375 | 462.7374
0.0234721146 | 610.6403 | 3.6364239 | 588.1517 | 2.92981641 | 558.3005 | 2.77732407 | 463.1367
0.02348024 | 610.69 | 3.6430156 | 588.311 | 2.92977135 | 558.0334 | 2.78550768 | 462.6755
0.02368194 | 610.8402 | 3.6428246 | 588.4638 | 2.93371098 | 558.2955 | 2.78948379 | 463.1819
0.02368203 | 610.9034 | 3.6644506 | 588.3433 | 2.93374728 | 559.5706 | 2.80721499 | 462.8789
0.0238814 | 611.0467 | 3.6651728 | 588.506 | 2.93379951 | 561.1003 | 2.81571132 | 463.4542
0.02388156 | 611.0885 | 3.6650363 | 588.861 | 2.93175066 | 561.7746 | 2.8157655 | 463.532
0.02388143 | 611.1235 | 3.6931348 | 589.0067 | 2.93162208 | 563.9583 | 2.82137436 | 463.5118
0.02409191 | 611.2033 | 3.6929801 | 588.9852 | 2.93171613 | 565.7454 | 2.81959356 | 464.3477
0.02409168 | 611.266 | 3.702538 | 589.1417 | 2.94485826 | 567.0391 | 2.82141906 | 464.1208
0.0240916714 | 611.2929 | 3.7146884 | 589.23 | 2.94479943 | 566.2488 | 2.8213665 | 464.223
0.02430157 | 611.5501 | 3.7147546 | 589.4406 | 2.94198954 | 557.9491 | 2.84201235 | 464.1834
0.02430133 | 611.4585 | 3.73687 | 589.6244 | 2.94207144 | 553.3929 | 2.86619085 | 464.8514
0.02449177855 | 611.613 | 3.7367836 | 589.8658 | 2.94188367 | 553.4351 | 2.87712426 | 464.9537
0.02450617 | 611.5479 | 3.7367445 | 589.9912 | 2.93629092 | 555.1085 | 2.87745024 | 464.8075
0.02450573 | 611.7037 | 3.7585104 | 589.9179 | 2.93626893 | 556.0783 | 2.89411746 | 465.3852
0.0247267476 | 611.7702 | 3.7585276 | 590.0615 | 2.93623389 | 556.1318 | 2.90522844 | 464.7905
0.02472674125 | 611.8314 | 3.7586343 | 590.2958 | 2.93544351 | 556.3211 | 2.91920577 | 465.2261
0.02472669 | 611.962 | 3.7840036 | 590.4056 | 2.93530851 | 555.877 | 2.91918255 | 465.3472
0.02494711 | 611.9508 | 3.7836939 | 590.6243 | 2.93551218 | 555.2126 | 2.92660296 | 465.4347
0.02494704 | 612.0785 | 3.7941918 | 590.609 | 2.95975899 | 552.5687 | 2.9331699 | 466.0516
0.02498413 | 612.042 | 3.8055068 | 590.8545 | 2.95975578 | 551.5997 | 2.93828022 | 465.7656
0.0251544 | 612.2196 | 3.8057283 | 591.0631 | 2.97807009 | 553.4642 | 2.93884797 | 466.28
0.02515415 | 612.314 | 3.8301799 | 591.0375 | 2.98018794 | 555.2399 | 2.94898869 | 465.9536
0.02536294 | 612.1756 | 3.8304356 | 591.1606 | 2.9802636 | 557.8563 | 2.95553184 | 466.5363
0.02536149995 | 612.3231 | 3.8298243 | 591.2836 | 3.0092196 | 558.9302 | 2.95656789 | 466.5961
0.02536173 | 612.3806 | 3.8515073 | 591.4143 | 3.0092289 | 559.2866 | 2.9658165 | 466.6414
0.02556134 | 612.5228 | 3.8511547 | 591.6409 | 3.0091695 | 558.4602 | 2.97983604 | 466.8941
0.02556151 | 612.7137 | 3.8513067 | 591.8102 | 3.0258369 | 558.0006 | 2.98753398 | 466.859
0.0255612519 | 612.7274 | 3.8736677 | 592.0898 | 3.0257718 | 559.1514 | 2.98762644 | 467.5452
0.02574809 | 612.9103 | 3.8733333 | 592.1818 | 3.0258753 | 559.7549 | 2.99841552 | 467.2113
0.02574849 | 612.8732 | 3.8739079 | 592.1695 | 3.0483723 | 559.3528 | 3.0199536 | 467.4774
0.0257935095 | 612.8731 | 3.898294 | 592.268 | 3.048468 | 556.9073 | 3.0201624 | 467.6837
0.0259343779 | 612.9209 | 3.8980836 | 592.4958 | 3.0737343 | 556.9793 | 3.0199338 | 467.7512
0.02593446045 | 613.0907 | 3.9236012 | 592.5865 | 3.0736593 | 558.1377 | 3.0125019 | 468.3549
0.02611655 | 613.2511 | 3.9232504 | 592.7033 | 3.0737571 | 558.7237 | 3.0023892 | 468.0794
0.0261160895 | 613.2052 | 3.923251 | 592.8425 | 3.09603 | 558.8106 | 3.0112929 | 468.5708
0.02611605 | 613.1446 | 3.9451197 | 592.9724 | 3.0959802 | 557.5879 | 3.0340551 | 468.2547
0.0262805672 | 613.2858 | 3.945213 | 593.1458 | 3.0961029 | 557.653 | 3.0787797 | 468.237
0.0262804275 | 613.4328 | 3.9551598 | 593.3142 | 3.1259451 | 558.1617 | 3.0888522 | 469.0481
0.02628015 | 613.4986 | 3.9698631 | 593.3192 | 3.1258722 | 558.8387 | 3.0891255 | 468.8992
0.02645128 | 613.5008 | 3.9697841 | 593.4677 | 3.1494225 | 558.8921 | 3.0966351 | 469.3252
0.02645117 | 613.4817 | 3.9885569 | 593.7002 | 3.1547526 | 558.1694 | 3.0975423 | 469.2336
0.02656691 | 613.5248 | 3.9915234 | 593.8748 | 3.1547127 | 558.6566 | 3.0946368 | 469.6597
0.02663589 | 613.7254 | 3.9916602 | 594.0554 | 3.1820487 | 558.4983 | 3.0938892 | 469.8742
0.02663591 | 613.5463 | 4.0134072 | 594.096 | 3.1818465 | 559.0627 | 3.0861231 | 469.7221
0.02682956 | 613.7569 | 4.0133834 | 594.11 | 3.1818165 | 558.8212 | 3.0964221 | 470.1426
0.02682971 | 613.9349 | 4.0135306 | 594.1884 | 3.2079285 | 558.7726 | 3.1028688 | 470.04
0.02682972 | 613.9705 | 4.0386152 | 594.4373 | 3.2079903 | 559.169 | 3.1366803 | 470.2901
0.02705281 | 614.0743 | 4.0386978 | 594.5664 | 3.2079267 | 558.9107 | 3.1542924 | 470.2493
0.02705265735 | 614.0693 | 4.0534639 | 594.7026 | 3.2312163 | 559.4779 | 3.1534656 | 470.205
0.02705273 | 614.1842 | 4.060325 | 594.8311 | 3.2311602 | 559.2542 | 3.1544589 | 470.4713
0.02728877 | 614.2338 | 4.0601921 | 595.0655 | 3.2623938 | 559.1681 | 3.1609374 | 470.3194
0.02728921 | 614.2169 | 4.0800864 | 595.1279 | 3.2621883 | 558.8205 | 3.1776882 | 471.1089
0.02750039 | 614.2921 | 4.084976 | 595.3658 | 3.2622528 | 558.636 | 3.2096052 | 471.073
0.02750137 | 614.3638 | 4.0850189 | 595.3296 | 3.284739 | 558.6459 | 3.2093628 | 471.0642
0.0275016722 | 614.4612 | 4.1072261 | 595.4836 | 3.2847591 | 557.5907 | 3.2223921 | 471.2526
0.02772608 | 614.5349 | 4.107182 | 595.6353 | 3.2845539 | 557.5696 | 3.2224653 | 471.2225
0.02772626 | 614.5928 | 4.1076288 | 595.7678 | 3.3179349 | 557.2395 | 3.2224629 | 471.7655
0.02772613 | 614.6055 | 4.1289872 | 595.7842 | 3.3180849 | 557.0359 | 3.2224647 | 471.6011
0.02795736 | 614.6498 | 4.1288489 | 596.0427 | 3.3197319 | 556.8211 | 3.2335416 | 472.0133
0.02795734 | 614.622 | 4.1514206 | 596.1221 | 3.3360033 | 555.8473 | 3.2478129 | 472.1512
0.02811192 | 614.9063 | 4.1536421 | 596.3749 | 3.3359373 | 556.0036 | 3.2445603 | 472.1014
0.02817759 | 615.0144 | 4.1537279 | 596.3869 | 3.3761838 | 555.443 | 3.2438943 | 472.6621
0.02817755 | 615.023 | 4.1747326 | 596.4792 | 3.3758058 | 555.7462 | 3.2682063 | 472.3839
0.02840061 | 614.9432 | 4.1747457 | 596.4566 | 3.3759219 | 555.4217 | 3.2831637 | 472.7021
0.02840414 | 614.8182 | 4.1748288 | 596.6397 | 3.3975258 | 555.288 | 3.2910459 | 472.7086
0.02840383 | 614.9228 | 4.2003247 | 596.7447 | 3.3974961 | 555.5651 | 3.2951235 | 472.8016
0.02862105655 | 615.0297 | 4.2002153 | 597.0797 | 3.3974376 | 555.2291 | 3.3130725 | 472.8572
0.02862137 | 615.1157 | 4.2088076 | 597.2558 | 3.4218813 | 555.845 | 3.3252342 | 472.8234
0.02862197095 | 615.1456 | 4.2222187 | 597.3956 | 3.4218438 | 555.8003 | 3.3250677 | 473.5167
0.0288231961 | 615.2352 | 4.2219278 | 597.402 | 3.4325796 | 555.6454 | 3.329127 | 472.9158
0.02882339 | 615.2792 | 4.2429325 | 597.4345 | 3.4590297 | 555.6171 | 3.332556 | 473.3435
0.02883727 | 615.3798 | 4.2468119 | 597.54 | 3.4591266 | 555.411 | 3.3404148 | 473.4264
0.02903825 | 615.5201 | 4.2470288 | 597.6983 | 3.4814841 | 556.0289 | 3.3447933 | 473.5036
0.02903842935 | 615.3703 | 4.2691255 | 597.7797 | 3.481392 | 555.7807 | 3.3478161 | 473.9583
0.02924834 | 615.537 | 4.2691854 | 597.8834 | 3.4814214 | 556.1174 | 3.3502953 | 473.8287
0.0292480873 | 615.5032 | 4.2695624 | 598.1488 | 3.5092341 | 555.9757 | 3.3534633 | 474.7895
0.02924798 | 615.5574 | 4.2907745 | 598.2521 | 3.5092083 | 556.6641 | 3.3632583 | 474.0946
0.02944026 | 615.7056 | 4.290607 | 598.4097 | 3.5093169 | 557.3019 | 3.3848751 | 474.1077
0.02944013 | 615.669 | 4.2909709 | 598.3976 | 3.524373 | 556.9576 | 3.4081905 | 474.5133
0.02946641 | 615.5856 | 4.3156996 | 598.5768 | 3.5244297 | 557.7274 | 3.408225 | 474.4413
0.02965059 | 615.6934 | 4.3155882 | 598.5628 | 3.556827 | 557.7057 | 3.4081485 | 475.0649
0.02965088 | 615.9332 | 4.3376309 | 598.7553 | 3.5597391 | 558.6009 | 3.4092222 | 474.7579
0.0297604561 | 615.9998 | 4.3372387 | 598.8747 | 3.5596404 | 558.5107 | 3.4236201 | 475.3898
0.029850461 | 615.9947 | 4.337405 | 598.9056 | 3.5859267 | 558.5493 | 3.4251759 | 474.9812
0.0298501943 | 616.0619 | 4.3596491 | 599.1605 | 3.5858577 | 559.204 | 3.4335786 | 475.1135
0.03004487 | 616.2008 | 4.3596703 | 599.2188 | 3.5859885 | 558.8756 | 3.4427142 | 475.344
0.03004455 | 616.1 | 4.3595833 | 599.3488 | 3.5981874 | 559.1942 | 3.4602264 | 475.2356
0.0300445932 | 616.1068 | 4.3840504 | 599.7057 | 3.598143 | 558.7386 | 3.4615209 | 475.9062
0.03026225 | 616.0576 | 4.3843064 | 599.6843 | 3.6019983 | 559.1963 | 3.4745403 | 475.8739
0.03026243 | 616.2988 | 4.3857908 | 599.9257 | 3.6393603 | 559.6139 | 3.4782741 | 476.3866
0.03030984 | 616.2121 | 4.4066545 | 599.891 | 3.6392562 | 558.8325 | 3.4745163 | 476.427
0.0304751232 | 616.3263 | 4.4062644 | 600.0647 | 3.6635283 | 559.1501 | 3.4734846 | 476.3679
0.03047507 | 616.2872 | 4.4313622 | 600.2027 | 3.6634389 | 557.9891 | 3.4678209 | 476.774
0.03068059 | 616.282 | 4.4314 | 600.3184 | 3.6633768 | 558.3779 | 3.4951215 | 476.1854
0.03067951 | 616.4932 | 4.4311506 | 600.2881 | 3.6925758 | 558.1605 | 3.4949538 | 476.8908
0.03067965 | 616.5747 | 4.453609 | 600.3355 | 3.6926448 | 557.8212 | 3.5396967 | 476.7715
0.03088921305 | 616.4404 | 4.4530606 | 600.5621 | 3.6925347 | 557.9123 | 3.5584728 | 477.3039
0.03088911 | 616.4841 | 4.4538617 | 600.6845 | 3.7158861 | 557.3407 | 3.5652642 | 477.2103
0.0308895 | 616.5561 | 4.4778541 | 600.8711 | 3.7157643 | 555.2611 | 3.5661252 | 476.8726
0.03111275 | 616.615 | 4.4778004 | 601.111 | 3.7212027 | 551.2983 | 3.5620998 | 477.5299
0.03111283 | 616.6648 | 4.4984964 | 600.9927 | 3.7354557 | 552.1405 | 3.5669286 | 477.058
0.0312502 | 616.7587 | 4.4998527 | 601.1074 | 3.7353273 | 554.7642 | 3.5817069 | 477.6821
0.03131471 | 616.75 | 4.5001054 | 601.371 | 3.7776549 | 557.5062 | 3.5829129 | 477.3137
0.03131475195 | 616.6381 | 4.5248568 | 601.4611 | 3.7802811 | 559.8798 | 3.5854299 | 477.6595
0.03153023 | 616.6904 | 4.5248991 | 601.5628 | 3.7802745 | 558.0203 | 3.6032493 | 478.0436
0.03153016 | 616.6875 | 4.5246872 | 601.6509 | 3.7867827 | 555.7047 | 3.6067875 | 477.6051
0.03153043605 | 616.7371 | 4.5495832 | 601.6118 | 3.7867827 | 556.5737 | 3.6171549 | 478.2968
0.03174003 | 616.795 | 4.5495597 | 601.7268 | 3.7867995 | 559.5319 | 3.6349626 | 477.9753
0.03173988 | 616.9263 | 4.5620877 | 601.9521 | 3.8259279 | 562.3692 | 3.6379869 | 478.4479
0.03173991 | 616.7837 | 4.5711622 | 601.9851 | 3.8259222 | 563.0978 | 3.6413181 | 478.4787
0.03194079 | 616.9411 | 4.5711285 | 601.999 | 3.8383845 | 560.8945 | 3.6498564 | 478.5236
0.03194046 | 617.1222 | 4.5933598 | 602.3106 | 3.8511537 | 558.0893 | 3.6687402 | 478.8507
0.03205198 | 617.3072 | 4.5929727 | 602.3334 | 3.8511315 | 559.3846 | 3.6733824 | 478.5452
0.0321551554 | 617.2171 | 4.5928705 | 602.4698 | 3.8734239 | 560.0441 | 3.6733062 | 479.4356
0.0321551554 | 617.1735 | 4.6173942 | 602.6413 | 3.8735514 | 559.7807 | 3.6922818 | 479.3001
0.03237188725 | 617.3152 | 4.6174634 | 602.8784 | 3.8734932 | 558.0727 | 3.7081299 | 479.6183
0.03237195 | 617.1672 | 4.6176386 | 602.7233 | 3.8978985 | 556.9342 | 3.705852 | 479.7598
0.03237218 | 617.1954 | 4.6399489 | 602.9752 | 3.8977395 | 557.9253 | 3.7053204 | 479.4571
0.0325822 | 617.1087 | 4.6399164 | 603.1492 | 3.8979717 | 557.3215 | 3.7154535 | 479.8023
0.03258205955 | 617.1344 | 4.6413493 | 603.2546 | 3.9231057 | 556.7567 | 3.7238274 | 479.6156
0.03263866 | 617.3296 | 4.6650484 | 603.1884 | 3.9230541 | 555.6495 | 3.723846 | 479.9129
0.03279168 | 617.2816 | 4.6653312 | 603.3478 | 3.9500349 | 555.7262 | 3.7322133 | 480.0479
0.03279175 | 617.4136 | 4.6896237 | 603.5237 | 3.9507945 | 557.435 | 3.7304091 | 480.015
0.03300759845 | 617.4024 | 4.6899831 | 603.7695 | 3.9509883 | 557.5399 | 3.7379007 | 480.2805
0.03301011305 | 617.311 | 4.689551 | 603.8296 | 3.9743835 | 557.3722 | 3.7425084 | 480.1381
0.03301001 | 617.4024 | 4.7173893 | 603.8516 | 3.9744135 | 556.6201 | 3.7510476 | 480.55
0.03322221 | 617.3632 | 4.7173554 | 603.9143 | 3.9744489 | 557.2786 | 3.7668435 | 480.4697
0.03322204 | 617.337 | 4.7175348 | 604.0651 | 4.0034325 | 557.5754 | 3.782523 | 480.7053
0.03322233 | 617.3498 | 4.7429919 | 604.1123 | 4.0033929 | 557.5824 | 3.7892766 | 480.9846
0.03343541 | 617.2987 | 4.7428942 | 604.2282 | 4.004121 | 558.1939 | 3.7993245 | 481.0656
0.03343541 | 617.4263 | 4.7524509 | 604.4353 | 4.0350951 | 559.0985 | 3.8226771 | 481.4074
0.03344938 | 617.4949 | 4.7584322 | 604.6364 | 4.0350894 | 560.9022 | 3.8286228 | 481.0265
0.0336505423 | 617.5162 | 4.758428 | 604.6881 | 4.0613169 | 561.5236 | 3.8338998 | 481.2529
0.03365046 | 617.5207 | 4.777227 | 604.6953 | 4.061175 | 561.8035 | 3.8347311 | 481.3616
0.03386088 | 617.6239 | 4.7769877 | 604.8881 | 4.0611612 | 562.3195 | 3.8395995 | 481.6624
0.03386089 | 617.4602 | 4.7769967 | 604.9248 | 4.0834473 | 563.1475 | 3.839958 | 481.6638
0.03386108925 | 617.5425 | 4.7982019 | 604.9023 | 4.0834209 | 564.3038 | 3.8480214 | 481.2722
0.0340728 | 617.7384 | 4.798162 | 605.0061 | 4.083498 | 564.5641 | 3.8647017 | 481.8501
0.03407268 | 617.6489 | 4.7984713 | 605.1049 | 4.10022 | 564.7981 | 3.8768256 | 481.7693
0.0340729 | 617.5644 | 4.8225078 | 605.317 | 4.1002308 | 564.9457 | 3.8767698 | 481.7324
0.03429593 | 617.5204 | 4.8228499 | 605.4453 | 4.1151699 | 564.8812 | 3.8899011 | 482.2741
0.03429635 | 617.464 | 4.8452741 | 605.5271 | 4.1348835 | 564.7525 | 3.9031734 | 482.399
0.03439547985 | 617.4004 | 4.8453644 | 605.7399 | 4.1347698 | 564.2894 | 3.9071469 | 482.7313
0.0345114 | 617.6394 | 4.8454151 | 605.821 | 4.1532498 | 564.3898 | 3.9105786 | 482.4431
0.03451107 | 617.6562 | 4.8699492 | 606.0098 | 4.1535108 | 564.5748 | 3.9226194 | 482.8324
0.0347189679 | 617.5684 | 4.8701084 | 605.9589 | 4.1536788 | 564.4546 | 3.9227544 | 483.0562
0.03471927905 | 617.5983 | 4.8698512 | 606.11 | 4.1758221 | 564.5177 | 3.9318948 | 482.9165
0.03471957 | 617.5564 | 4.8922357 | 606.1962 | 4.175853 | 564.8984 | 3.9348756 | 483.324
0.03494182 | 617.6296 | 4.8918816 | 606.3248 | 4.1758449 | 565.0333 | 3.9469692 | 482.8844
0.03494143 | 617.7023 | 4.8945862 | 606.4084 | 4.1990847 | 564.9109 | 3.9563319 | 483.1631
0.03494169 | 617.6771 | 4.9167532 | 606.4897 | 4.1991885 | 564.7766 | 3.9562377 | 482.7967
0.03515142 | 617.5618 | 4.9168366 | 606.6484 | 4.2209781 | 565.0411 | 3.9646803 | 483.4055
0.03515168865 | 617.6156 | 4.9416271 | 606.7722 | 4.230834 | 565.3137 | 3.9824667 | 483.7147
0.03537125895 | 617.7046 | 4.9421811 | 606.8592 | 4.2308562 | 565.576 | 3.9966123 | 483.4291
0.03538744 | 617.6909 | 4.9418238 | 606.8635 | 4.2682764 | 565.8014 | 3.9965466 | 483.8313
0.03538788 | 617.5275 | 4.9629027 | 607.0992 | 4.2683373 | 565.8679 | 4.0077606 | 483.8857
0.03561306 | 617.6561 | 4.9635142 | 607.1668 | 4.2683064 | 565.9116 | 4.014966 | 484.432
0.0356124764 | 617.701 | 4.9633628 | 607.1807 | 4.2889488 | 565.7416 | 4.0189128 | 484.2323
0.0356123 | 617.4901 | 4.9849048 | 607.2715 | 4.288902 | 566.1495 | 4.0386633 | 484.3253
0.03584827 | 617.5336 | 4.9849594 | 607.5505 | 4.2901701 | 566.2604 | 4.0327671 | 484.5334
0.03584809315 | 617.5248 | 5.0005233 | 607.4779 | 4.3091328 | 566.179 | 4.0516998 | 484.3889
0.03584822 | 617.4935 | 5.0100446 | 607.7449 | 4.3092366 | 566.3516 | 4.0553607 | 484.935
0.03610602 | 617.4885 | 5.0106716 | 607.7911 | 4.3373466 | 566.5074 | 4.0571649 | 485.0082
0.03610578 | 617.4159 | 5.0350732 | 607.7708 | 4.3383231 | 567.202 | 4.0654863 | 484.9686
0.03634787 | 617.5025 | 5.0349236 | 607.7757 | 4.3383201 | 566.6559 | 4.0815489 | 485.2047
0.03635489935 | 617.4737 | 5.0348032 | 608.0709 | 4.3634583 | 566.9268 | 4.0871649 | 484.8305
0.03635476 | 617.4713 | 5.0598902 | 608.1772 | 4.3633827 | 567.2969 | 4.0959624 | 485.2383
0.03655925505 | 617.3303 | 5.0596601 | 608.2176 | 4.363467 | 567.6254 | 4.1102085 | 484.9331
0.03655928045 | 617.3185 | 5.0594628 | 608.3453 | 4.3913394 | 567.8724 | 4.1231424 | 485.5504
0.03655938 | 617.3198 | 5.084666 | 608.312 | 4.3913382 | 567.4298 | 4.1232282 | 485.1235
0.03675935 | 617.2511 | 5.0845957 | 608.5608 | 4.402056 | 568.1473 | 4.130634 | 485.1285
0.03675977 | 617.2393 | 5.1052302 | 608.6421 | 4.4169003 | 567.8907 | 4.1392449 | 485.7193
0.03690638 | 617.1803 | 5.116176 | 608.649 | 4.4167206 | 567.7793 | 4.1408367 | 485.5814
0.03695378 | 617.1926 | 5.1161981 | 608.8011 | 4.4401158 | 567.5725 | 4.1476836 | 486.1703
0.03695347 | 617.0638 | 5.1477569 | 609.0371 | 4.440174 | 567.8718 | 4.1689572 | 485.6961
0.0371483 | 616.9794 | 5.1480401 | 609.0614 | 4.4401689 | 567.6255 | 4.1700516 | 486.2443
0.0371482747 | 617.0788 | 5.1482433 | 609.0891 | 4.469007 | 565.7424 | 4.1745729 | 486.2646
0.0371481985 | 617.176 | 5.1689959 | 609.1699 | 4.4689269 | 562.3659 | 4.178235 | 486.4569
0.0373683022 | 616.9786 | 5.1695108 | 609.2446 | 4.4688369 | 560.2841 | 4.18956 | 486.9842
0.03736801 | 616.9273 | 5.1687026 | 609.4654 | 4.4914572 | 562.0293 | 4.2026988 | 486.7731
0.0373682641 | 616.8175 | 5.1814425 | 609.5196 | 4.4915199 | 564.0016 | 4.2027657 | 486.8508
0.0375997 | 616.8697 | 5.1814896 | 609.6347 | 4.5032409 | 566.2994 | 4.2156534 | 486.3965
0.03759976 | 616.7833 | 5.1911151 | 609.5881 | 4.5257307 | 567.2864 | 4.22769 | 486.8348
0.03780964 | 616.6957 | 5.1909661 | 609.725 | 4.525743 | 565.074 | 4.2375606 | 486.8669
0.03781463 | 616.7015 | 5.1908576 | 609.8475 | 4.548282 | 564.7292 | 4.2417213 | 486.7787
0.0378147834 | 616.5605 | 5.2027798 | 610.0254 | 4.5484221 | 565.7411 | 4.2569658 | 487.1538
0.03804468 | 616.6209 | 5.2029485 | 610.1146 | 4.5484965 | 567.4678 | 4.2577221 | 487.1676
0.03804438 | 616.5382 | 5.2030635 | 610.1217 | 4.5866031 | 567.9321 | 4.2829863 | 487.3329
0.03804437 | 616.3166 | 5.2215302 | 610.2323 | 4.5866832 | 567.6053 | 4.2828156 | 487.7322
0.03827044 | 616.2594 | 5.221296 | 610.3502 | 4.5875427 | 567.3306 | 4.289439 | 487.6722
0.03827049 | 616.4018 | 5.2219909 | 610.5037 | 4.6042794 | 567.4563 | 4.2875115 | 487.9572
0.03827058 | 616.3241 | 5.2469552 | 610.6791 | 4.6043292 | 569.003 | 4.2968103 | 487.7196
0.03848827 | 615.9785 | 5.2466279 | 610.6715 | 4.6291515 | 569.4476 | 4.3014798 | 488.1302
0.03848843585 | 615.9799 | 5.2777731 | 610.7915 | 4.6307082 | 569.577 | 4.3191612 | 487.9483
0.03863719095 | 615.8341 | 5.2780211 | 610.8237 | 4.6306314 | 569.7848 | 4.330455 | 487.869
0.03871165 | 615.8193 | 5.2777284 | 610.9579 | 4.6518483 | 569.6296 | 4.331022 | 488.1862
0.0387119368 | 615.7825 | 5.3057683 | 611.1944 | 4.6517745 | 570.2137 | 4.3389183 | 488.0845
0.03893865 | 615.7072 | 5.3054792 | 611.2036 | 4.651926 | 570.0515 | 4.3575522 | 488.833
0.03893976 | 615.6165 | 5.3055787 | 611.2242 | 4.6769529 | 570.5245 | 4.3690071 | 488.7027
0.03893935 | 615.4879 | 5.3309911 | 611.3156 | 4.6769748 | 570.4495 | 4.3689102 | 488.936
0.03915476675 | 615.3113 | 5.3312248 | 611.2102 | 4.676985 | 570.5191 | 4.3806879 | 488.6823
0.03915464 | 615.2048 | 5.3353548 | 611.4265 | 4.7012754 | 570.171 | 4.3834827 | 488.6353
0.03915909 | 615.2392 | 5.3558475 | 611.5396 | 4.7012658 | 570.2708 | 4.3879584 | 488.9001
0.03938588 | 615.1874 | 5.3557384 | 611.5503 | 4.7224119 | 570.0695 | 4.3955634 | 488.7822
0.03938559 | 615.0305 | 5.3808975 | 611.4812 | 4.7227005 | 569.1362 | 4.4125824 | 489.3534
0.03961292 | 614.8733 | 5.3810793 | 611.7597 | 4.7227479 | 569.6974 | 4.4135637 | 489.0515
0.0396113 | 614.5952 | 5.3806573 | 611.8305 | 4.7630202 | 569.8656 | 4.4153223 | 489.1601
0.0396112873 | 614.695 | 5.406118 | 612.0059 | 4.7630661 | 570.814 | 4.4220147 | 489.1814
0.03983876 | 614.5778 | 5.4063964 | 612.182 | 4.7629266 | 570.9489 | 4.4367192 | 489.4011
0.03983909 | 614.4886 | 5.4087305 | 612.2824 | 4.8041121 | 570.9261 | 4.4421129 | 489.6716
0.03983904 | 614.2839 | 5.4306614 | 612.3893 | 4.8040707 | 571.4139 | 4.4424567 | 489.5479
0.04007018 | 614.1983 | 5.4307026 | 612.3414 | 4.8185775 | 571.6726 | 4.4543985 | 489.7996
0.04006985 | 614.0372 | 5.4511911 | 612.4145 | 4.8191052 | 572.673 | 4.4675697 | 489.8609
0.04025784 | 613.9473 | 5.4555184 | 612.3612 | 4.8190911 | 573.0538 | 4.4709684 | 490.0287
0.04030562 | 613.7947 | 5.455519 | 612.6339 | 4.8417534 | 573.2286 | 4.4714589 | 490.4732
0.04030529 | 613.5447 | 5.4805779 | 612.6413 | 4.8415932 | 574.1503 | 4.4742645 | 490.2484
0.04053626005 | 613.5041 | 5.4808211 | 612.8847 | 4.8416001 | 575.0718 | 4.5077976 | 490.7638
0.0405366347 | 613.3359 | 5.4806346 | 612.9917 | 4.8705375 | 576.7258 | 4.5108906 | 490.2264
0.04053597 | 613.1788 | 5.5025399 | 613.0844 | 4.870527 | 577.4662 | 4.5152706 | 490.4073
0.0407773251 | 612.877 | 5.5026293 | 613.1738 | 4.8704535 | 579.4175 | 4.5320457 | 490.8118
0.04077743 | 612.8016 | 5.5131644 | 613.0021 | 4.8676809 | 581.782 | 4.5413103 | 490.4268
0.04078830425 | 612.6951 | 5.5306029 | 613.2257 | 4.86771 | 583.4324 | 4.5407481 | 490.899
0.0410162375 | 612.6029 | 5.5304503 | 613.3785 | 4.8984714 | 585.1059 | 4.5300972 | 490.6793
0.04101617 | 612.2642 | 5.5554348 | 613.4183 | 4.8984393 | 585.3696 | 4.5393774 | 491.2096
0.0412363285 | 612.1982 | 5.5549192 | 613.3691 | 4.8985095 | 583.6138 | 4.5602373 | 490.7925
0.04124443 | 612.0025 | 5.5553055 | 613.5812 | 4.9040136 | 583.0923 | 4.5600723 | 490.9238
0.04124478 | 611.8354 | 5.5800354 | 613.7726 | 4.9039629 | 584.7577 | 4.5785343 | 491.342
0.04148704 | 611.6307 | 5.5798376 | 613.8416 | 4.9038798 | 586.609 | 4.5846147 | 491.2526
0.04148582635 | 611.5074 | 5.5798995 | 613.8279 | 4.9095543 | 587.8486 | 4.6023846 | 491.615
0.0414858454 | 611.2978 | 5.6081212 | 613.9579 | 4.9095741 | 588.6408 | 4.6022526 | 491.2064
0.0417212 | 610.9244 | 5.6081438 | 614.1907 | 4.9095597 | 582.565 | 4.6187796 | 491.8095
0.0417212 | 610.8398 | 5.6118059 | 614.1462 | 4.9189374 | 572.2468 | 4.6310337 | 491.5242
0.0417578667 | 610.6155 | 5.6426889 | 614.2308 | 4.9190334 | 573.3556 | 4.633182 | 491.6167
0.04194908 | 610.3521 | 5.6428766 | 614.3483 | 4.941882 | 576.5912 | 4.6448817 | 491.8025
0.04194888105 | 610.2676 | 5.661521 | 614.3823 | 4.9489653 | 579.7813 | 4.6662516 | 491.6089
0.04218495 | 610.1153 | 5.661341 | 614.5029 | 4.9490082 | 582.6159 | 4.6625751 | 491.9067
0.04218578 | 609.965 | 5.6617093 | 614.4296 | 4.9691505 | 584.3292 | 4.6628697 | 491.5793
0.04218544 | 609.7163 | 5.6736809 | 614.5907 | 4.9691934 | 582.8102 | 4.6635696 | 492.0787
0.04242657885 | 609.38 | 5.6734765 | 614.6386 | 4.9691424 | 579.0584 | 4.6708461 | 492.2358
0.04242666 | 609.1263 | 5.6742036 | 614.6871 | 4.995432 | 578.5237 | 4.6749363 | 492.2484
0.04242688 | 609.0124 | 5.6860512 | 614.7359 | 4.9954383 | 580.4251 | 4.6756905 | 492.5456
0.04265625 | 608.777 | 5.6862748 | 614.9467 | 4.998867 | 583.0488 | 4.6839735 | 492.224
0.04265604 | 608.4047 | 5.7027978 | 614.9637 | 5.029011 | 585.6242 | 4.7075607 | 492.5836
0.04283602 | 608.2047 | 5.7041025 | 615.0925 | 5.0289723 | 587.1356 | 4.7248842 | 492.6144
0.04290483 | 608.0811 | 5.7044232 | 615.0911 | 5.0450205 | 586.4534 | 4.7280495 | 492.6375
0.04290468 | 607.8036 | 5.7366228 | 615.1336 | 5.0450031 | 583.115 | 4.7437641 | 492.6948
0.04315242 | 607.597 | 5.736171 | 615.3842 | 5.0448252 | 583.0063 | 4.7519412 | 492.563
0.04315056775 | 607.3826 | 5.7358235 | 615.3853 | 5.0645256 | 584.5178 | 4.7524305 | 493.2681
0.04315078365 | 607.034 | 5.7788658 | 615.5626 | 5.0644572 | 586.4394 | 4.7549028 | 492.992
0.04339221 | 606.6776 | 5.778771 | 615.57 | 5.0645391 | 588.4072 | 4.7595744 | 493.3161
0.0433922805 | 606.5735 | 5.7803315 | 615.7954 | 5.0768391 | 588.4519 | 4.7773605 | 493.5005
0.04339212 | 606.2863 | 5.8072257 | 615.86 | 5.076798 | 587.8353 | 4.7783598 | 493.4069
0.0436433468 | 605.8295 | 5.8070588 | 615.8929 | 5.1159849 | 586.7513 | 4.7978928 | 493.6965
0.0436433468 | 605.5337 | 5.810324 | 615.942 | 5.1262221 | 587.9393 | 4.8168348 | 493.4008
0.04386415 | 605.3275 | 5.813449 | 616.0791 | 5.1260742 | 589.2868 | 4.8198195 | 494.0658
0.04388998 | 604.9986 | 5.8133948 | 616.0429 | 5.1393339 | 590.1267 | 4.8207483 | 493.8263
0.04388968235 | 604.8034 | 5.8195919 | 616.0859 | 5.1393339 | 591.217 | 4.813053 | 493.6448
0.04413069 | 604.5001 | 5.8196318 | 616.1978 | 5.1392748 | 591.2563 | 4.8241416 | 493.9275
0.04413102045 | 604.3118 | 5.8198076 | 616.2206 | 5.1540897 | 591.7494 | 4.8331533 | 493.949
0.04413102045 | 604.032 | 5.8608139 | 616.2511 | 5.1540963 | 591.2116 | 4.8383817 | 494.3882
0.04438009 | 603.6166 | 5.860824 | 616.2966 | 5.154228 | 591.5413 | 4.8549255 | 494.1048
0.0443802 | 603.2882 | 5.8763629 | 616.3641 | 5.1736884 | 591.4563 | 4.863345 | 494.5286
0.04438015 | 603.0619 | 5.8787245 | 616.4713 | 5.1736491 | 590.7798 | 4.866423 | 494.3677
0.04462101 | 602.794 | 5.8786052 | 616.7887 | 5.1835242 | 589.9867 | 4.8840615 | 494.3033
0.04462068165 | 602.5873 | 5.8983219 | 616.8915 | 5.1923676 | 587.5553 | 4.9026912 | 494.7932
0.04484788 | 602.1404 | 5.8986378 | 616.9003 | 5.1923076 | 586.4576 | 4.9185423 | 494.4505
0.0448460368 | 601.8575 | 5.8982402 | 617.0636 | 5.2110921 | 585.6814 | 4.918767 | 494.8505
0.04484634 | 601.3849 | 5.923056 | 617.1183 | 5.2109424 | 586.3614 | 4.9279791 | 494.6079
0.04508062485 | 601.2137 | 5.9231859 | 617.0399 | 5.2112154 | 586.9632 | 4.9382244 | 494.8139
0.04508033 | 600.8733 | 5.9230691 | 617.1408 | 5.237256 | 585.5383 | 4.9421064 | 495.258
0.0450802248 | 600.4313 | 5.9504211 | 617.2657 | 5.2371957 | 582.383 | 4.9419702 | 494.6824
0.04529967 | 600.1655 | 5.9502095 | 617.2042 | 5.2395594 | 579.8903 | 4.9352967 | 495.1649
0.04530006 | 599.8383 | 5.9677255 | 617.3627 | 5.2640601 | 579.8883 | 4.9279104 | 494.8766
0.0453742552 | 599.5699 | 5.9750849 | 617.415 | 5.2640994 | 580.4349 | 4.96944 | 494.894
0.04550955 | 599.2322 | 5.9748799 | 617.5086 | 5.2951611 | 580.7999 | 4.9706877 | 495.1552
0.04550985 | 598.8845 | 6.0000825 | 617.5708 | 5.2959081 | 580.9748 | 4.9859733 | 495.1175
0.04571816 | 598.4716 | 6.0003841 | 617.7382 | 5.2958022 | 581.3479 | 4.9913457 | 495.2101
0.0457168377 | 598.2741 | 6.0003644 | 617.866 | 5.333253 | 583.1608 | 4.9922883 | 494.9432
0.0457169 | 597.9138 | 6.025039 | 617.863 | 5.3332122 | 584.641 | 5.0042982 | 495.458
0.04593005 | 597.6411 | 6.0247862 | 617.8524 | 5.3330901 | 586.252 | 5.0109657 | 495.383
0.04593038 | 597.1954 | 6.0264325 | 617.8942 | 5.3484912 | 587.8249 | 5.0227224 | 495.8841
0.04592977 | 596.782 | 6.0501009 | 618.0167 | 5.3484579 | 588.982 | 5.0280054 | 496.1445
0.0461503 | 596.4071 | 6.0501641 | 618.1804 | 5.3512713 | 589.1017 | 5.0389623 | 495.6819
0.04615028 | 596.0479 | 6.0737497 | 618.1929 | 5.3538 | 586.0807 | 5.0500056 | 496.0478
0.04636128 | 595.5873 | 6.0749209 | 618.2643 | 5.3538792 | 581.4113 | 5.0648862 | 495.8088
0.0463888201 | 595.2478 | 6.0746855 | 618.2992 | 5.3821371 | 581.3147 | 5.0650185 | 496.1856
0.04638847 | 594.8598 | 6.1001509 | 618.2599 | 5.3819664 | 582.7916 | 5.0689416 | 496.0729
0.046634019 | 594.5421 | 6.099866 | 618.4781 | 5.3819454 | 585.3131 | 5.0780382 | 496.1212
0.0466327 | 594.2297 | 6.1000925 | 618.5257 | 5.4032979 | 587.4989 | 5.0811339 | 496.5406
0.0466330919 | 593.7217 | 6.1249352 | 618.7323 | 5.4034053 | 587.7495 | 5.0902569 | 496.2248
0.04688919375 | 593.4351 | 6.1247593 | 618.6619 | 5.4033669 | 586.0667 | 5.1014421 | 496.5288
0.0468891493 | 593.0283 | 6.1313123 | 618.7536 | 5.4333648 | 584.8489 | 5.1191514 | 496.583
0.04688925 | 592.5429 | 6.1500019 | 618.9834 | 5.4333873 | 585.5634 | 5.1191112 | 496.8359
0.0471560906 | 592.2355 | 6.1502922 | 618.8881 | 5.4506208 | 587.3043 | 5.1323694 | 496.7351
0.04715562705 | 592.0761 | 6.1746371 | 618.9305 | 5.455608 | 589.23 | 5.1536358 | 496.6311
0.0474178757 | 591.7291 | 6.1746097 | 618.9814 | 5.4555324 | 590.7493 | 5.1678978 | 497.0287
0.04742324 | 591.2249 | 6.1748564 | 618.9922 | 5.476071 | 590.5082 | 5.1679197 | 496.9569
0.04742327955 | 590.5773 | 6.199277 | 619.079 | 5.4760176 | 588.8589 | 5.1778539 | 497.2585
0.04767267 | 590.1142 | 6.1996138 | 619.2474 | 5.4761298 | 588.6811 | 5.1769929 | 497.1057
0.04767283455 | 589.7838 | 6.1993545 | 619.2604 | 5.5012263 | 589.7876 | 5.1848682 | 497.0963
0.04767264405 | 589.3456 | 6.2219876 | 619.2512 | 5.5010823 | 590.9713 | 5.1872187 | 497.6235
0.0479311589 | 588.9733 | 6.2220442 | 619.5201 | 5.5034064 | 592.056 | 5.2034403 | 497.2711
0.04793142 | 588.6823 | 6.2447405 | 619.6647 | 5.5322277 | 591.8826 | 5.21055 | 497.7157
0.04793148 | 588.224 | 6.2469178 | 619.7104 | 5.532213 | 591.5252 | 5.213673 | 497.6235
0.04817205885 | 587.5868 | 6.2460595 | 619.781 | 5.5557093 | 589.4523 | 5.2219449 | 497.4807
0.04817238905 | 587.169 | 6.2721515 | 619.7231 | 5.557119 | 577.0887 | 5.2320282 | 497.617
0.04840997 | 586.6745 | 6.271832 | 619.9172 | 5.5572507 | 575.7023 | 5.2452399 | 497.4621
0.0484084884 | 586.2822 | 6.2719172 | 620.0424 | 5.5806999 | 578.1971 | 5.2476042 | 497.9432
0.04840891 | 585.7043 | 6.2931031 | 620.0909 | 5.5807704 | 581.2403 | 5.2582542 | 497.8312
0.0486572 | 585.4028 | 6.2933433 | 620.1682 | 5.580693 | 584.464 | 5.2804698 | 498.3763
0.04865761 | 584.957 | 6.2930995 | 620.1026 | 5.6150079 | 584.7831 | 5.2879698 | 497.8722
0.04865756 | 584.3197 | 6.3182169 | 620.1926 | 5.6150709 | 581.5349 | 5.2880373 | 497.8289
0.0489031788 | 583.8627 | 6.318121 | 620.36 | 5.6152776 | 579.3211 | 5.2953639 | 498.1211
0.04890303 | 583.5494 | 6.3411844 | 620.229 | 5.6366757 | 580.7228 | 5.3066253 | 497.9877
0.04906264635 | 582.974 | 6.3436019 | 620.5475 | 5.6366013 | 582.6781 | 5.3066916 | 498.1135
0.04914546 | 582.3093 | 6.3432908 | 620.4968 | 5.6665722 | 584.9223 | 5.3066955 | 497.8509
0.04914505 | 581.9207 | 6.3678586 | 620.5467 | 5.6665515 | 586.1772 | 5.323338 | 497.9183
0.0493886109 | 581.5838 | 6.3677526 | 620.6541 | 5.6665152 | 584.0246 | 5.3411958 | 498.1084
0.04938794 | 581.1298 | 6.3673997 | 620.7061 | 5.683254 | 583.1279 | 5.3442333 | 497.9656
0.0493879 | 580.5097 | 6.3897538 | 620.7688 | 5.6833203 | 583.2715 | 5.3451651 | 498.6083
0.04963751185 | 580.1242 | 6.3895398 | 620.713 | 5.683347 | 584.908 | 5.3599512 | 498.3861
0.0496372134 | 579.7425 | 6.3936239 | 620.7212 | 5.7218103 | 586.3636 | 5.3656125 | 498.7332
0.04963755 | 578.9723 | 6.4144367 | 620.7379 | 5.7216597 | 586.6182 | 5.368305 | 498.7791
0.04987361 | 578.5363 | 6.4144528 | 620.7908 | 5.7322923 | 586.0771 | 5.3760483 | 499.0788
0.04987344 | 578.1176 | 6.4395702 | 620.9077 | 5.7436515 | 584.8443 | 5.3786682 | 499.3333
0.05011523 | 577.6426 | 6.4397824 | 621.1565 | 5.7437703 | 585.8824 | 5.4067341 | 498.9634
0.05012721115 | 577.1598 | 6.4397126 | 621.2111 | 5.7754404 | 586.3934 | 5.4064422 | 499.4136
0.0501273572 | 576.5389 | 6.4612484 | 621.2634 | 5.7755439 | 587.0063 | 5.4208641 | 499.0513
0.0503808 | 576.0172 | 6.4611644 | 621.5249 | 5.7754269 | 586.9339 | 5.4280437 | 499.3531
0.05038114765 | 575.4519 | 6.4609164 | 621.3896 | 5.8016961 | 586.3384 | 5.4346161 | 499.4518
0.05038083 | 575.0535 | 6.4860761 | 621.645 | 5.801847 | 586.4781 | 5.4365493 | 499.2301
0.05061712 | 574.3333 | 6.4856791 | 621.5191 | 5.8018005 | 586.0007 | 5.4550866 | 499.7823
0.05061706 | 573.8889 | 6.4884299 | 621.5303 | 5.8206459 | 586.6878 | 5.4644877 | 499.3697
0.05061814 | 573.3869 | 6.5112603 | 621.4383 | 5.8207032 | 587.0593 | 5.4738804 | 499.673
0.05086901 | 572.9151 | 6.5109146 | 621.6135 | 5.8456209 | 586.8534 | 5.4774657 | 499.2698
0.05086881495 | 572.2967 | 6.5357518 | 621.7505 | 5.8464018 | 586.3317 | 5.4746361 | 499.7408
0.05111961 | 571.5434 | 6.5360135 | 621.8766 | 5.8463646 | 585.5985 | 5.4896631 | 499.9854
0.051120675 | 570.925 | 6.5358406 | 621.9354 | 5.8791747 | 586.0744 | 5.4897363 | 499.7
0.05112079 | 570.4216 | 6.5573394 | 621.8239 | 5.8792182 | 586.1287 | 5.5093254 | 499.9727
0.05135902 | 569.9057 | 6.5574515 | 622.0497 | 5.8793535 | 585.9593 | 5.5214343 | 499.5031
0.05135945 | 569.3469 | 6.55774 | 622.1146 | 5.9120127 | 585.4324 | 5.530692 | 500.1392
0.0513592953 | 568.84 | 6.5861946 | 622.0388 | 5.9120196 | 584.9514 | 5.5318947 | 500.1702
0.05160772 | 568.394 | 6.5863615 | 622.089 | 5.9128125 | 585.3095 | 5.5444977 | 500.0019
0.0516076 | 567.8487 | 6.5976924 | 622.2479 | 5.9166204 | 585.0748 | 5.5585836 | 500.2491
0.05162459195 | 567.2115 | 6.6075259 | 622.4614 | 5.9164989 | 585.1026 | 5.5672059 | 499.8354
0.05185878 | 566.5316 | 6.6076571 | 622.4205 | 5.9576433 | 584.58 | 5.5681314 | 500.4131
0.0518587609 | 565.9566 | 6.6331691 | 622.5729 | 5.9577615 | 585.0682 | 5.5716585 | 499.9905
0.05210719 | 565.3102 | 6.6329098 | 622.6235 | 5.9576652 | 585.0924 | 5.589597 | 500.4783
0.05210595 | 564.663 | 6.6326571 | 622.4022 | 5.9809206 | 584.8405 | 5.5898166 | 500.3181
0.05210607 | 564.2501 | 6.6571271 | 622.6165 | 5.9810814 | 585.2956 | 5.5951635 | 500.2623
0.05236008 | 563.5741 | 6.6578358 | 622.77 | 5.9810628 | 584.6279 | 5.6054232 | 501.1235
0.05235998 | 563.0546 | 6.6618198 | 622.8678 | 6.0038022 | 585.2097 | 5.623881 | 500.6842
0.05236 | 562.4921 | 6.6826057 | 622.867 | 6.0037359 | 585.0341 | 5.6239179 | 501.1247
0.052615846 | 561.8841 | 6.6827542 | 622.9208 | 6.0079266 | 585.3112 | 5.6379138 | 501.0052
0.05261581 | 561.3655 | 6.7055351 | 623.0539 | 6.0342393 | 585.2564 | 5.6472837 | 501.3381
0.05284997 | 560.7467 | 6.7075741 | 622.9902 | 6.0342615 | 584.9198 | 5.6676417 | 501.6136
0.0528580731 | 559.9514 | 6.7078972 | 623.014 | 6.0735861 | 585.822 | 5.6707689 | 501.0336
0.05285787 | 559.3075 | 6.732052 | 623.1083 | 6.0734754 | 585.5738 | 5.684676 | 501.6724
0.05311534 | 558.7846 | 6.7319357 | 623.1417 | 6.0734253 | 586.2596 | 5.683635 | 501.1376
0.05311543 | 558.1822 | 6.7320615 | 623.341 | 6.0913917 | 586.0527 | 5.6853498 | 501.2909
0.05311569 | 557.5103 | 6.7571157 | 623.331 | 6.091434 | 586.0303 | 5.6941548 | 501.3235
0.05336337 | 557.0373 | 6.7574614 | 623.3929 | 6.0913602 | 586.3937 | 5.6988486 | 501.3791
0.05336359 | 556.4712 | 6.761415 | 623.5449 | 6.1137027 | 585.9789 | 5.7089238 | 501.7793
0.05336386 | 555.8219 | 6.781438 | 623.5794 | 6.1136025 | 586.9989 | 5.7127224 | 501.1614
0.0536044902 | 555.0082 | 6.7816848 | 623.4675 | 6.1460838 | 587.0754 | 5.7249762 | 501.6892
0.05360407 | 554.4208 | 6.7935199 | 623.621 | 6.1483713 | 587.5332 | 5.7443748 | 501.3326
0.05383900205 | 553.7854 | 6.8088859 | 623.7064 | 6.1483182 | 587.2408 | 5.7456543 | 501.6631
0.05385827 | 553.0027 | 6.8094516 | 623.7762 | 6.175074 | 587.1965 | 5.7463686 | 501.8717
0.05385812825 | 552.3831 | 6.8323064 | 623.8247 | 6.1752504 | 587.5578 | 5.7453723 | 501.8161
0.05411327 | 551.7295 | 6.8320608 | 624.0834 | 6.1750008 | 587.0945 | 5.7517563 | 502.0547
0.05411319 | 551.0263 | 6.8316883 | 624.1136 | 6.1938414 | 588.0199 | 5.7684654 | 501.9815
0.0541129 | 550.4648 | 6.859417 | 623.9462 | 6.1938435 | 587.9489 | 5.7704742 | 502.3204
0.0543539553 | 549.6786 | 6.8590647 | 624.1458 | 6.2004291 | 588.3433 | 5.7920931 | 502.0122
0.05435432 | 548.9506 | 6.8721449 | 624.2057 | 6.2292438 | 587.9663 | 5.803332 | 502.0027
0.054412 | 548.2677 | 6.8812877 | 624.058 | 6.2291865 | 587.8946 | 5.8133736 | 502.4355
0.05460527 | 547.5158 | 6.8815911 | 624.2563 | 6.2399346 | 588.303 | 5.8181373 | 502.0029
0.05460527 | 546.9552 | 6.9066042 | 624.3008 | 6.2399511 | 587.9744 | 5.8292445 | 502.2587
0.05485322 | 546.2293 | 6.9069016 | 624.2329 | 6.2399139 | 588.6525 | 5.8505541 | 501.9534
0.05486158 | 545.4103 | 6.907087 | 624.2083 | 6.2878767 | 588.3778 | 5.8506975 | 502.6004
0.0548613838 | 544.8255 | 6.9287562 | 624.1562 | 6.2879298 | 588.1678 | 5.8619766 | 502.7203
0.05510024 | 544.076 | 6.9281387 | 624.2721 | 6.2880285 | 588.5242 | 5.8638297 | 502.3776
0.05509997 | 543.4888 | 6.9283181 | 624.4916 | 6.2965623 | 588.798 | 5.8708842 | 503.0145
0.05510018 | 542.6926 | 6.9501519 | 624.554 | 6.2965257 | 589.0901 | 5.8722468 | 502.5596
0.0553601001 | 541.9319 | 6.9500142 | 624.6412 | 6.3030819 | 588.4097 | 5.8851783 | 502.9223
0.05535968 | 541.2403 | 6.9691771 | 624.5882 | 6.3126912 | 588.5628 | 5.8975272 | 503.0783
0.05541617 | 540.6285 | 6.9711637 | 624.7779 | 6.3127392 | 589.0044 | 5.9036067 | 503.1214
0.05561422 | 539.8566 | 6.9714183 | 624.8651 | 6.3613113 | 589.0883 | 5.9066751 | 503.1925
0.05561409 | 539.1544 | 6.9971526 | 624.9071 | 6.3609282 | 589.2843 | 5.9169237 | 503.0473
0.05586253 | 538.2448 | 6.997022 | 624.9991 | 6.3609258 | 588.9611 | 5.9375367 | 503.3072
0.05586232 | 537.475 | 6.9971657 | 625.0641 | 6.3788238 | 588.8025 | 5.9451342 | 503.2198
0.05586226 | 536.6667 | 7.0213079 | 625.1282 | 6.37872 | 588.9528 | 5.9562315 | 503.0659
0.05612177 | 535.811 | 7.0213312 | 625.1285 | 6.3788523 | 589.4485 | 5.9581464 | 503.3204
0.05612216995 | 534.8922 | 7.0315069 | 625.0021 | 6.4206012 | 589.9608 | 5.9657655 | 503.0479
0.05612230965 | 533.999 | 7.0459402 | 625.2821 | 6.4205517 | 589.6069 | 5.9658066 | 503.4745
0.05639175 | 533.0067 | 7.0462698 | 625.2715 | 6.4244298 | 589.4845 | 5.976084 | 503.0436
0.05639184 | 532.2632 | 7.0710307 | 625.2863 | 6.4326102 | 589.6975 | 5.9855169 | 503.4953
0.05662345 | 531.3825 | 7.0748198 | 625.3044 | 6.4326339 | 590.0374 | 5.9957424 | 503.3007
0.05665358875 | 530.5329 | 7.074362 | 625.2418 | 6.4552575 | 590.5434 | 5.9982861 | 503.3116
0.05665378 | 529.6318 | 7.0987856 | 625.4149 | 6.4552131 | 590.5507 | 6.0114534 | 503.7268
0.05690752 | 528.7065 | 7.098791 | 625.4768 | 6.4552767 | 590.7658 | 6.0209454 | 503.519
0.05690779 | 527.8825 | 7.0989668 | 625.6224 | 6.4831866 | 590.6917 | 6.0350103 | 503.6145
0.05690757 | 527.0031 | 7.1271455 | 625.6476 | 6.4830867 | 591.2908 | 6.0357306 | 503.4143
0.05715722 | 526.2161 | 7.1273363 | 625.6628 | 6.483138 | 590.9286 | 6.0460446 | 504.109
0.05715715645 | 525.1664 | 7.1279019 | 625.6916 | 6.5055063 | 591.3478 | 6.0559617 | 503.8647
0.05722574 | 524.2697 | 7.1523488 | 625.6575 | 6.5055492 | 591.8257 | 6.0628596 | 503.6013
0.0573821433 | 523.2598 | 7.1526998 | 625.7691 | 6.5301963 | 591.9196 | 6.0664545 | 504.2109
0.05738214965 | 522.3626 | 7.176066 | 625.9215 | 6.529893 | 592.1852 | 6.0860682 | 503.9077
0.05760389 | 521.4343 | 7.1771264 | 625.964 | 6.5298909 | 591.8601 | 6.0964257 | 504.2152
0.0576046 | 520.5433 | 7.1767539 | 625.9768 | 6.5486748 | 592.3743 | 6.0976467 | 504.1296
0.0576045 | 519.6131 | 7.1988213 | 626.1621 | 6.5487885 | 592.4802 | 6.1029438 | 504.2085
0.05784092 | 518.5203 | 7.1988869 | 626.1628 | 6.5486448 | 592.6465 | 6.1170465 | 504.8398
0.05784078 | 517.5174 | 7.1989405 | 626.2341 | 6.5943531 | 593.2617 | 6.121419 | 504.2647
0.0578405244 | 516.4862 | 7.220273 | 626.1342 | 6.5941731 | 593.1073 | 6.1216656 | 504.6957
0.05808699 | 515.457 | 7.2203749 | 626.2472 | 6.6000036 | 593.3704 | 6.1325532 | 504.4767
0.0580872 | 514.3391 | 7.2247261 | 626.2695 | 6.6093534 | 592.7848 | 6.140208 | 504.7449
0.05822823635 | 512.9889 | 7.245993 | 626.2864 | 6.6093021 | 593.224 | 6.1469658 | 504.8024
0.05834869 | 511.6356 | 7.2457141 | 626.4149 | 6.6373344 | 593.3297 | 6.158877 | 504.5358
0.0583486 | 510.4401 | 7.270813 | 626.5722 | 6.6372492 | 593.0193 | 6.1738737 | 505.0987
0.05862352 | 509.3565 | 7.2705317 | 626.4171 | 6.6372291 | 592.9472 | 6.1804305 | 504.7243
0.05862456525 | 508.1237 | 7.2703117 | 626.5169 | 6.6650547 | 591.5393 | 6.180969 | 505.1584
0.05862483 | 507.0374 | 7.2985995 | 626.3647 | 6.6650919 | 586.1577 | 6.1924761 | 504.785
0.05890618775 | 505.6847 | 7.2983676 | 626.4343 | 6.6650211 | 579.6561 | 6.2093502 | 504.7797
0.05890636 | 504.51 | 7.302357 | 626.6164 | 6.6886932 | 579.3381 | 6.2121147 | 505.0259
0.0589062322 | 503.2002 | 7.3233807 | 626.6444 | 6.6887076 | 581.3819 | 6.2121591 | 504.4376
0.05921022 | 501.7252 | 7.3235482 | 626.6621 | 6.6949002 | 582.8454 | 6.2241483 | 505.0076
0.05921018 | 500.3454 | 7.3475271 | 626.7608 | 6.6987648 | 584.0886 | 6.2429424 | 504.695
0.05924068 | 498.8458 | 7.3512578 | 626.9373 | 6.6987855 | 584.1628 | 6.2568954 | 504.9699
0.05949517 | 497.4032 | 7.3513675 | 626.9811 | 6.6961227 | 583.0958 | 6.2580213 | 504.8967
0.05949485815 | 495.7436 | 7.3732913 | 627.0213 | 6.6960546 | 583.096 | 6.2698308 | 504.9389
0.0597703 | 493.8888 | 7.3733324 | 626.9561 | 6.6960753 | 583.7171 | 6.2820705 | 505.8992
0.05976998 | 492.2301 | 7.373215 | 627.0808 | 6.7163043 | 585.2209 | 6.286872 | 505.627
0.05977002 | 489.4476 | 7.3921502 | 627.0681 | 6.7164237 | 585.8252 | 6.2894625 | 505.7408
0.06005247 | 487.0388 | 7.3922092 | 627.3131 | 6.7161492 | 586.5337 | 6.3015969 | 505.4663
0.06005242 | 484.5684 | 7.412765 | 627.3468 | 6.7117368 | 586.4895 | 6.3185556 | 505.4877
0.06005247 | 479.4736 | 7.4169183 | 627.3409 | 6.7116474 | 586.3526 | 6.321144 | 505.4261
0.06034045 | 475.4074 | 7.4169034 | 627.2463 | 6.7141458 | 586.8416 | 6.3296529 | 505.1756
0.06034044 | 472.9309 | 7.4420893 | 627.295 | 6.7145634 | 587.3612 | 6.3363918 | 505.6167
0.0605946 | 470.7994 | 7.4421459 | 627.413 | 6.7144668 | 588.5679 | 6.3442812 | 505.2593
0.0606511 | 468.5717 | 7.4422228 | 627.4552 | 6.7255182 | 589.4511 | 6.3444642 | 505.7144
0.06065109 | 466.6691 | 7.4627751 | 627.5138 | 6.7256292 | 590.1138 | 6.3548526 | 505.8679
0.0609594 | 464.8491 | 7.4632561 | 627.5273 | 6.7255584 | 590.4393 | 6.368052 | 505.6197
0.06095985 | 463.2974 | 7.464211 | 627.5761 | 6.7305552 | 590.4595 | 6.3804423 | 506.2504
0.06095962535 | 461.8451 | 7.4855751 | 627.7499 | 6.7305429 | 591.6709 | 6.3811053 | 506.1447
0.06125331 | 460.2803 | 7.4856019 | 627.6914 | 6.7305951 | 592.5639 | 6.3968409 | 506.497
0.06125325 | 458.9397 | 7.4982405 | 627.82 | 6.7314177 | 594.3762 | 6.4046244 | 506.1756
0.06135631 | 457.5459 | 7.5102079 | 627.6617 | 6.7314906 | 595.4577 | 6.4095783 | 506.2532
0.06152423 | 455.692 | 7.5103247 | 627.6987 | 6.7377771 | 596.4749 | 6.4107684 | 506.3845
0.061524388 | 453.8439 | 7.538349 | 627.7468 | 6.7377219 | 597.2245 | 6.4302987 | 505.8754
0.06182188 | 452.0835 | 7.5384986 | 627.7498 | 6.7377456 | 596.2618 | 6.4453119 | 506.4809
0.06182001 | 449.7971 | 7.5381213 | 627.7678 | 6.7323681 | 598.5251 | 6.4453782 | 505.9325
0.06182054 | 447.1531 | 7.5632304 | 627.8259 | 6.7322982 | 600.1209 | 6.4463667 | 506.5412
0.06215477 | 443.4014 | 7.5632906 | 628.0487 | 6.7323618 | 601.4085 | 6.4557096 | 506.2393
0.06215478 | 439.3682 | 7.5634682 | 628.0975 | 6.7444854 | 597.4319 | 6.4733949 | 505.9444
0.06215493 | 436.3371 | 7.5847006 | 628.0762 | 6.7444317 | 589.127 | 6.4732281 | 506.6526
0.0624969 | 432.9094 | 7.5845492 | 628.0165 | 6.7576425 | 588.5203 | 6.4871973 | 506.1852
0.06249688 | 428.703 | 7.6039982 | 628.1401 | 6.7668921 | 590.1387 | 6.5162538 | 506.8727
0.06266292 | 425.1928 | 7.6127803 | 628.2557 | 6.7670853 | 592.316 | 6.5140737 | 506.4125
0.06277436 | 422.2887 | 7.612673 | 628.4279 | 6.7966839 | 594.3186 | 6.5136108 | 506.7337
0.06277407 | 419.5057 | 7.6351571 | 628.336 | 6.7965645 | 594.8798 | 6.5276178 | 506.5345
0.0630226324 | 416.2981 | 7.6350397 | 628.4149 | 6.7964859 | 593.6131 | 6.5406891 | 506.5463
0.06302180055 | 412.0453 | 7.6351583 | 628.5322 | 6.8145081 | 592.1646 | 6.5425452 | 507.2713
0.0630215783 | 408.5367 | 7.6627487 | 628.5048 | 6.8145954 | 592.256 | 6.547338 | 506.5972
0.06329853355 | 405.2189 | 7.6628053 | 628.5856 | 6.8144196 | 593.2158 | 6.5536653 | 507.1745
0.06329858 | 401.4938 | 7.6681554 | 628.6006 | 6.8315112 | 594.5461 | 6.5668701 | 506.789
0.0632983494 | 398.0529 | 7.691083 | 628.5708 | 6.8314569 | 595.8656 | 6.5668974 | 506.9151
0.0636755648 | 394.5337 | 7.6912367 | 628.5854 | 6.8495721 | 596.0197 | 6.5761272 | 507.1546
0.06367539 | 391.0063 | 7.7155167 | 628.62 | 6.8545575 | 595.8454 | 6.5957571 | 506.8887
0.0637797683 | 386.2847 | 7.7154219 | 628.5868 | 6.8545917 | 595.0337 | 6.6074604 | 507.5682
0.06403509 | 382.0093 | 7.7155387 | 628.6031 | 6.8806365 | 595.0945 | 6.610752 | 506.9071
0.06403504 | 377.9453 | 7.7440077 | 628.734 | 6.8806923 | 595.6312 | 6.6257136 | 507.33
0.06439514 | 373.436 | 7.7440566 | 628.8051 | 6.880758 | 596.1377 | 6.635934 | 507.1318
0.06439594 | 367.8938 | 7.7440053 | 628.9896 | 6.8864343 | 593.687 | 6.6385638 | 507.1525
0.06439591 | 353.3187 | 7.7714753 | 628.899 | 6.8863728 | 588.3175 | 6.6384444 | 507.6848
0.0647793218 | 70.85952 | 7.7718985 | 628.9208 | 6.8865138 | 587.3783 | 6.6546615 | 507.1104
0.06477918 | 56.61585 | 7.7911079 | 629.0064 | 6.9115311 | 588.7156 | 6.6676167 | 507.8287
0.06477950595 | 52.99241 | 7.7961302 | 629.1391 | 6.9115383 | 590.3882 | 6.6675267 | 506.9814
0.06581394 | 56.22732 | 7.796064 | 629.0997 | 6.9470295 | 591.825 | 6.6778737 | 507.38
0.06581404 | 55.32686 | 7.8214979 | 629.1863 | 6.9506442 | 592.0527 | 6.6892248 | 507.5882
0.06581439085 | 60.22137 | 7.8215373 | 629.1487 | 6.9507822 | 590.9962 | 6.7039905 | 507.2669
0.07133574 | 60.28449 | 7.8213865 | 629.0628 | 6.964521 | 589.7595 | 6.7039989 | 507.9254
0.07133589 | 58.87483 | 7.8465319 | 629.2155 | 6.9647211 | 590.2827 | 6.722484 | 507.0828
0.0718031 | 58.1236 | 7.8464758 | 629.1975 | 6.964518 | 591.1796 | 6.7327152 | 507.7477
0.07180034 | 53.73407 | 7.8466296 | 629.3822 | 6.9899196 | 592.5519 | 6.740025 | 507.6187
0.0718003771 | 53.86769 | 7.8683126 | 629.379 | 6.9900276 | 593.1098 | 6.740193 | 507.6192
0.0720380322 | 45.95372 | 7.8679109 | 629.4478 | 6.9899433 | 592.867 | 6.740256 | 507.7446
0.0720379941 | 43.53051 | 7.8877598 | 629.5373 | 7.0082559 | 592.5346 | 6.745044 | 507.4068
0.07209877 | 6.229378 | 7.8903145 | 629.6002 | 7.0083189 | 592.1582 | 6.7455261 | 508.1161
0.07234244485 | 5.016904 | 7.890529 | 629.6248 | 7.0272825 | 592.7881 | 6.7654953 | 507.6431
0.07234256 | 4.235261 | 7.9181218 | 629.5832 | 7.0271274 | 593.5497 | 6.77208 | 508.2302
0.07427566 | 3.691591 | 7.9180115 | 629.6618 | 7.02705 | 594.2977 | 6.7785987 | 508.3838
|  | 7.9182518 | 629.5528 | 7.0542525 | 594.2335 | 6.7846998 | 508.3528
|  | 7.9425937 | 629.6037 | 7.0542333 | 593.9935 | 6.7923573 | 508.6549
|  | 7.9426944 | 629.7165 | 7.0543326 | 593.9591 | 6.8121537 | 507.8503
|  | 7.9428065 | 629.9027 | 7.0719453 | 594.419 | 6.8282097 | 508.6214
|  | 7.967608 | 629.9615 | 7.072011 | 594.7787 | 6.8282517 | 508.4253
|  | 7.9673719 | 629.9318 | 7.0953492 | 594.9101 | 6.8318337 | 508.5733
|  | 7.9854929 | 629.9303 | 7.1027385 | 594.909 | 6.848337 | 508.5004
|  | 7.9930449 | 629.9237 | 7.1027019 | 595.0993 | 6.8622228 | 508.5081
|  | 7.9929626 | 629.9689 | 7.1291622 | 595.3341 | 6.866169 | 508.7857
|  | 8.0173862 | 630.1767 | 7.1289825 | 595.5249 | 6.8718846 | 508.0078
|  | 8.0173814 | 630.051 | 7.1289024 | 595.8604 | 6.885885 | 508.6613
|  | 8.0176616 | 629.9448 | 7.1533056 | 596.2139 | 6.8951991 | 508.7763
|  | 8.0429286 | 630.0216 | 7.1532984 | 596.3924 | 6.8953485 | 508.6687
|  | 8.0423093 | 630.1912 | 7.157502 | 595.7512 | 6.9176238 | 508.9491
|  | 8.0474371 | 630.2306 | 7.1850522 | 596.5229 | 6.929673 | 508.6819
|  | 8.0642593 | 630.4664 | 7.1850957 | 596.9812 | 6.9303474 | 509.2847
|  | 8.0640972 | 630.3808 | 7.203792 | 597.2959 | 6.935187 | 509.005
|  | 8.0893189 | 630.2822 | 7.2113172 | 597.4368 | 6.9540081 | 508.9317
|  | 8.0894601 | 630.3911 | 7.2112248 | 597.2111 | 6.9631956 | 509.2824
|  | 8.0894554 | 630.4655 | 7.2282951 | 597.9044 | 6.9634803 | 509.0164
|  | 8.120203 | 630.6786 | 7.2281679 | 597.4583 | 6.9669801 | 509.3909
|  | 8.1205344 | 630.578 | 7.2281772 | 598.0583 | 6.9820818 | 508.7977
|  | 8.12011 | 630.6887 | 7.2560271 | 597.9863 | 6.9857526 | 509.1462
|  | 8.1488526 | 630.5786 | 7.2558954 | 598.281 | 6.9868104 | 508.9996
|  | 8.1485009 | 630.6253 | 7.2663525 | 598.8507 | 6.9913968 | 508.9709
|  | 8.1708318 | 630.7047 | 7.2867981 | 598.7741 | 7.0069827 | 509.4701
|  | 8.1730336 | 630.6189 | 7.2868188 | 599.3582 | 7.0187724 | 508.858
|  | 8.1732261 | 630.545 | 7.2983157 | 598.688 | 7.0303674 | 509.3308
|  | 8.199538 | 630.6219 | 7.2998973 | 599.045 | 7.0457196 | 509.3115
|  | 8.1999505 | 630.5463 | 7.2998658 | 599.1635 | 7.0556652 | 509.2912
|  | 8.2000023 | 630.8148 | 7.3287141 | 599.6393 | 7.0556166 | 509.0447
|  | 8.225202 | 630.9174 | 7.3288044 | 600.0782 | 7.0603932 | 508.881
|  | 8.2251108 | 630.8712 | 7.3288065 | 599.7238 | 7.0752582 | 509.4208
|  | 8.2249552 | 631.0212 | 7.3614186 | 600.1931 | 7.0887645 | 509.0565
|  | 8.2495606 | 631.0251 | 7.3614306 | 599.9185 | 7.0893288 | 509.6581
|  | 8.2491422 | 630.9282 | 7.3794135 | 599.9498 | 7.1014782 | 509.6801
|  | 8.2729387 | 630.9669 | 7.3914486 | 600.0194 | 7.1117493 | 509.5807
|  | 8.2740831 | 631.1283 | 7.3914399 | 599.9679 | 7.1188122 | 509.6687
|  | 8.2741892 | 630.9952 | 7.418805 | 600.4311 | 7.1210331 | 509.7259
|  | 8.299517 | 630.9844 | 7.4184909 | 600.4379 | 7.1380527 | 510.1403
|  | 8.2997334 | 631.1515 | 7.4185374 | 600.8412 | 7.146462 | 509.893
|  | 8.2994348 | 631.1654 | 7.445499 | 600.7645 | 7.1582109 | 509.6782
|  | 8.3239579 | 631.2196 | 7.4453988 | 600.8968 | 7.1671764 | 509.9256
|  | 8.3242166 | 631.3695 | 7.4455419 | 600.7931 | 7.1736504 | 509.8788
|  | 8.3252883 | 631.3288 | 7.4662299 | 600.3272 | 7.1772774 | 509.96
|  | 8.3496088 | 631.4099 | 7.4662185 | 601.1192 | 7.1826576 | 509.6319
|  | 8.3497912 | 631.3663 | 7.4835012 | 600.9655 | 7.1894115 | 510.0975
|  | 8.3707762 | 631.4702 | 7.4846535 | 601.0244 | 7.2117132 | 510.1684
|  | 8.3774769 | 631.5335 | 7.4847501 | 600.9707 | 7.225728 | 509.7908
|  | 8.3776927 | 631.441 | 7.5138081 | 601.4818 | 7.2277851 | 509.8305
|  | 8.4013796 | 631.3909 | 7.513908 | 602.0036 | 7.2339684 | 509.9018
|  | 8.4017694 | 631.5109 | 7.5136758 | 601.7639 | 7.2406992 | 510.1744
|  | 8.4020185 | 631.5718 | 7.5333561 | 601.8872 | 7.2477201 | 510.0577
|  | 8.4269875 | 631.6774 | 7.5333525 | 601.9921 | 7.2509895 | 510.2762
|  | 8.426705 | 631.6801 | 7.5444996 | 601.8867 | 7.2574326 | 510.3472
|  | 8.426947 | 631.5288 | 7.5658257 | 601.9865 | 7.2828384 | 510.4143
|  | 8.4523535 | 631.647 | 7.565805 | 602.3258 | 7.2861036 | 510.7307
|  | 8.4521502 | 631.7172 | 7.5843996 | 602.5965 | 7.2966441 | 510.48
|  | 8.4764922 | 631.8104 | 7.5882726 | 602.2394 | 7.3049433 | 510.5239
|  | 8.4766078 | 631.7274 | 7.5882153 | 602.0492 | 7.3096224 | 510.7794
|  | 8.4766984 | 631.8513 | 7.605051 | 601.4865 | 7.3105866 | 510.8235
|  | 8.5042483 | 631.7716 | 7.6051341 | 601.1223 | 7.319976 | 510.8398
|  | 8.5040742 | 631.7962 | 7.6050354 | 601.167 | 7.3332015 | 510.6512
|  | 8.5044158 | 631.8008 | 7.6292796 | 600.7355 | 7.3539012 | 511.0509
|  | 8.5305333 | 631.944 | 7.6293138 | 600.9319 | 7.353768 | 510.4248
|  | 8.5305148 | 631.8866 | 7.6413831 | 600.643 | 7.3563495 | 510.5014
|  | 8.5537004 | 631.9412 | 7.6526772 | 600.2624 | 7.3760754 | 510.5523
|  | 8.5543978 | 632.0037 | 7.6526142 | 600.1756 | 7.381578 | 510.5416
|  | 8.5545421 | 632.0266 | 7.6745523 | 599.863 | 7.384263 | 510.6534
|  | 8.5792184 | 632.0991 | 7.6760895 | 600.2984 | 7.3937931 | 510.1842
|  | 8.5790169 | 632.1582 | 7.6760901 | 600.0705 | 7.4078322 | 510.8722
|  | 8.5790253 | 632.3217 | 7.7096256 | 599.9632 | 7.4141649 | 510.5996
|  | 8.6080605 | 632.3108 | 7.7096358 | 599.5664 | 7.4274579 | 510.8493
|  | 8.6079133 | 632.2639 | 7.7097195 | 599.2905 | 7.4320737 | 510.903
|  | 8.6130631 | 632.2424 | 7.733109 | 599.3471 | 7.4359338 | 510.6355
|  | 8.6328179 | 632.1993 | 7.7329545 | 599.1454 | 7.4362764 | 511.1592
|  | 8.6327744 | 632.2227 | 7.7510847 | 599.5664 | 7.4561805 | 510.6712
|  | 8.6450452 | 632.2766 | 7.7562405 | 599.6509 | 7.4788398 | 511.2006
|  | 8.657279 | 632.2931 | 7.7561697 | 599.3025 | 7.4850468 | 511.2589
|  | 8.657369 | 632.3859 | 7.7713473 | 598.8388 | 7.4853543 | 511.2447
|  | 8.6819142 | 632.3229 | 7.771308 | 598.596 | 7.4872548 | 511.526
|  | 8.6818224 | 632.3121 | 7.7712708 | 599.0294 | 7.4974158 | 511.183
|  | 8.6817074 | 632.2312 | 7.8039423 | 598.7983 | 7.5039252 | 511.6525
|  | 8.7073183 | 632.4161 | 7.8040137 | 598.9567 | 7.5058335 | 511.3094
|  | 8.7072462 | 632.5058 | 7.8040329 | 598.7751 | 7.5113853 | 511.4728
|  | 8.7269491 | 632.5743 | 7.8338376 | 598.9267 | 7.5347772 | 511.4386
|  | 8.7352961 | 632.5707 | 7.8337542 | 598.9911 | 7.5482154 | 511.1126
|  | 8.7349886 | 632.7905 | 7.8624309 | 598.9579 | 7.5544182 | 511.5842
|  | 8.759582 | 632.6814 | 7.8647904 | 599.1288 | 7.5637092 | 511.0048
|  | 8.7599874 | 632.8006 | 7.8646797 | 598.7708 | 7.586649 | 511.4751
|  | 8.7600285 | 632.6989 | 7.8870078 | 599.0918 | 7.5889536 | 511.3133
|  | 8.7881255 | 632.6928 | 7.8870885 | 599.3085 | 7.5951891 | 511.3405
|  | 8.7883031 | 632.75 | 7.8870255 | 599.298 | 7.5862626 | 511.5836
|  | 8.7882161 | 632.7939 | 7.918632 | 599.5747 | 7.5975357 | 511.2082
|  | 8.8131064 | 632.7992 | 7.9187508 | 599.1361 | 7.600065 | 511.9706
|  | 8.813197 | 632.7631 | 7.9228536 | 599.3467 | 7.6197258 | 511.2554
|  | 8.8372982 | 632.7572 | 7.9419993 | 599.3853 | 7.6355082 | 511.7345
|  | 8.8414395 | 632.8474 | 7.9421418 | 599.7219 | 7.6505964 | 511.629
|  | 8.8412452 | 632.814 | 7.9689759 | 599.5863 | 7.6522965 | 511.5415
|  | 8.8598394 | 632.8324 | 7.9692363 | 599.4482 | 7.6532148 | 511.9477
|  | 8.8596016 | 632.8073 | 7.9692978 | 599.772 | 7.6634103 | 511.7504
|  | 8.859939 | 633.0115 | 7.9962588 | 599.2942 | 7.6687824 | 512.2395
|  | 8.8756615 | 633.0086 | 7.9962408 | 599.9087 | 7.6785456 | 511.8712
|  | 8.87514 | 633.0155 | 7.9962738 | 600.1064 | 7.6916463 | 511.9738
|  | 8.8751251 | 633.0422 | 8.0212239 | 600.4025 | 7.7028165 | 512.5007
|  | 8.8998288 | 633.1012 | 8.0212326 | 600.7958 | 7.7026713 | 512.1995
|  | 8.8997424 | 633.2375 | 8.0269854 | 600.5056 | 7.7094798 | 512.3444
|  | 8.9311337 | 633.1185 | 8.0549784 | 600.715 | 7.7249136 | 512.103
|  | 8.9315474 | 633.1064 | 8.0551587 | 600.8054 | 7.7477502 | 512.2203
|  | 8.9316249 | 633.1404 | 8.0802798 | 601.1614 | 7.7522571 | 512.1422
|  | 8.9654493 | 633.1579 | 8.0802483 | 601.6503 | 7.7474607 | 511.8627
|  | 8.9657301 | 633.2122 | 8.0802969 | 601.816 | 7.7513616 | 512.136
|  | 8.9656126 | 633.2404 | 8.092311 | 602.1457 | 7.7717391 | 511.6484
|  | 8.9900577 | 633.206 | 8.092314 | 601.9296 | 7.7756223 | 512.1511
|  | 8.9897943 | 633.2725 | 8.0922546 | 602.3946 | 7.7831439 | 511.7552
|  | 8.9907849 | 633.502 | 8.1210309 | 602.6066 | 7.7951976 | 511.8238
|  | 9.0156591 | 633.5338 | 8.1210723 | 602.9285 | 7.7983017 | 512.1271
|  | 9.0155131 | 633.5245 | 8.1430785 | 603.2457 | 7.8110589 | 511.7301
|  | 9.0399945 | 633.4826 | 8.1576054 | 603.4022 | 7.820439 | 512.3583
|  | 9.040736 | 633.5082 | 8.1575739 | 603.8663 | 7.8286401 | 512.0573
|  | 9.0403467 | 633.6305 | 8.16774 | 603.679 | 7.8297552 | 512.4537
|  | 9.0650642 | 633.6354 | 8.16774 | 604.4569 | 7.8351903 | 512.3103
|  | 9.0646505 | 633.5381 | 8.1677484 | 604.5063 | 7.8512763 | 512.2262
|  | 9.0649462 | 633.6026 | 8.2078986 | 604.6928 | 7.8597456 | 512.6408
|  | 9.090904 | 633.487 | 8.207988 | 605.0936 | 7.8597507 | 512.6229
|  | 9.0909111 | 633.506 | 8.2079988 | 604.9972 | 7.8715197 | 512.8947
|  | 9.1083854 | 633.6584 | 8.2183026 | 605.3955 | 7.8799473 | 512.3721
|  | 9.118405 | 633.5873 | 8.2182534 | 604.5463 | 7.881456 | 512.8477
|  | 9.1183519 | 633.6788 | 8.2526778 | 604.2836 | 7.9014909 | 512.9333
|  | 9.1425234 | 633.7739 | 8.2555353 | 601.9868 | 7.9155321 | 512.5546
|  | 9.1461384 | 633.6599 | 8.255607 | 600.1423 | 7.9305831 | 512.7217
|  | 9.1455847 | 633.6589 | 8.2930197 | 600.0036 | 7.930569 | 512.4023
|  | 9.173907 | 633.7933 | 8.2928496 | 600.1871 | 7.9399353 | 512.9139
|  | 9.1738129 | 633.7345 | 8.2931127 | 601.2168 | 7.9527327 | 512.8187
|  | 9.1739589 | 633.7642 | 8.3155476 | 600.8741 | 7.9642467 | 512.8975
|  | 9.2049772 | 633.6777 | 8.3154552 | 597.5751 | 7.9659747 | 513.2417
|  | 9.2049384 | 633.7342 | 8.3256855 | 590.8052 | 7.9715322 | 512.9707
|  | 9.2192221 | 633.7645 | 8.3454252 | 589.8522 | 7.9828506 | 512.9449
|  | 9.2203343 | 633.9131 | 8.3452992 | 591.5062 | 7.9831023 | 512.646
|  | 9.2206752 | 633.8422 | 8.3782926 | 593.0451 | 7.9997178 | 513.2917
|  | 9.2365515 | 633.7752 | 8.3780943 | 594.6172 | 8.0199975 | 513.4591
|  | 9.2363119 | 633.9172 | 8.3780664 | 594.0553 | 8.033259 | 512.9462
|  | 9.2365038 | 634.096 | 8.3892546 | 592.5946 | 8.0340429 | 513.1366
|  | 9.267695 | 634.0789 | 8.389203 | 591.7845 | 8.036904 | 512.8791
|  | 9.2670667 | 633.96 | 8.3892282 | 592.1263 | 8.0452353 | 512.914
|  | 9.2673486 | 634.1048 | 8.4312237 | 593.7874 | 8.0557545 | 512.8345
|  | 9.2957366 | 633.9946 | 8.4311757 | 594.7612 | 8.055768 | 512.8411
|  | 9.2955852 | 634.1158 | 8.4421233 | 594.9902 | 8.0687892 | 513.1881
|  | 9.3238974 | 634.0864 | 8.4498252 | 594.3904 | 8.0845563 | 512.8598
|  | 9.3236572 | 634.1799 | 8.4497487 | 592.9183 | 8.096451 | 513.2934
|  | 9.3234152 | 634.1959 | 8.4674736 | 593.7306 | 8.0974074 | 513.198
|  | 9.35188 | 634.2243 | 8.4674184 | 594.4424 | 8.1042537 | 513.411
|  | 9.3518841 | 634.2826 | 8.4674019 | 595.6766 | 8.1152388 | 513.5365
|  | 9.3518507 | 634.1509 | 8.5059966 | 595.9847 | 8.1285897 | 513.3836
|  | 9.3798685 | 634.2044 | 8.5059651 | 595.1681 | 8.1312231 | 513.2485
|  | 9.3797624 | 634.2572 | 8.5066359 | 594.6779 | 8.1442665 | 512.9521
|  | 9.3950236 | 634.2813 | 8.5273797 | 594.8005 | 8.1433269 | 513.5064
|  | 9.4044757 | 634.4013 | 8.527485 | 595.7663 | 8.1489873 | 513.4637
|  | 9.4041789 | 634.2641 | 8.5467996 | 595.7319 | 8.1644955 | 513.4634
|  | 9.4295323 | 634.4523 | 8.5509045 | 596.2522 | 8.1710973 | 513.606
|  | 9.430244 | 634.3132 | 8.5507722 | 595.9632 | 8.1776124 | 513.266
|  | 9.4301343 | 634.3462 | 8.5778805 | 595.4812 | 8.1777462 | 513.8017
|  | 9.4603455 | 634.3805 | 8.5777329 | 596.0918 | 8.186262 | 513.4831
|  | 9.4605052 | 634.2975 | 8.5777482 | 595.783 | 8.2096452 | 513.9345
|  | 9.4606453 | 634.4052 | 8.5992522 | 595.9511 | 8.2283922 | 513.8205
|  | 9.4880402 | 634.363 | 8.5990992 | 595.6932 | 8.2283943 | 513.581
|  | 9.487986 | 634.4439 | 8.599434 | 595.8603 | 8.2357062 | 514.0585
|  | 9.5122766 | 634.5408 | 8.6318292 | 595.9492 | 8.2572261 | 513.8686
|  | 9.5136201 | 634.5174 | 8.6316978 | 595.3968 | 8.2604226 | 514.1332
|  | 9.5136338 | 634.5537 | 8.6553684 | 595.5768 | 8.2662858 | 513.8533
|  | 9.5356417 | 634.5696 | 8.6553183 | 595.6132 | 8.2730919 | 513.7616
|  | 9.5358914 | 634.471 | 8.6552811 | 595.9315 | 8.2824354 | 513.9196
|  | 9.535405 | 634.6169 | 8.6786427 | 596.08 | 8.2854453 | 513.7407
|  | 9.5577425 | 634.6702 | 8.6786091 | 595.7247 | 8.28891 | 514.0204
|  | 9.5573783 | 634.5713 | 8.678514 | 595.7691 | 8.3022171 | 513.6217
|  | 9.5573455 | 634.7073 | 8.7083088 | 595.3576 | 8.3332572 | 513.5736
|  | 9.5855355 | 634.6512 | 8.7081627 | 596.0647 | 8.3331384 | 513.4407
|  | 9.5853621 | 634.6714 | 8.7236301 | 596.3109 | 8.3497173 | 513.2719
|  | 9.6060228 | 634.7621 | 8.7354642 | 596.0677 | 8.37111 | 513.4607
|  | 9.6134567 | 634.6533 | 8.735331 | 595.895 | 8.3689857 | 513.2803
|  | 9.613266 | 634.6815 | 8.7707226 | 595.5575 | 8.3686602 | 513.9309
|  | 9.6380413 | 634.7563 | 8.7707385 | 595.8507 | 8.3477241 | 513.8374
|  | 9.6384108 | 634.7814 | 8.7708207 | 595.7752 | 8.3649015 | 513.9672
|  | 9.6380436 | 634.7681 | 8.7988857 | 595.9506 | 8.367387 | 514.3008
|  | 9.6651202 | 634.7444 | 8.798898 | 596.033 | 8.3935941 | 513.8772
|  | 9.6655667 | 634.7977 | 8.7989874 | 596.0912 | 8.4050589 | 514.2698
|  | 9.6741724 | 634.7507 | 8.801751 | 595.9634 | 8.4309024 | 513.9931
|  | 9.6937728 | 634.7888 | 8.8016232 | 595.7279 | 8.4308238 | 514.3387
|  | 9.6938753 | 634.8439 | 8.8268352 | 596.1266 | 8.4485766 | 514.1516
|  | 9.7168243 | 634.8461 | 8.8528347 | 596.2663 | 8.4522549 | 513.7305
|  | 9.7182959 | 634.8951 | 8.8528074 | 596.7647 | 8.4551304 | 513.9279
|  | 9.7180897 | 635.0129 | 8.8799829 | 597.1662 | 8.454981 | 513.5576
|  | 9.7470582 | 635.0661 | 8.8799157 | 597.1858 | 8.4589077 | 514.0752
|  | 9.7468925 | 634.9052 | 8.8800417 | 597.5156 | 8.473848 | 513.8979
|  | 9.747085 | 634.9329 | 8.8939704 | 597.6838 | 8.4825861 | 514.3127
|  | 9.7746104 | 634.9581 | 8.8939662 | 598.0052 | 8.485827 | 514.1596
|  | 9.7749358 | 635.1669 | 8.8939977 | 598.1761 | 8.5046445 | 514.1011
|  | 9.7848469 | 635.0652 | 8.9333955 | 598.6977 | 8.5186644 | 514.5512
|  | 9.7996521 | 635.1444 | 8.933316 | 599.0518 | 8.5233279 | 514.2109
|  | 9.7997874 | 635.1303 | 8.9493099 | 599.0974 | 8.5361982 | 514.3449
|  | 9.8251253 | 634.9968 | 8.9511609 | 600.2315 | 8.5335654 | 514.377
|  | 9.824968 | 635.013 | 8.9512224 | 599.8298 | 8.5550772 | 514.056
|  | 9.8249793 | 635.1158 | 8.9733108 | 600.3219 | 8.5577766 | 514.2252
|  | 9.8494709 | 635.1601 | 8.9733732 | 600.6263 | 8.5594125 | 514.0767
|  | 9.8497951 | 635.1345 | 8.9732193 | 601.1384 | 8.5727877 | 514.5323
|  | 9.8496544 | 635.1589 | 9.0015063 | 601.733 | 8.587002 | 514.0891
|  | 9.8741418 | 635.1111 | 9.0014091 | 601.9156 | 8.5870749 | 514.2011
|  | 9.8742074 | 635.2201 | 9.0014748 | 602.9603 | 8.5960299 | 514.5938
|  | 9.8984039 | 635.3077 | 9.0310899 | 603.0783 | 8.609898 | 514.1922
|  | 9.9018955 | 635.2276 | 9.031095 | 603.4365 | 8.6166465 | 514.9071
|  | 9.9023139 | 635.2449 | 9.0385908 | 603.6401 | 8.6231517 | 514.5184
|  | 9.9249035 | 635.1774 | 9.0385422 | 603.7307 | 8.6323929 | 514.9073
|  | 9.9249351 | 635.1846 | 9.0384723 | 604.2215 | 8.6445852 | 514.5476
|  | 9.9248171 | 635.1923 | 9.0713175 | 604.2044 | 8.6458098 | 514.5748
|  | 9.9487579 | 635.0692 | 9.0713826 | 604.6581 | 8.6623371 | 514.8111
|  | 9.9490106 | 635.2633 | 9.0714255 | 604.7283 | 8.6706534 | 514.2332
|  | 9.9563026 | 635.287 | 9.1131147 | 604.6424 | 8.6829687 | 514.7917
|  | 9.9734569 | 635.3144 | 9.1132278 | 605.0306 | 8.6837727 | 514.4334
|  | 9.9738485 | 635.309 | 9.1286202 | 605.2305 | 8.6885325 | 514.9035
|  | 9.9893636 | 635.336 | 9.1366974 | 605.8273 | 8.7014121 | 514.7026
|  | 9.9991179 | 635.2911 | 9.136752 | 606.0499 | 8.7046623 | 514.303
|  | 9.9992836 | 635.386 | 9.1542735 | 606.541 | 8.7219273 | 514.6687
|  | 10.02355 | 635.587 | 9.1542993 | 606.4004 | 8.7293874 | 514.5427
|  | 10.023822 | 635.4701 | 9.1543221 | 606.3326 | 8.743347 | 515.0187
|  | 10.024046 | 635.4028 | 9.1833264 | 606.1873 | 8.7494973 | 514.6799
|  | 10.05138 | 635.4526 | 9.1833114 | 605.4795 | 8.7544056 | 514.5587
|  | 10.051476 | 635.3647 | 9.1832901 | 605.2367 | 8.7574839 | 514.7659
|  | 10.051824 | 635.4835 | 9.2061111 | 604.8569 | 8.7788586 | 514.4545
|  | 10.080243 | 635.4297 | 9.2059356 | 604.8634 | 8.7790053 | 515.2475
|  | 10.080212 | 635.5346 | 9.2308446 | 604.7429 | 8.8099695 | 514.6641
|  | 10.108465 | 635.4338 | 9.2339166 | 603.7569 | 8.8143009 | 515.1929
|  | 10.108306 | 635.4356 | 9.2337927 | 602.8659 | 8.8117254 | 515.0347
|  | 10.108197 | 635.3477 | 9.2533785 | 601.1106 | 8.811669 | 515.1103
|  | 10.136856 | 635.5473 | 9.2533995 | 600.4748 | 8.8283958 | 515.4139
|  | 10.136734 | 635.4718 | 9.2532921 | 600.6362 | 8.8405782 | 514.8133
|  | 10.136585 | 635.3 | 9.2897235 | 601.2784 | 8.8565526 | 515.5229
|  | 10.161289 | 635.4455 | 9.289617 | 602.2914 | 8.8563495 | 514.9384
|  | 10.161076 | 635.5338 | 9.2901927 | 601.6992 | 8.874117 | 515.2295
|  | 10.173182 | 635.6402 | 9.3187266 | 602.0945 | 8.8780818 | 515.5772
|  | 10.185944 | 635.5825 | 9.3187251 | 601.8423 | 8.8834398 | 515.179
|  | 10.185763 | 635.6278 | 9.3456474 | 602.1726 | 8.885394 | 515.329
|  | 10.211712 | 635.5799 | 9.3464226 | 602.4242 | 8.9038104 | 514.7484
|  | 10.21153 | 635.483 | 9.3465372 | 602.2761 | 8.9161104 | 515.1182
|  | 10.211402 | 635.6688 | 9.369084 | 602.9421 | 8.9201295 | 514.8566
|  | 10.242103 | 635.796 | 9.3689589 | 603.2573 | 8.930136 | 514.8693
|  | 10.24235 | 635.7251 | 9.3691293 | 603.5669 | 8.9432874 | 515.2024
|  | 10.242292 | 635.7392 | 9.3866901 | 604.1909 | 8.95359 | 514.5616
|  | 10.270305 | 635.744 | 9.386889 | 604.059 | 8.9535648 | 515.026
|  | 10.270267 | 635.5967 | 9.3934287 | 604.1696 | 8.9638152 | 514.8206
|  | 10.297731 | 635.731 | 9.4195038 | 603.9419 | 8.9749152 | 515.0538
|  | 10.298319 | 635.8155 | 9.4194189 | 604.3775 | 8.9821965 | 515.1735
|  | 10.298505 | 635.8331 | 9.4484574 | 605.0048 | 8.9853459 | 515.2483
|  | 10.326654 | 635.745 | 9.4484166 | 605.7381 | 8.9993505 | 515.6481
|  | 10.326635 | 635.6945 | 9.4484067 | 606.0183 | 9.0142938 | 514.9421
|  | 10.326754 | 635.7508 | 9.476487 | 605.8501 | 9.0161904 | 515.5685
|  | 10.351712 | 635.7338 | 9.4766493 | 605.8416 | 9.0263415 | 515.2678
|  | 10.351653 | 635.63 | 9.4765299 | 605.7608 | 9.0392739 | 515.2685
|  | 10.356508 | 635.8435 | 9.5071899 | 605.9572 | 9.0504342 | 515.1255
|  | 10.376146 | 635.8164 | 9.5072337 | 606.5063 | 9.0511122 | 514.5769
|  | 10.376046 | 635.8713 | 9.524703 | 606.5501 | 9.063813 | 515.3103
|  | 10.401238 | 635.7278 | 9.5269947 | 607.0895 | 9.0682539 | 514.79
|  | 10.401009 | 635.7848 | 9.5271048 | 606.7466 | 9.0730404 | 515.006
|  | 10.401006 | 636.0366 | 9.5596719 | 607.3522 | 9.0729333 | 515.0337
|  | 10.425851 | 635.8472 | 9.5595732 | 607.2332 | 9.1028424 | 514.9926
|  | 10.425962 | 635.9095 | 9.5596254 | 607.0792 | 9.1195215 | 515.3578
|  | 10.42573 | 636.0336 | 9.5800281 | 607.7699 | 9.1347528 | 515.0024
|  | 10.451238 | 635.9971 | 9.5800881 | 608.0494 | 9.1354743 | 515.6352
|  | 10.45115 | 635.9709 | 9.5803935 | 608.7067 | 9.1503855 | 515.2287
|  | 10.460042 | 635.8664 | 9.5969682 | 608.4236 | 9.1626549 | 515.34
|  | 10.478649 | 635.918 | 9.5970762 | 608.6219 | 9.1646391 | 515.6171
|  | 10.478315 | 636.0138 | 9.6270162 | 608.4969 | 9.1719762 | 515.2483
|  | 10.5035 | 635.9791 | 9.6284517 | 607.041 | 9.1748628 | 515.6852
|  | 10.503213 | 635.9641 | 9.6283473 | 602.6503 | 9.1857246 | 515.2381
|  | 10.503409 | 635.9064 | 9.664095 | 597.8231 | 9.1858977 | 515.6856
|  | 10.532503 | 636.0089 | 9.6641478 | 598.0472 | 9.1989177 | 515.3263
|  | 10.532663 | 636.0069 | 9.6640698 | 599.3248 | 9.2017722 | 515.3149
|  | 10.532378 | 635.9831 | 9.68475 | 600.7344 | 9.2158197 | 515.771
|  | 10.559943 | 636.0309 | 9.68469 | 601.9839 | 9.2158305 | 515.2032
|  | 10.560145 | 635.8367 | 9.6905415 | 601.4378 | 9.222363 | 515.6596
|  | 10.579532 | 635.9081 | 9.7163478 | 600.7036 | 9.2382618 | 515.4833
|  | 10.585272 | 636.0543 | 9.7163943 | 599.1067 | 9.2490963 | 515.3694
|  | 10.584944 | 636.1485 | 9.7443381 | 599.3936 | 9.2504418 | 515.5123
|  | 10.612427 | 636.2036 | 9.7445232 | 600.268 | 9.2736912 | 515.1186
|  | 10.612375 | 636.0353 | 9.7443159 | 601.0135 | 9.2802366 | 515.6459
|  | 10.61234 | 636.1673 | 9.77322 | 601.9785 | 9.2877474 | 515.1764
|  | 10.640056 | 636.2212 | 9.7732986 | 601.5433 | 9.2970651 | 515.532
|  | 10.640037 | 635.9907 | 9.7733265 | 601.4255 | 9.3139272 | 515.5719
|  | 10.640234 | 636.1934 | 9.8061483 | 600.6546 | 9.31281 | 515.3534
|  | 10.665239 | 636.1639 | 9.8061954 | 600.9721 | 9.316872 | 515.6845
|  | 10.66505 | 636.0483 | 9.808503 | 602.1339 | 9.324942 | 515.3523
|  | 10.684847 | 636.0804 | 9.8172426 | 602.8909 | 9.3426498 | 515.8737
|  | 10.693811 | 636.043 | 9.8172111 | 603.2405 | 9.3573903 | 515.5662
|  | 10.693707 | 635.8806 | 9.8479728 | 602.8696 | 9.3576078 | 515.6888
|  | 10.721437 | 635.9749 | 9.8478699 | 603.0499 | 9.3648807 | 515.8069
|  | 10.721779 | 636.0142 | 9.8480637 | 602.5632 | 9.3754227 | 515.2877
|  | 10.721618 | 636.1366 | 9.8825592 | 602.8085 | 9.3834579 | 515.6863
|  | 10.745909 | 636.02 | 9.8827737 | 603.8488 | 9.3865386 | 515.4263
|  | 10.745705 | 636.1048 | 9.8825463 | 603.8915 | 9.3960228 | 516.091
|  | 10.746025 | 636.1715 | 9.8928315 | 604.609 | 9.412425 | 515.7411
|  | 10.772016 | 636.2246 | 9.8928465 | 604.0779 | 9.4134966 | 515.8658
|  | 10.772119 | 636.3067 | 9.9085086 | 603.8841 | 9.4240452 | 516.0844
|  | 10.79586 | 636.2537 | 9.9122472 | 603.986 | 9.4350606 | 515.6705
|  | 10.795504 | 636.219 | 9.9122937 | 604.1786 | 9.4520031 | 516.0269
|  | 10.796125 | 636.1425 | 9.9674928 | 605.1688 | 9.4553298 | 515.6984
|  | 10.821025 | 636.0896 | 9.9674169 | 605.3485 | 9.4715667 | 515.9501
|  | 10.820858 | 636.1838 | 9.9676143 | 605.4626 | 9.4799823 | 515.7647
|  | 10.821158 | 636.2252 | 9.9870522 | 605.4165 | 9.4906668 | 515.4757
|  | 10.849648 | 636.2565 | 9.9869007 | 605.4638 | 9.4922577 | 516.103
|  | 10.849564 | 636.2664 | 9.9885384 | 605.6967 | 9.4979367 | 515.5695
|  | 10.864446 | 636.1449 | 10.0029336 | 605.5624 | 9.5286621 | 516.0641
|  | 10.877364 | 636.2423 | 10.002903 | 606.4451 | 9.5308677 | 515.6968
|  | 10.877063 | 636.1563 | 10.0354758 | 606.7487 | 9.5333997 | 515.7103
|  | 10.902247 | 636.2044 | 10.0357218 | 606.8532 | 9.5453454 | 515.9099
|  | 10.901974 | 636.1982 | 10.0357311 | 606.7123 | 9.5473122 | 515.7848
|  | 10.901843 | 636.3005 | 10.0672317 | 606.3304 | 9.5489994 | 516.2791
|  | 10.92741 | 636.2582 | 10.067316 | 606.7515 | 9.5537295 | 515.8094
|  | 10.927458 | 636.2731 | 10.0672203 | 606.9518 | 9.567768 | 516.2468
|  | 10.927638 | 636.1617 | 10.07016 | 607.5765 | 9.5817168 | 515.9611
|  | 10.955591 | 636.2248 | 10.0702536 | 606.9376 | 9.5815887 | 515.9917
|  | 10.955763 | 636.2304 | 10.0951017 | 603.8426 | 9.6015072 | 516.288
|  | 10.974406 | 636.4001 | 10.1363262 | 598.8946 | 9.6097656 | 516.1905
|  | 10.983188 | 636.2445 | 10.1361315 | 597.8123 | 9.6203913 | 516.7108
|  | 10.982876 | 636.2954 | 10.1337105 | 599.3278 | 9.6206502 | 515.8861
|  | 11.00819 | 636.2654 | 10.133694 | 600.7444 | 9.6263181 | 516.2088
|  | 11.008073 | 636.2534 | 10.1336067 | 602.2899 | 9.6553302 | 516.1268
|  | 11.008354 | 636.4376 | 10.1813364 | 602.1895 | 9.6599208 | 515.9947
|  | 11.036131 | 636.3878 | 10.1813427 | 601.1416 | 9.6694716 | 516.1464
|  | 11.035762 | 636.3455 | 10.1814321 | 599.8608 | 9.6665682 | 515.6489
|  | 11.037276 | 636.2928 | 10.1926431 | 600.0041 | 9.6948222 | 516.2463
|  | 11.06113 | 636.4052 | 10.1924838 | 600.9674 | 9.6952014 | 515.6085
|  | 11.061009 | 636.386 | 10.2076392 | 601.983 | 9.7189623 | 515.8101
|  | 11.089729 | 636.353 | 10.2165735 | 603.3317 | 9.7049583 | 515.9588
|  | 11.089542 | 636.2792 | 10.2165705 | 603.2265 | 9.7198893 | 515.5858
|  | 11.089725 | 636.3688 | 10.2539292 | 602.238 | 9.7199493 | 515.848
|  | 11.120882 | 636.3675 | 10.2539493 | 601.3029 | 9.7341591 | 515.5787
|  | 11.12064 | 636.3598 | 10.2540336 | 601.5473 | 9.7460883 | 516.2072
|  | 11.1203 | 636.3165 | 10.2736395 | 602.5056 | 9.7573392 | 516.0616
|  | 11.145296 | 636.2978 | 10.2736917 | 603.7092 | 9.760008 | 516.054
|  | 11.145172 | 636.2951 | 10.273683 | 604.2235 | 9.7729884 | 516.3205
|  | 11.145962 | 636.2671 | 10.307172 | 604.1271 | 9.7815042 | 515.986
|  | 11.180146 | 636.2217 | 10.3072314 | 603.26 | 9.7862943 | 516.3566
|  | 11.179986 | 636.2575 | 10.3318125 | 603.0079 | 9.792567 | 516.0952
|  | 11.208026 | 636.1325 | 10.3315965 | 603.5645 | 9.8094906 | 516.4626
|  | 11.207743 | 636.4176 | 10.3316268 | 604.0701 | 9.8235405 | 516.4675
|  | 11.207662 | 636.432 | 10.3559073 | 604.8443 | 9.8236407 | 516.3224
|  | 11.229558 | 636.3849 | 10.3557801 | 604.4141 | 9.836448 | 516.8577
|  | 11.229918 | 636.4313 | 10.3558458 | 604.0589 | 9.8516766 | 516.1666
|  | 11.230214 | 636.2418 | 10.3838388 | 604.1627 | 9.8682975 | 516.2441
|  | 11.255174 | 636.2868 | 10.383786 | 604.3443 | 9.8691717 | 516.195
|  | 11.255558 | 636.2726 | 10.3917969 | 605.3033 | 9.8691552 | 516.1836
|  | 11.267428 | 636.2946 | 10.4156499 | 604.988 | 9.8767725 | 516.3282
|  | 11.28247 | 636.3107 | 10.4155182 | 605.1431 | 9.8824776 | 515.7952
|  | 11.282499 | 636.3071 | 10.4380767 | 604.79 | 9.8943258 | 516.4415
|  | 11.307209 | 636.4824 | 10.4379573 | 605.0647 | 9.9099771 | 516.1453
|  | 11.307567 | 636.5312 | 10.4380032 | 604.8922 | 9.9175257 | 516.3318
|  | 11.307336 | 636.3331 | 10.4678886 | 604.8768 | 9.9176274 | 516.3601
|  | 11.336106 | 636.334 | 10.467822 | 605.2703 | 9.9326406 | 516.1156
|  | 11.336049 | 636.3419 | 10.4679252 | 605.1824 | 9.9427656 | 516.5562
|  | 11.335781 | 636.4841 | 10.4936592 | 606.2192 | 9.9505533 | 516.2954
|  | 11.360352 | 636.3565 | 10.4937645 | 605.32 | 9.9503589 | 516.4762
|  | 11.36022 | 636.2888 | 10.5175122 | 605.2863 | 9.9682002 | 516.4828
|  | 11.383125 | 636.3369 | 10.5190059 | 604.8878 | 9.9784341 | 516.2519
|  | 11.38517 | 636.4504 | 10.5191445 | 605.2122 | 9.9885114 | 516.4892
|  | 11.385193 | 636.4142 | 10.5510027 | 605.9965 | 9.9895335 | 515.9733
|  | 11.409959 | 636.4334 | 10.5508317 | 605.3877 | 9.9961596 | 516.1357
|  | 11.410278 | 636.4672 | 10.5508647 | 606.0583 | 10.0066416 | 515.8617
|  | 11.410036 | 636.3207 | 10.5775809 | 605.3324 | 10.0225095 | 516.2459
|  | 11.438619 | 636.3552 | 10.5776454 | 605.454 | 10.0260108 | 516.3409
|  | 11.43877 | 636.3562 | 10.577613 | 606.0312 | 10.0459386 | 516.069
|  | 11.443585 | 636.3825 | 10.6038558 | 605.9082 | 10.0476378 | 516.397
|  | 11.465707 | 636.3901 | 10.6038459 | 606.2385 | 10.0606641 | 516.1038
|  | 11.46567 | 636.2429 | 10.6217652 | 605.071 | 10.0651995 | 516.5416
|  | 11.490337 | 636.4281 | 10.6237665 | 605.7179 | 10.0651509 | 516.4586
|  | 11.490692 | 636.4122 | 10.6236261 | 605.5658 | 10.078281 | 516.2872
|  | 11.490865 | 636.4522 | 10.6487496 | 605.8058 | 10.0846917 | 516.5529
|  | 11.518824 | 636.3481 | 10.6488633 | 606.3217 | 10.1005119 | 516.074
|  | 11.518989 | 636.4354 | 10.6487862 | 605.7405 | 10.1099595 | 516.1638
|  | 11.519057 | 636.4464 | 10.6760073 | 606.1477 | 10.1139165 | 515.8619
|  | 11.546962 | 636.3735 | 10.67601 | 605.3036 | 10.1248734 | 516.2362
|  | 11.547 | 636.3198 | 10.6760496 | 605.9892 | 10.1452239 | 516.0994
|  | 11.547046 | 636.1979 | 10.7011713 | 605.8822 | 10.1513544 | 515.6691
|  | 11.572342 | 636.2534 | 10.7010762 | 605.7818 | 10.168569 | 516.216
|  | 11.572357 | 636.2609 | 10.7217606 | 605.0217 | 10.1724966 | 516.0322
|  | 11.599591 | 636.2938 | 10.7216328 | 600.9909 | 10.1725167 | 516.5313
|  | 11.599333 | 636.4965 | 10.721763 | 599.316 | 10.1867823 | 515.9718
|  | 11.59929 | 636.462 | 10.7600454 | 598.763 | 10.1868711 | 516.3433
|  | 11.624589 | 636.3589 | 10.7598102 | 600.5212 | 10.2088323 | 516.7451
|  | 11.624875 | 636.3182 | 10.7599296 | 601.5106 | 10.2201318 | 515.9745
|  | 11.628076 | 636.5843 | 10.7933958 | 601.5417 | 10.229619 | 516.5653
|  | 11.65248 | 636.4473 | 10.793229 | 601.3969 | 10.2295296 | 516.4903
|  | 11.652328 | 636.3402 | 10.8022578 | 600.0854 | 10.2387606 | 516.904
|  | 11.660774 | 636.3544 | 10.8150903 | 599.8849 | 10.2519714 | 516.4312
|  | 11.678417 | 636.4425 | 10.8151167 | 599.937 | 10.2659934 | 516.0554
|  | 11.677728 | 636.3793 | 10.856598 | 601.2925 | 10.2714087 | 516.6719
|  | 11.705306 | 636.3076 | 10.8579546 | 601.8616 | 10.280784 | 516.4831
|  | 11.704918 | 636.4669 | 10.8579654 | 601.4178 | 10.2958473 | 516.7902
|  | 11.705348 | 636.3256 | 10.8682896 | 601.5703 | 10.2990969 | 516.6553
|  | 11.733036 | 636.3115 | 10.8681165 | 600.6883 | 10.3004223 | 516.7551
|  | 11.732999 | 636.3183 | 10.8681606 | 601.0975 | 10.3107561 | 516.6639
|  | 11.736978 | 636.3032 | 10.8951795 | 601.2012 | 10.3324041 | 516.0316
|  | 11.761485 | 636.3608 | 10.8951945 | 601.698 | 10.332249 | 516.9582
|  | 11.761142 | 636.5001 | 10.9061187 | 602.3137 | 10.3415616 | 516.5104
|  | 11.786761 | 636.4895 | 10.9177194 | 601.8821 | 10.3555647 | 516.6579
|  | 11.786935 | 636.3641 | 10.9177251 | 601.6823 | 10.3675674 | 516.655
|  | 11.786959 | 636.4733 | 10.9666557 | 601.0201 | 10.3675002 | 516.9578
|  | 11.815419 | 636.4271 | 10.9662066 | 601.3394 | 10.3780881 | 517.013
|  | 11.815128 | 636.3674 | 10.9661931 | 601.8178 | 10.3834311 | 516.3861
|  | 11.815466 | 636.3815 | 10.9868445 | 602.4356 | 10.405506 | 516.7418
|  | 11.845872 | 636.3067 | 10.9869612 | 602.9527 | 10.4061162 | 516.4412
|  | 11.845859 | 636.4185 | 10.9868988 | 602.4205 | 10.4235357 | 516.4228
|  | 11.848071 | 636.2786 | 10.9980813 | 602.5169 | 10.4300529 | 516.4647
|  | 11.870617 | 636.2837 | 10.9980333 | 601.8041 | 10.4345478 | 516.1176
|  | 11.87047 | 636.3316 | 11.0435277 | 601.9745 | 10.4376411 | 516.6643
|  | 11.895499 | 636.3787 | 11.049255 | 602.4584 | 10.4459961 | 516.0344
|  | 11.895584 | 636.3676 | 11.049207 | 602.7893 | 10.4526057 | 516.4403
|  | 11.895334 | 636.358 | 11.0540205 | 603.0939 | 10.4584236 | 516.1603
|  | 11.924819 | 636.3173 | 11.0541207 | 602.4772 | 10.4635707 | 516.211
|  | 11.924345 | 636.431 | 11.0541159 | 602.9931 | 10.4887026 | 516.8538
|  | 11.924564 | 636.4435 | 11.0863752 | 602.6133 | 10.5010158 | 516.2832
|  | 11.948483 | 636.4319 | 11.0865033 | 602.8602 | 10.5018462 | 516.6994
|  | 11.947827 | 636.3738 | 11.096157 | 603.384 | 10.5177606 | 516.3119
|  | 11.955951 | 636.2141 | 11.1285324 | 603.2461 | 10.5176853 | 516.5937
|  | 11.979789 | 636.1377 | 11.1286275 | 603.643 | 10.538571 | 516.1824
|  | 11.979736 | 636.2347 | 11.1268122 | 602.9535 | 10.5393435 | 515.8434
|  | 12.007664 | 636.1396 | 11.1267723 | 603.1874 | 10.5587589 | 516.3311
|  | 12.007288 | 636.215 | 11.126757 | 603.3397 | 10.5710205 | 516.1625
|  | 12.0075 | 636.0947 | 11.1592125 | 603.5513 | 10.57161 | 516.1636
|  | 12.032999 | 636.141 | 11.159259 | 603.7124 | 10.5783864 | 516.1343
|  | 12.032926 | 636.1249 | 11.1593343 | 603.4761 | 10.58007 | 516.6792
|  | 12.034366 | 636.2542 | 11.1901518 | 603.3707 | 10.5982239 | 516.8327
|  | 12.060907 | 636.1442 | 11.1901296 | 603.4584 | 10.5981123 | 516.3727
|  | 12.060782 | 636.3805 | 11.1986598 | 603.7473 | 10.6194813 | 516.6806
|  | 12.06939 | 636.1488 | 11.215557 | 604.0747 | 10.637349 | 516.1428
|  | 12.089347 | 636.0889 | 11.215413 | 603.8852 | 10.6354959 | 516.4963
|  | 12.089417 | 636.1033 | 11.2481919 | 603.9877 | 10.6354416 | 516.5929
|  | 12.11694 | 636.2587 | 11.2482348 | 603.9091 | 10.6467111 | 516.5628
|  | 12.116823 | 636.1826 | 11.248101 | 603.9505 | 10.663551 | 516.8882
|  | 12.117118 | 636.3177 | 11.2742586 | 604.0615 | 10.6702029 | 516.334
|  | 12.145426 | 636.2097 | 11.2744254 | 603.8702 | 10.6757706 | 516.8306
|  | 12.145119 | 636.2909 | 11.2742151 | 603.4802 | 10.6887774 | 516.3353
|  | 12.145624 | 636.2184 | 11.3115399 | 600.2442 | 10.6998366 | 516.5376
|  | 12.173485 | 636.1526 | 11.3114949 | 596.3609 | 10.699896 | 516.6548
|  | 12.17298 | 636.2073 | 11.3155761 | 595.4685 | 10.7139909 | 516.2804
|  | 12.201607 | 636.2792 | 11.3359152 | 596.4175 | 10.7242905 | 516.5638
|  | 12.201538 | 636.2825 | 11.3359014 | 598.1185 | 10.7364399 | 516.2976
|  | 12.201502 | 636.184 | 11.3626593 | 598.4172 | 10.7363592 | 516.8753
|  | 12.230192 | 636.1755 | 11.3627571 | 598.6598 | 10.7578713 | 516.6467
|  | 12.230151 | 636.2314 | 11.3626893 | 597.3204 | 10.7718516 | 516.5977
|  | 12.23049 | 636.1486 | 11.3962347 | 596.6861 | 10.7810217 | 516.953
|  | 12.254431 | 636.1963 | 11.3963283 | 596.9955 | 10.7809932 | 516.4088
|  | 12.253878 | 636.1491 | 11.399904 | 597.5055 | 10.790313 | 517.0606
|  | 12.267592 | 636.0877 | 11.4178356 | 598.6009 | 10.8015741 | 516.7309
|  | 12.275959 | 636.1541 | 11.4179577 | 598.486 | 10.8125217 | 516.634
|  | 12.276105 | 636.0538 | 11.443227 | 598.6746 | 10.8240537 | 516.6031
|  | 12.301681 | 636.1117 | 11.4440361 | 597.9898 | 10.8250965 | 516.3006
|  | 12.301748 | 636.1699 | 11.4440532 | 597.9896 | 10.8313308 | 516.9207
|  | 12.301759 | 636.1993 | 11.469198 | 598.3003 | 10.8435117 | 516.3002
|  | 12.332668 | 636.0626 | 11.469351 | 598.1501 | 10.8492273 | 516.683
|  | 12.332561 | 636.0362 | 11.4692052 | 599.1005 | 10.8622821 | 516.5115
|  | 12.332487 | 636.1035 | 11.4963069 | 598.7083 | 10.8726462 | 516.5446
|  | 12.363138 | 636.0277 | 11.4964329 | 598.9443 | 10.8725967 | 516.4035
|  | 12.363344 | 636.0531 | 11.5189326 | 598.6742 | 10.8761487 | 516.1944
|  | 12.387781 | 636.0171 | 11.5348857 | 598.7756 | 10.9024116 | 516.6821
|  | 12.388141 | 635.9353 | 11.5349163 | 599.2012 | 10.9197036 | 516.118
|  | 12.388468 | 635.942 | 11.5479957 | 598.9153 | 10.9202856 | 516.4837
|  | 12.413207 | 635.9925 | 11.5479225 | 599.3903 | 10.9201956 | 516.3573
|  | 12.412812 | 635.8089 | 11.5480341 | 598.44 | 10.9296585 | 516.4936
|  | 12.413322 | 635.8243 | 11.5887345 | 598.5077 | 10.936836 | 516.9032
|  | 12.440943 | 635.9057 | 11.5888461 | 599.078 | 10.9453476 | 516.5379
|  | 12.441002 | 635.9967 | 11.5889481 | 599.3662 | 10.9632069 | 516.4107
|  | 12.44404 | 635.8485 | 11.5998918 | 599.9394 | 10.9770126 | 515.8854
|  | 12.466948 | 635.9977 | 11.5998453 | 599.1499 | 10.9770291 | 516.0027
|  | 12.466768 | 635.9022 | 11.6287494 | 599.3425 | 10.9921281 | 516.2623
|  | 12.492638 | 636.0454 | 11.629974 | 599.1566 | 11.0013327 | 516.0313
|  | 12.493639 | 635.9116 | 11.6299482 | 599.2457 | 11.0114616 | 516.4379
|  | 12.494032 | 635.8478 | 11.6511597 | 599.826 | 11.0133777 | 516.186
|  | 12.522042 | 635.9265 | 11.6512428 | 599.5553 | 11.0257452 | 516.4784
|  | 12.52206 | 635.9369 | 11.6512806 | 599.818 | 11.0436015 | 516.5684
|  | 12.522441 | 635.9858 | 11.6828913 | 599.3331 | 11.0427081 | 516.6062
|  | 12.550356 | 635.9632 | 11.6829672 | 599.4624 | 11.0415129 | 516.867
|  | 12.550361 | 635.9157 | 11.6838612 | 599.4797 | 11.0510079 | 516.1314
|  | 12.567284 | 636.036 | 11.7127497 | 599.2986184 | 11.0777772 | 516.4345
|  | 12.580764 | 635.9503 | 11.7127677 | 599.757 | 11.0790402 | 516.4302
|  | 12.581062 | 635.8122 | 11.7369675 | 599.3667 | 11.086074 | 516.6047
|  | 12.609178 | 635.7837 | 11.738112 | 599.295 | 11.0946888 | 516.3301
|  | 12.60873 | 635.7387 | 11.7380475 | 598.9479 | 11.1068946 | 516.1397
|  | 12.608809 | 635.7376 | 11.7642561 | 598.8501 | 11.1069381 | 516.8862
|  | 12.637446 | 635.6928 | 11.7643446 | 598.1094 | 11.1225522 | 516.1914
|  | 12.637335 | 635.7591 | 11.764356 | 595.3134 | 11.1331428 | 516.2579
|  | 12.63761 | 635.7305 | 11.7950835 | 594.1386 | 11.1405867 | 516.4029
|  | 12.665175 | 635.6997 | 11.7951222 | 594.0926 | 11.1404736 | 516.5761
|  | 12.665415 | 635.6573 | 11.8003644 | 594.6466 | 11.1563022 | 516.7693
|  | 12.672637 | 635.785 | 11.8259883 | 595.1789 | 11.1666261 | 516.1898
|  | 12.689782 | 635.9488 | 11.8259568 | 594.6464 | 11.1733182 | 516.7412
|  | 12.689643 | 635.8601 | 11.8475205 | 594.4201 | 11.1768693 | 516.5949
|  | 12.718941 | 635.8633 | 11.8473309 | 594.2813 | 11.188269 | 516.5226
|  | 12.718569 | 635.7575 | 11.8474731 | 594.2758 | 11.2085796 | 516.6218
|  | 12.719047 | 635.7935 | 11.8761462 | 594.5775 | 11.2111107 | 516.2922
|  | 12.746353 | 635.5813 | 11.8761486 | 594.7128 | 11.223564 | 516.7892
|  | 12.746408 | 635.7569 | 11.8762101 | 594.9246 | 11.235624 | 516.4947
|  | 12.746685 | 635.6272 | 11.8939719 | 594.3275 | 11.2457736 | 516.952
|  | 12.774656 | 635.6868 | 11.8939455 | 594.3784 | 11.2461876 | 516.7676
|  | 12.774481 | 635.6559 | 11.9030184 | 594.5258 | 11.2600881 | 516.5621
|  | 12.799425 | 635.7191 | 11.9202375 | 594.493 | 11.2813719 | 516.7998
|  | 12.79961 | 635.6085 | 11.9202189 | 594.7551 | 11.2906881 | 516.1775
|  | 12.799616 | 635.6052 | 11.9622546 | 594.694 | 11.2906044 | 516.5137
|  | 12.827617 | 635.4758 | 11.9619156 | 595.1028 | 11.3016279 | 516.1409
|  | 12.827721 | 635.5969 | 11.9620398 | 594.5136 | 11.3073807 | 516.5263
|  | 12.82793 | 635.6075 | 11.9646822 | 594.2622 | 11.32698 | 516.5627
|  | 12.855078 | 635.6488 | 11.9646987 | 594.4017 | 11.3280687 | 516.3455
|  | 12.854731 | 635.5358 | 11.964768 | 594.339 | 11.3441235 | 516.7307
|  | 12.855139 | 635.4483 | 12.0197166 | 594.5373 | 11.3534175 | 516.1927
|  | 12.883379 | 635.5824 | 12.019698 | 594.0352 | 11.3612094 | 516.3832
|  | 12.883492 | 635.4894 | 12.030759 | 594.6535 | 11.3651532 | 516.1658
|  | 12.914677 | 635.4209 | 12.0338859 | 594.1917 | 11.3718252 | 516.0487
|  | 12.914577 | 635.4133 | 12.033939 | 593.954 | 11.4039051 | 516.2948
|  | 12.914481 | 635.3923 | 12.0622845 | 594.1853 | 11.4037686 | 516.0289
|  | 12.942518 | 635.4589 | 12.0623487 | 594.133 | 11.3990421 | 516.514
|  | 12.942495 | 635.4007 | 12.0622344 | 594.5012 | 11.4260538 | 516.0832
|  | 12.942619 | 635.3295 | 12.088992 | 594.0325 | 11.4304218 | 516.1751
|  | 12.967831 | 635.4506 | 12.0889263 | 594.2483 | 11.4316284 | 516.2654
|  | 12.968098 | 635.42 | 12.1118988 | 593.7181 | 11.437221 | 516.1513
|  | 12.973696 | 635.5623 | 12.1282884 | 593.6124 | 11.4474621 | 516.494
|  | 12.995079 | 635.5737 | 12.128337 | 594.179 | 11.4484092 | 516.1462
|  | 12.995729 | 635.3636 | 12.1571046 | 594.1912 | 11.4644094 | 516.2764
|  | 13.02399 | 635.3697 | 12.1573719 | 594.4944 | 11.4662391 | 516.2445
|  | 13.02422 | 635.3984 | 12.1573434 | 593.5146 | 11.4804705 | 516.2356
|  | 13.024449 | 635.3547 | 12.1804563 | 593.5873 | 11.4882165 | 516.4964
|  | 13.052143 | 635.3564 | 12.1804491 | 593.5657 | 11.4971667 | 516.1177
|  | 13.052051 | 635.2868 | 12.1804146 | 593.4997 | 11.5146726 | 516.6179
|  | 13.052267 | 635.2025 | 12.1907331 | 593.8791 | 11.5327656 | 516.421
|  | 13.079867 | 635.182 | 12.1907343 | 593.5576 | 11.5324338 | 516.7429
|  | 13.079996 | 635.1578 | 12.1931091 | 593.9286 | 11.5466667 | 516.7307
|  | 13.107247 | 635.2748 | 12.2169357 | 593.3115 | 11.5569819 | 516.4805
|  | 13.107597 | 635.0923 | 12.2168211 | 593.2152 | 11.5727376 | 516.6725
|  | 13.108073 | 635.0431 | 12.2551116 | 592.909 | 11.5791687 | 515.9825
|  | 13.136654 | 635.0242 | 12.2548671 | 592.0165 | 11.5781652 | 516.2159
|  | 13.136555 | 635.0219 | 12.2548728 | 590.9069 | 11.5969563 | 516.2817
|  | 13.136612 | 635.1172 | 12.2774535 | 589.4444 | 11.6040516 | 516.1979
|  | 13.160763 | 635.1343 | 12.2774805 | 589.3072 | 11.6043906 | 516.0998
|  | 13.160307 | 635.1592 | 12.277449 | 589.0603 | 11.6126061 | 515.9268
|  | 13.162477 | 635.1206 | 12.3212871 | 589.3806 | 11.6333829 | 516.3611
|  | 13.189018 | 635.0763 | 12.3212928 | 589.9888 | 11.6370021 | 515.9134
|  | 13.188431 | 635.0705 | 12.3246531 | 589.4289 | 11.639886 | 515.8211
|  | 13.212107 | 635.095 | 12.3335439 | 589.1109 | 11.6528907 | 515.8465
|  | 13.217224 | 635.184 | 12.3335982 | 588.4276 | 11.658705 | 515.776
|  | 13.217491 | 635.0032 | 12.355113 | 588.7825 | 11.6591205 | 515.9849
|  | 13.241839 | 634.8255 | 12.3550629 | 589.1471 | 11.6677659 | 516.1068
|  | 13.241404 | 634.8255 | 12.3550242 | 589.4809 | 11.6854062 | 516.4725
|  | 13.241906 | 634.9222 | 12.3942576 | 589.4901 | 11.6987571 | 516.3317
|  | 13.273157 | 634.914 | 12.3941673 | 588.8688 | 11.7079719 | 516.3297
|  | 13.273361 | 634.9912 | 12.3942189 | 588.8683 | 11.7182778 | 516.4506
|  | 13.275696 | 634.9395 | 12.4184574 | 588.5758 | 11.7332727 | 515.9561
|  | 13.298393 | 634.7898 | 12.4185177 | 588.7563 | 11.7367035 | 516.1923
|  | 13.298364 | 634.8279 | 12.4492593 | 588.8156 | 11.7378015 | 516.0563
|  | 13.32763 | 634.8018 | 12.4501548 | 588.7125 | 11.7508308 | 516.3138
|  | 13.328897 | 634.7122 | 12.4501275 | 589.029 | 11.7556077 | 516.1158
|  | 13.32926 | 634.7329 | 12.4602126 | 588.509 | 11.7554928 | 515.9566
|  | 13.356632 | 634.6822 | 12.4602543 | 588.7709 | 11.773347 | 516.2944
|  | 13.356649 | 634.6931 | 12.4603101 | 588.4099 | 11.786667 | 515.7555
|  | 13.356903 | 634.6858 | 12.4997376 | 588.6112 | 11.797449 | 516.1908
|  | 13.388206 | 634.6812 | 12.4997835 | 588.5293 | 11.7973752 | 515.8477
|  | 13.387821 | 634.7193 | 12.510993 | 587.8434 | 11.8048011 | 516.2894
|  | 13.400128 | 634.5175 | 12.5192013 | 588.2133 | 11.8170732 | 516.1931
|  | 13.416076 | 634.7238 | 12.519144 | 587.7564 | 11.8266207 | 515.7883
|  | 13.416095 | 634.6683 | 12.5461191 | 588.0305 | 11.8292154 | 516.449
|  | 13.444673 | 634.575 | 12.5459991 | 587.7888 | 11.8497282 | 515.9248
|  | 13.444334 | 634.5165 | 12.5460849 | 587.0223 | 11.8610187 | 516.0752
|  | 13.444595 | 634.5307 | 12.5809278 | 586.4979 | 11.8633704 | 516.0561
|  | 13.472781 | 634.555 | 12.5808606 | 585.5011 | 11.8798599 | 516.1143
|  | 13.47289 | 634.4731 | 12.5810208 | 585.2802 | 11.8872528 | 515.98
|  | 13.472419 | 634.4172 | 12.6088128 | 585.0291 | 11.9012553 | 515.6385
|  | 13.500811 | 634.4944 | 12.6088029 | 585.2679 | 11.9010873 | 516.1863
|  | 13.500513 | 634.4381 | 12.616233 | 585.0871 | 11.9134683 | 515.7013
|  | 13.528098 | 634.424 | 12.6413484 | 584.6335 | 11.9244648 | 516.0745
|  | 13.52783 | 634.3957 | 12.6414372 | 584.5829 | 11.9300052 | 515.715
|  | 13.528118 | 634.506 | 12.6657213 | 584.3504 | 11.9299587 | 515.7332
|  | 13.552871 | 634.4689 | 12.6656598 | 584.3581 | 11.9449488 | 516.0077
|  | 13.552994 | 634.4152 | 12.6657657 | 584.1206 | 11.96268 | 515.6459
|  | 13.552866 | 634.4426 | 12.6888 | 584.3071 | 11.9781561 | 515.9324
|  | 13.580697 | 634.2112 | 12.6888699 | 584.4073 | 11.9793048 | 515.5872
|  | 13.5803 | 634.183 | 12.6889728 | 583.8617 | 11.989098 | 515.8165
|  | 13.584907 | 634.3928 | 12.7123689 | 583.8602 | 12.0067392 | 516.052
|  | 13.605652 | 634.3497 | 12.7122918 | 583.2966 | 12.0083541 | 515.9673
|  | 13.60581 | 634.3279 | 12.7304679 | 583.3517 | 12.0269595 | 516.425
|  | 13.634028 | 634.219 | 12.7394184 | 583.1745 | 12.0420426 | 515.8981
|  | 13.633816 | 634.2752 | 12.7395372 | 583.3468 | 12.0411099 | 516.3113
|  | 13.634174 | 634.162 | 12.7766877 | 583.455 | 12.0410028 | 515.8893
|  | 13.66176 | 634.0883 | 12.7768077 | 582.9301 | 12.0534411 | 515.9718
|  | 13.661766 | 634.0323 | 12.7768179 | 582.8223 | 12.0628623 | 516.1152
|  | 13.661885 | 633.8986 | 12.8012151 | 582.5802 | 12.0760932 | 515.6232
|  | 13.690383 | 633.9476 | 12.8011836 | 582.6845 | 12.0805521 | 515.9146
|  | 13.690172 | 633.9284 | 12.8012481 | 582.331 | 12.0932394 | 515.659
|  | 13.699656 | 633.9267 | 12.8383011 | 582.4102 | 12.0923724 | 515.9532
|  | 13.71509 | 634.0466 | 12.8383671 | 582.1695 | 12.1080165 | 515.7929
|  | 13.715303 | 634.1291 | 12.8513232 | 581.7883 | 12.110241 | 515.7617
|  | 13.743681 | 633.9271 | 12.8512374 | 582.0081 | 12.1241268 | 515.9763
|  | 13.743318 | 633.9221 | 12.8512773 | 581.7862 | 12.1357311 | 515.6708
|  | 13.742923 | 633.8853 | 12.8838759 | 581.5815 | 12.1432599 | 515.771
|  | 13.77094 | 633.891 | 12.8839317 | 581.4669 | 12.1476501 | 515.9148
|  | 13.77172 | 633.7266 | 12.8838987 | 581.0617 | 12.1606437 | 516.0639
|  | 13.77157 | 633.7778 | 12.9146577 | 580.7926 | 12.179409 | 516.1774
|  | 13.799857 | 633.8594 | 12.9146991 | 580.3352 | 12.179286 | 515.8048
|  | 13.799617 | 633.7455 | 12.9269901 | 580.0673 | 12.1905042 | 516.3952
|  | 13.829399 | 633.8486 | 12.9381996 | 579.4958 | 12.2054802 | 515.8541
|  | 13.829874 | 633.6661 | 12.9382167 | 578.4796 | 12.2128173 | 515.6468
|  | 13.83029 | 633.6822 | 12.9597558 | 578.0498 | 12.2156595 | 515.8678
|  | 13.858476 | 633.5313 | 12.9595941 | 577.8463 | 12.23061 | 515.5617
|  | 13.85826 | 633.4674 | 12.9594642 | 578.0847 | 12.2491938 | 515.6213
|  | 13.858647 | 633.4899 | 12.9933873 | 578.3517 | 12.2509833 | 515.1676
|  | 13.883305 | 633.3647 | 12.9934416 | 577.7437 | 12.2576064 | 515.7186
|  | 13.883219 | 633.4623 | 12.993453 | 577.938 | 12.268527 | 515.7993
|  | 13.883234 | 633.4864 | 13.0187745 | 577.2866 | 12.2780643 | 515.8507
|  | 13.905144 | 633.6009 | 13.0187787 | 577.6092 | 12.2780742 | 516.1125
|  | 13.904868 | 633.515 | 13.0471932 | 577.061 | 12.284676 | 515.7993
|  | 13.933132 | 633.454 | 13.0576902 | 577.1107 | 12.2968782 | 515.8753
|  | 13.932979 | 633.4511 | 13.0575915 | 577.5285 | 12.3135423 | 515.7463
|  | 13.933339 | 633.3911 | 13.0815969 | 576.9452 | 12.3134094 | 516.0316
|  | 13.960764 | 633.4682 | 13.081554 | 577.2263 | 12.3332604 | 515.9531
|  | 13.960903 | 633.3452 | 13.0815381 | 576.349 | 12.3424872 | 515.5829
|  | 13.960941 | 633.4517 | 13.1045379 | 576.5818 | 12.3508587 | 515.6855
|  | 13.99195 | 633.3789 | 13.1045865 | 575.8893 | 12.3508674 | 515.1762
|  | 13.991852 | 633.2628 | 13.1045223 | 575.6681 | 12.3639435 | 515.5329
|  | 13.995986 | 633.3215 | 13.1248299 | 575.4404 | 12.3743619 | 515.4912
|  | 14.020422 | 633.1911 | 13.1247711 | 574.7312 | 12.3840123 | 515.3724
|  | 14.020096 | 633.218 | 13.1535975 | 574.7446 | 12.3854799 | 515.5795
|  | 14.054799 | 633.1728 | 13.1575899 | 573.8092 | 12.4125738 | 515.2041
|  | 14.0543 | 633.0634 | 13.1576601 | 573.9483 | 12.4321161 | 515.8935
|  | 14.05411 | 633.037 | 13.1976012 | 573.7035 | 12.4321719 | 515.601
|  | 14.082377 | 633.0978 | 13.1977272 | 573.3212 | 12.4378365 | 515.6319
|  | 14.08249 | 633.0287 | 13.1974926 | 573.315 | 12.4340259 | 515.3873
|  | 14.085187 | 632.9595 | 13.2269154 | 572.983 | 12.4462179 | 515.1157
|  | 14.104841 | 632.9152 | 13.2270369 | 572.8271 | 12.4462251 | 515.5082
|  | 14.104909 | 632.9961 | 13.2273045 | 572.3964 | 12.4590696 | 515.3568
|  | 14.122469 | 632.8828 | 13.2353982 | 572.5447 | 12.4749054 | 515.6521
|  | 14.12326 | 632.5682 | 13.2354927 | 572.4472 | 12.4880619 | 515.4157
|  | 14.122818 | 632.6396 | 13.2655107 | 571.7629 | 12.4920186 | 515.1394
|  | 14.157608 | 632.5612 | 13.2657639 | 571.4125 | 12.5078616 | 515.546
|  | 14.15748 | 632.5722 | 13.2661272 | 571.632 | 12.517293 | 515.1425
|  | 14.157425 | 632.556 | 13.2929535 | 571.6835 | 12.5176521 | 515.6789
|  | 14.188577 | 632.6268 | 13.293075 | 570.9794 | 12.5254011 | 515.1977
|  | 14.188432 | 632.6342 | 13.2929865 | 570.8037 | 12.5403627 | 515.4354
|  | 14.188565 | 632.5305 | 13.3340721 | 570.7647 | 12.5535966 | 515.4404
|  | 14.217117 | 632.5301 | 13.3340493 | 570.3274 | 12.5569767 | 514.8827
|  | 14.21712 | 632.618 | 13.3454505 | 569.9752 | 12.5683551 | 515.1624
|  | 14.244087 | 632.5449 | 13.3518534 | 569.5802 | 12.5814258 | 514.9746
|  | 14.24517 | 632.7475 | 13.3519692 | 569.5182 | 12.596094 | 515.2928
|  | 14.245012 | 632.5949 | 13.3883544 | 569.5924 | 12.5964774 | 515.1381
|  | 14.273006 | 632.4065 | 13.3882056 | 569.0044 | 12.6085482 | 515.1751
|  | 14.272683 | 632.3931 | 13.388184 | 568.6132 | 12.6226245 | 515.0223
|  | 14.273086 | 632.3026 | 13.4066835 | 567.8794 | 12.6279243 | 514.7713
|  | 14.301358 | 632.157 | 13.4067678 | 567.5665 | 12.6394902 | 515.2016
|  | 14.301385 | 632.1001 | 13.406805 | 567.5801 | 12.6514593 | 514.776
|  | 14.31254 | 632.2418 | 13.4422074 | 567.1174 | 12.6581439 | 515.0588
|  | 14.328835 | 632.163 | 13.442103 | 566.9889 | 12.6580539 | 515.157
|  | 14.328849 | 632.1388 | 13.4642901 | 566.5153 | 12.6663381 | 515.3142
|  | 14.356465 | 631.9953 | 13.4675187 | 566.3622 | 12.6876942 | 515.3346
|  | 14.35636 | 631.9125 | 13.4675616 | 566.1243 | 12.693555 | 514.9815
|  | 14.355892 | 632.1231 | 13.501176 | 565.5749 | 12.6934305 | 515.5852
|  | 14.3848 | 631.8859 | 13.5009984 | 565.693 | 12.6970539 | 515.1805
|  | 14.384903 | 631.8309 | 13.5010557 | 565.4951 | 12.7001253 | 515.2816
|  | 14.38465 | 631.8844 | 13.5141879 | 565.3532 | 12.7235298 | 515.5928
|  | 14.412866 | 631.9057 | 13.5141648 | 564.515 | 12.7235211 | 515.1416
|  | 14.413083 | 631.9875 | 13.515591 | 564.0636 | 12.7325994 | 515.2853
|  | 14.43789 | 631.6858 | 13.5533409 | 564.0899 | 12.746637 | 515.023
|  | 14.44077 | 631.6655 | 13.5534438 | 563.8029 | 12.7593213 | 515.4747
|  | 14.440768 | 631.7898 | 13.5712038 | 563.5009 | 12.7644267 | 515.2549
|  | 14.470297 | 631.7105 | 13.5710235 | 562.4833 | 12.7775832 | 515.2072
|  | 14.469976 | 631.6833 | 13.5710178 | 562.6612 | 12.7936005 | 515.3547
|  | 14.469805 | 631.4369 | 13.6000686 | 562.3298 | 12.7939824 | 515.0285
|  | 14.496422 | 631.487 | 13.6000914 | 561.6556 | 12.8036985 | 515.2952
|  | 14.49666 | 631.5667 | 13.6001946 | 561.9061 | 12.8238744 | 514.9
|  | 14.496423 | 631.3574 | 13.6289592 | 561.544 | 12.8319324 | 515.2017
|  | 14.525015 | 631.2742 | 13.6290306 | 561.1022 | 12.8323416 | 514.8498
|  | 14.524792 | 631.317 | 13.6402503 | 560.4147 | 12.8409075 | 515.0054
|  | 14.552753 | 631.2813 | 13.6502724 | 560.2289 | 12.8530353 | 515.1378
|  | 14.55273 | 631.2339 | 13.6503612 | 560.3647 | 12.8672877 | 514.8539
|  | 14.552796 | 631.1897 | 13.67487 | 559.4339 | 12.869007 | 515.2465
|  | 14.580634 | 631.1697 | 13.6747827 | 559.6763 | 12.8828589 | 515.302
|  | 14.580691 | 631.2214 | 13.6746768 | 558.9346 | 12.9005499 | 514.9734
|  | 14.58056 | 631.1229 | 13.7092224 | 558.6262 | 12.9010878 | 515.0633
|  | 14.608533 | 631.1063 | 13.7090949 | 558.4026 | 12.903348 | 514.936
|  | 14.608394 | 631.0234 | 13.709241 | 558.197 | 12.9182367 | 515.3206
|  | 14.60898 | 630.8965 | 13.7344209 | 557.9137 | 12.9483591 | 514.7413
|  | 14.637313 | 630.8126 | 13.7344866 | 557.318 | 12.9500556 | 514.6856
|  | 14.637173 | 630.9269 | 13.7612601 | 557.2876 | 12.9565644 | 514.9476
|  | 14.665376 | 630.7407 | 13.7659422 | 556.8018 | 12.9623709 | 514.7248
|  | 14.66527 | 630.8925 | 13.7660136 | 556.5219 | 12.9754959 | 514.8749
|  | 14.665188 | 630.7586 | 13.7977983 | 555.9448 | 12.97644 | 514.286
|  | 14.696259 | 630.7047 | 13.7977968 | 555.5131 | 12.9865938 | 514.8639
|  | 14.696143 | 630.4962 | 13.7978796 | 555.3004 | 12.9987402 | 514.4679
|  | 14.696027 | 630.5715 | 13.8192672 | 554.3503 | 13.0164558 | 514.5908
|  | 14.721234 | 630.5212 | 13.8193518 | 554.4062 | 13.0177131 | 514.5552
|  | 14.721036 | 630.4743 | 13.8296484 | 554.1506 | 13.0262433 | 514.4763
|  | 14.724634 | 630.4337 | 13.8557739 | 553.8076 | 13.0342971 | 514.3615
|  | 14.751838 | 630.3542 | 13.8557583 | 553.3877 | 13.0401807 | 514.3052
|  | 14.751823 | 630.268 | 13.8763362 | 552.7676 | 13.0633491 | 514.6987
|  | 14.779677 | 630.2882 | 13.8811227 | 552.7282 | 13.0661073 | 514.3383
|  | 14.779756 | 630.2088 | 13.8811011 | 551.7712 | 13.0774326 | 514.3155
|  | 14.779689 | 630.1212 | 13.9199724 | 551.6627 | 13.077384 | 514.4743
|  | 14.808322 | 630.0929 | 13.9201683 | 551.2248 | 13.0980705 | 514.3276
|  | 14.808483 | 630.0497 | 13.9202286 | 550.9962 | 13.1043462 | 514.6849
|  | 14.808626 | 630.2109 | 13.9397205 | 550.907 | 13.1186172 | 514.4793
|  | 14.836305 | 630.0223 | 13.9397079 | 550.0146 | 13.1210361 | 514.7924
|  | 14.836247 | 629.8877 | 13.9426545 | 549.9529 | 13.1320968 | 514.8158
|  | 14.863846 | 629.8595 | 13.9641939 | 548.9852 | 13.1432949 | 514.5734
|  | 14.863846 | 629.838 | 13.9641438 | 548.8959 | 13.1637096 | 514.9836
|  | 14.864094 | 629.8422 | 13.9933461 | 548.4017 | 13.164957 | 514.441
|  | 14.893068 | 629.6758 | 13.9957653 | 547.7483 | 13.1734185 | 514.5932
|  | 14.892846 | 629.6981 | 13.9957782 | 547.5528 | 13.1817312 | 514.313
|  | 14.893085 | 629.3683 | 14.0227833 | 546.3636 | 13.1912142 | 514.4166
|  | 14.920257 | 629.3915 | 14.0227932 | 546.4115 | 13.1957388 | 514.6137
|  | 14.920257 | 629.4576 | 14.0228877 | 545.8952 | 13.2030858 | 514.1754
|  | 14.922693 | 629.4317 | 14.0508126 | 545.5083 | 13.2134184 | 514.8169
|  | 14.948697 | 629.3292 | 14.0508384 | 544.7771 | 13.2133986 | 514.2749
|  | 14.948466 | 629.1977 | 14.0639877 | 543.9631 | 13.2257481 | 514.5045
|  | 14.975996 | 629.2169 | 14.0832882 | 544.0291 | 13.2405882 | 514.5454
|  | 14.976344 | 629.1681 | 14.0832624 | 543.0708 | 13.2547146 | 514.4472
|  | 14.976109 | 629.1422 | 14.0997375 | 542.7071 | 13.2554742 | 514.4299
|  | 15.004339 | 629.1164 | 14.0997834 | 541.7449 | 13.2676362 | 513.9695
|  | 15.004711 | 628.9868 | 14.0997591 | 541.5777 | 13.2788958 | 514.449
|  | 15.004684 | 629.0193 | 14.1340971 | 541.2497 | 13.2806181 | 514.0681
|  | 15.032202 | 628.9366 | 14.1341571 | 539.9715 | 13.2900738 | 514.4719
|  | 15.032262 | 628.7405 | 14.1341286 | 540.0658 | 13.3003263 | 514.497
|  | 15.035496 | 628.7455 | 14.1498126 | 539.0647 | 13.3174353 | 514.1793
|  | 15.060998 | 628.7588 | 14.1498384 | 538.8674 | 13.3174782 | 514.143
|  | 15.060668 | 628.561 | 14.1890403 | 537.9239 | 13.3291641 | 513.7481
|  | 15.087305 | 628.4378 | 14.1893964 | 537.2799 | 13.3412088 | 514.2024
|  | 15.09201 | 628.2787 | 14.189289 | 537.1132 | 13.3534869 | 514.1884
|  | 15.091799 | 628.1908 | 14.2188879 | 536.0404 | 13.3538118 | 513.8866
|  | 15.120401 | 628.3543 | 14.2189422 | 535.9766 | 13.3591533 | 513.8819
|  | 15.120227 | 628.2972 | 14.2188519 | 534.9923 | 13.3724412 | 513.4814
|  | 15.120325 | 628.1846 | 14.258211 | 534.3244 | 13.3925457 | 513.9452
|  | 15.151154 | 628.1752 | 14.2583499 | 534.0442 | 13.3926045 | 513.5521
|  | 15.150915 | 628.0264 | 14.2660632 | 532.9356 | 13.4000745 | 514.0376
|  | 15.164015 | 627.8348 | 14.2721772 | 532.439 | 13.4119221 | 513.8318
|  | 15.185235 | 627.821 | 14.2722501 | 531.1168 | 13.4194194 | 513.7508
|  | 15.185449 | 627.8765 | 14.304933 | 530.5264 | 13.4317746 | 514.2391
|  | 15.210667 | 627.8901 | 14.3095851 | 529.3575 | 13.4560461 | 513.8318
|  | 15.210856 | 627.8359 | 14.3095077 | 527.3634 | 13.4691411 | 514.2099
|  | 15.210836 | 627.5838 | 14.3430219 | 525.8418 | 13.469121 | 513.9217
|  | 15.231721 | 627.5198 | 14.3431149 | 520.0391 | 13.4691696 | 513.9705
|  | 15.231711 | 627.5628 | 14.3430576 | 513.2126 | 13.4812716 | 513.6912
|  | 15.231633 | 627.4891 | 14.3634039 | 513.0592 | 13.5142578 | 513.5972
|  | 15.254235 | 627.33 | 14.3635668 | 515.0806 | 13.5139359 | 513.9467
|  | 15.254031 | 627.2695 | 14.3689614 | 512.4195 | 13.5168387 | 513.4387
|  | 15.274924 | 627.1356 | 14.4195399 | 489.0126 | 13.4932965 | 513.7098
|  | 15.275902 | 627.2256 | 14.4195828 | 407.4566 | 13.4951277 | 513.9441
|  | 15.275342 | 627.2701 | 14.4372282 | -20.85252 | 13.4961762 | 513.7202
|  | 15.304079 | 627.0358 |  |  | 13.5446676 | 513.6383
|  | 15.30419 | 626.9085 |  |  | 13.5810384 | 513.3361
|  | 15.304122 | 626.8599 |  |  | 13.5820284 | 513.7766
|  | 15.32799 | 626.7109 |  |  | 13.5829767 | 513.4423
|  | 15.328512 | 626.6383 |  |  | 13.5800658 | 513.4338
|  | 15.337783 | 626.4926 |  |  | 13.5791202 | 513.8244
|  | 15.35632 | 626.472 |  |  | 13.5955539 | 513.4389
|  | 15.356114 | 626.3167 |  |  | 13.6131606 | 513.7888
|  | 15.387572 | 626.3496 |  |  | 13.6230942 | 513.5281
|  | 15.387142 | 626.3423 |  |  | 13.6316586 | 513.6214
|  | 15.387439 | 626.2352 |  |  | 13.6317015 | 513.6626
|  | 15.418942 | 626.0688 |  |  | 13.6464387 | 513.4297
|  | 15.419052 | 626.0658 |  |  | 13.6540047 | 513.7845
|  | 15.418549 | 625.9851 |  |  | 13.6598667 | 513.4356
|  | 15.44975 | 625.9169 |  |  | 13.6642728 | 513.7952
|  | 15.450029 | 625.7189 |  |  | 13.6813287 | 513.5986
|  | 15.454934 | 625.6272 |  |  | 13.7073054 | 513.2951
|  | 15.477402 | 625.5113 |  |  | 13.7193975 | 513.515
|  | 15.477307 | 625.5022 |  |  | 13.7267562 | 513.2497
|  | 15.506576 | 625.4391 |  |  | 13.737957 | 513.7062
|  | 15.508394 | 625.2316 |  |  | 13.733262 | 513.3081
|  | 15.508478 | 625.1446 |  |  | 13.7333307 | 513.1133
|  | 15.539784 | 625.0245 |  |  | 13.7408853 | 513.1835
|  | 15.539919 | 625.1582902 |  |  | 13.7472282 | 512.7664
|  | 15.539926 | 625.1056 |  |  | 13.7689506 | 513.0182
|  | 15.567434 | 624.9499 |  |  | 13.7708973 | 512.9384
|  | 15.567642 | 624.8264 |  |  | 13.7844558 | 513.6794
|  | 15.592295 | 624.8557 |  |  | 13.797675 | 513.2684
|  | 15.595229 | 624.5674 |  |  | 13.7990199 | 513.4912
|  | 15.595214 | 624.6453 |  |  | 13.814538 | 513.7574
|  | 15.624189 | 624.4872 |  |  | 13.8229794 | 513.2643
|  | 15.62407 | 624.3185 |  |  | 13.8269676 | 513.3693
|  | 15.623997 | 624.2647 |  |  | 13.8293508 | 512.8814
|  | 15.651941 | 624.2283 |  |  | 13.8501048 | 513.171
|  | 15.652097 | 623.9587 |  |  | 13.8630465 | 512.9575
|  | 15.65473 | 623.9736 |  |  | 13.8750858 | 512.6995
|  | 15.683697 | 623.8336 |  |  | 13.8781656 | 513.186
|  | 15.683491 | 623.688 |  |  | 13.88451 | 512.7219
|  | 15.711129 | 623.5052 |  |  | 13.8844785 | 513.0961
|  | 15.711372 | 623.428 |  |  | 13.9115583 | 512.5968
|  | 15.711695 | 623.228 |  |  | 13.9114209 | 512.9576
|  | 15.739577 | 623.3892 |  |  | 13.9312305 | 512.7303
|  | 15.739727 | 623.2246 |  |  | 13.9435314 | 512.5962
|  | 15.740095 | 623.1165 |  |  | 13.9568511 | 512.8718
|  | 15.767717 | 622.9325 |  |  | 13.9602741 | 512.6212
|  | 15.767878 | 622.8863 |  |  | 13.9744362 | 513.1982
|  | 15.784632 | 622.7951 |  |  | 13.9832955 | 512.9185
|  | 15.798278 | 622.5926 |  |  | 13.9847745 | 513.1244
|  | 15.798178 | 622.3034 |  |  | 14.0002314 | 513.0474
|  | 15.826113 | 622.4082 |  |  | 14.0130171 | 512.8095
|  | 15.826063 | 622.4243 |  |  | 14.0197233 | 513.3302
|  | 15.826064 | 622.3769 |  |  | 14.0206803 | 512.7224
|  | 15.854211 | 622.1537 |  |  | 14.0253438 | 513.1296
|  | 15.854154 | 621.8548 |  |  | 14.041407 | 512.8185
|  | 15.854552 | 621.777 |  |  | 14.0551728 | 512.7325
|  | 15.882374 | 621.5532 |  |  | 14.0551443 | 512.9396
|  | 15.882696 | 621.6456 |  |  | 14.0673753 | 512.5702
|  | 15.902656 | 621.4675 |  |  | 14.0765346 | 512.9017
|  | 15.910624 | 621.3946 |  |  | 14.089671 | 512.3673
|  | 15.911033 | 621.3714 |  |  | 14.0935221 | 512.7989
|  | 15.939538 | 621.1745 |  |  | 14.1003486 | 512.9768
|  | 15.939389 | 621.0836 |  |  | 14.1217176 | 512.7044
|  | 15.939407 | 620.9572 |  |  | 14.1239562 | 512.9055
|  | 15.967275 | 620.9204 |  |  | 14.1264852 | 512.3482
|  | 15.967073 | 620.752 |  |  | 14.1357966 | 512.7486
|  | 15.96722 | 620.6485 |  |  | 14.1472707 | 512.1879
|  | 15.994956 | 620.3993 |  |  | 14.1486825 | 512.2621
|  | 15.994989 | 620.3524 |  |  | 14.1555276 | 512.4229
|  | 16.007167 | 620.1398 |  |  | 14.1806202 | 512.1625
|  | 16.022341 | 620.1737 |  |  | 14.195529 | 512.5849
|  | 16.022501 | 620.0092 |  |  | 14.1962271 | 512.0171
|  | 16.050698 | 619.8503 |  |  | 14.1991053 | 512.4494
|  | 16.051362 | 619.7174 |  |  | 14.2123161 | 512.228
|  | 16.051033 | 619.5492 |  |  | 14.2187289 | 512.5674
|  | 16.082566 | 619.5544 |  |  | 14.2357164 | 512.8148
|  | 16.082193 | 619.4246 |  |  | 14.2485825 | 512.1992
|  | 16.095893 | 619.1409 |  |  | 14.2620336 | 512.5254
|  | 16.110809 | 618.8501 |  |  | 14.2619406 | 512.0585
|  | 16.110836 | 618.7513 |  |  | 14.2766334 | 512.2676
|  | 16.138345 | 618.7648 |  |  | 14.2858614 | 512.0233
|  | 16.138815 | 618.734 |  |  | 14.2967634 | 511.7818
|  | 16.13894 | 618.5864 |  |  | 14.2972239 | 512.1897
|  | 16.16698 | 618.4417 |  |  | 14.3018703 | 511.8515
|  | 16.166909 | 618.1666 |  |  | 14.3131527 | 511.994
|  | 16.166403 | 618.0939 |  |  | 14.3314305 | 511.8966
|  | 16.197827 | 618.0203 |  |  | 14.3319096 | 511.896
|  | 16.19818 | 617.8534 |  |  | 14.3484378 | 511.7588
|  | 16.207248 | 617.6597 |  |  | 14.3556534 | 511.3848
|  | 16.22635 | 617.5449 |  |  | 14.3583885 | 511.9466
|  | 16.226146 | 617.4269 |  |  | 14.3680959 | 511.5808
|  | 16.256621 | 617.1537 |  |  | 14.388522 | 511.5166
|  | 16.256739 | 617.2064 |  |  | 14.3915391 | 511.8381
|  | 16.256202 | 617.0459 |  |  | 14.3925504 | 511.7867
|  | 16.285851 | 616.8973 |  |  | 14.4073161 | 512.0117
|  | 16.285396 | 616.7014 |  |  | 14.4175401 | 511.7769
|  | 16.285431 | 616.4721 |  |  | 14.4326049 | 512.2044
|  | 16.312835 | 616.3978 |  |  | 14.4323214 | 512.1119
|  | 16.312985 | 616.1993 |  |  | 14.4465264 | 511.9477
|  | 16.327987 | 616.01 |  |  | 14.4596514 | 511.9301
|  | 16.33781 | 616.0308 |  |  | 14.4680943 | 511.6449
|  | 16.33752 | 615.7881 |  |  | 14.4708237 | 511.941
|  | 16.365869 | 615.6469 |  |  | 14.4875106 | 511.847
|  | 16.366172 | 615.4717 |  |  | 14.4914175 | 511.935
|  | 16.366267 | 615.2695 |  |  | 14.504877 | 511.9692
|  | 16.394222 | 615.1468 |  |  | 14.5116162 | 511.79
|  | 16.393875 | 615.0399 |  |  | 14.5229274 | 511.785
|  | 16.394243 | 615.0962 |  |  | 14.5327965 | 511.3413
|  | 16.421729 | 614.9075 |  |  | 14.5387644 | 511.7729
|  | 16.421639 | 614.5384 |  |  | 14.5492002 | 511.7264
|  | 16.450073 | 614.3654 |  |  | 14.561298 | 511.5389
|  | 16.449517 | 614.1181 |  |  | 14.5736904 | 511.742
|  | 16.449897 | 614.1005 |  |  | 14.5750293 | 511.6974
|  | 16.480944 | 614.0791 |  |  | 14.5882158 | 511.9963
|  | 16.481082 | 613.8565 |  |  | 14.6033793 | 511.4115
|  | 16.480464 | 613.6609 |  |  | 14.6038455 | 511.5889
|  | 16.508238 | 613.4918 |  |  | 14.6115474 | 511.8548
|  | 16.508471 | 613.1928 |  |  | 14.6276793 | 511.348
|  | 16.528323 | 613.0149 |  |  | 14.6405226 | 511.6434
|  | 16.53689 | 612.8479 |  |  | 14.6409759 | 511.3871
|  | 16.536201 | 612.7348 |  |  | 14.6506134 | 511.6465
|  | 16.564305 | 612.5742 |  |  | 14.6749335 | 511.2327
|  | 16.565074 | 612.37 |  |  | 14.6844378 | 510.6853
|  | 16.564884 | 612.2128 |  |  | 14.6844963 | 511.4214
|  | 16.593127 | 612.2926 |  |  | 14.6966142 | 511.1098
|  | 16.59286 | 611.8829 |  |  | 14.7123756 | 511.4857
|  | 16.593112 | 611.6544 |  |  | 14.7241746 | 511.4867
|  | 16.621041 | 611.5042 |  |  | 14.7246108 | 511.4147
|  | 16.620877 | 611.3339 |  |  | 14.7357144 | 511.4746
|  | 16.64814 | 611.2285 |  |  | 14.7412962 | 511.0068
|  | 16.649406 | 611.2502 |  |  | 14.7466308 | 511.535
|  | 16.649144 | 610.8327 |  |  | 14.7591447 | 511.0328
|  | 16.68045 | 610.7802 |  |  | 14.7807084 | 511.1315
|  | 16.68 | 610.6601 |  |  | 14.7852 | 511.0564
|  | 16.680194 | 610.4546 |  |  | 14.7936315 | 510.8261
|  | 16.708822 | 610.1852 |  |  | 14.7973653 | 511.1735
|  | 16.708828 | 609.9494 |  |  | 14.8160304 | 510.6363
|  | 16.710079 | 609.7816 |  |  | 14.825436 | 511.0022
|  | 16.738994 | 609.6559 |  |  | 14.8254618 | 510.5507
|  | 16.738523 | 609.3995 |  |  | 14.8393077 | 510.7635
|  | 16.759918 | 609.1389 |  |  | 14.8615809 | 510.6571
|  | 16.7676 | 608.9703 |  |  | 14.8607226 | 510.365
|  | 16.767544 | 608.7945 |  |  | 14.8596798 | 511.0499
|  | 16.795121 | 608.646 |  |  | 14.856876 | 510.5742
|  | 16.795075 | 608.4612 |  |  | 14.8995795 | 511.1125
|  | 16.794651 | 608.2801 |  |  | 14.8991232 | 510.6044
|  | 16.82325 | 608.0878 |  |  | 14.9047479 | 510.7791
|  | 16.823156 | 607.6962 |  |  | 14.9198226 | 511.1934
|  | 16.822876 | 607.6344 |  |  | 14.9280024 | 510.3593
|  | 16.854401 | 607.4199 |  |  | 14.9286417 | 510.9375
|  | 16.854571 | 607.2125 |  |  | 14.9402691 | 510.531
|  | 16.888604 | 606.7838 |  |  | 14.9494515 | 510.6825
|  | 16.889125 | 606.7275 |  |  | 14.9603292 | 510.1963
|  | 16.888847 | 606.4939 |  |  | 14.9606409 | 510.3076
|  | 16.926063 | 606.3408 |  |  | 14.9700936 | 510.5582
|  | 16.926037 | 606.1302 |  |  | 14.985057 | 510.0568
|  | 16.926086 | 605.9521 |  |  | 15.0010284 | 510.1545
|  | 16.952055 | 605.8237 |  |  | 15.0023904 | 510.1128
|  | 16.951603 | 605.5685 |  |  | 15.0177168 | 510.2491
|  | 16.954767 | 605.284 |  |  | 15.0325299 | 510.089
|  | 16.966894 | 605.0887 |  |  | 15.0324711 | 509.9453
|  | 16.96691 | 604.9944 |  |  | 15.0391602 | 510.3945
|  | 16.991508 | 604.8379 |  |  | 15.0607137 | 510.1683
|  | 16.991427 | 604.564 |  |  | 15.0577527 | 510.5649
|  | 16.991186 | 604.2252 |  |  | 15.0577656 | 510.3445
|  | 17.022897 | 604.0483 |  |  | 15.0709734 | 510.471
|  | 17.022969 | 603.901 |  |  | 15.0905385 | 510.4982
|  | 17.027473 | 603.6834 |  |  | 15.1046262 | 510.1723
|  | 17.05413 | 603.3521 |  |  | 15.1045104 | 510.5461
|  | 17.053772 | 603.144 |  |  | 15.1276704 | 509.8676
|  | 17.074109 | 602.8212 |  |  | 15.1307229 | 510.2779
|  | 17.081844 | 602.6054 |  |  | 15.1445175 | 510.1533
|  | 17.08225 | 602.4838 |  |  | 15.1445502 | 509.855
|  | 17.113127 | 602.3139 |  |  | 15.1612686 | 510.1764
|  | 17.113518 | 602.1654 |  |  | 15.1753593 | 509.8397
|  | 17.113293 | 601.884 |  |  | 15.1769958 | 510.3364
|  | 17.143272 | 601.6155 |  |  | 15.1856874 | 509.8694
|  | 17.143543 | 601.3998 |  |  | 15.1977897 | 510.1468
|  | 17.14612 | 601.2211 |  |  | 15.2118558 | 510.2699
|  | 17.172145 | 600.9404 |  |  | 15.2129229 | 509.7285
|  | 17.171807 | 600.6222 |  |  | 15.2191029 | 510.126
|  | 17.196673 | 600.4375 |  |  | 15.231537 | 509.8018
|  | 17.200567 | 600.2089 |  |  | 15.2381715 | 510.1196
|  | 17.200774 | 599.9885 |  |  | 15.2388183 | 509.8329
|  | 17.227895 | 599.6605 |  |  | 15.245247 | 509.7554
|  | 17.227807 | 599.389 |  |  | 15.260559 | 509.9576
|  | 17.227783 | 599.1286 |  |  | 15.273345 | 509.4414
|  | 17.257216 | 598.9875 |  |  | 15.2745081 | 509.7805
|  | 17.256827 | 598.7237 |  |  | 15.2960787 | 509.6356
|  | 17.256842 | 598.5282 |  |  | 15.3166422 | 509.5929
|  | 17.284093 | 598.1501 |  |  | 15.3165651 | 509.4235
|  | 17.284237 | 597.9071 |  |  | 15.3334536 | 509.0969
|  | 17.312647 | 597.6728 |  |  | 15.3476358 | 509.8169
|  | 17.312102 | 597.6367 |  |  | 15.3652683 | 509.155
|  | 17.312242 | 597.2631 |  |  | 15.3651981 | 509.457
|  | 17.340381 | 596.9921 |  |  | 15.3727971 | 509.4411
|  | 17.340307 | 596.716 |  |  | 15.3848349 | 509.4659
|  | 17.339971 | 596.4244 |  |  | 15.3854169 | 509.4681
|  | 17.371453 | 596.0866 |  |  | 15.3857676 | 508.9653
|  | 17.37141 | 595.6654 |  |  | 15.3940974 | 509.3021
|  | 17.393397 | 595.2833 |  |  | 15.405633 | 508.9353
|  | 17.401983 | 595.1824 |  |  | 15.4110546 | 509.2295
|  | 17.402079 | 594.9037 |  |  | 15.4250394 | 509.2777
|  | 17.430426 | 594.5967 |  |  | 15.4361901 | 509.0214
|  | 17.430406 | 594.2355 |  |  | 15.4482306 | 509.1662
|  | 17.430295 | 593.9336 |  |  | 15.4482108 | 508.8008
|  | 17.458446 | 593.6539 |  |  | 15.4714836 | 509.412
|  | 17.458379 | 593.4957 |  |  | 15.4874454 | 509.2329
|  | 17.459142 | 593.1779 |  |  | 15.4989123 | 509.3114
|  | 17.486043 | 592.8157 |  |  | 15.4988595 | 509.5344
|  | 17.486446 | 592.621 |  |  | 15.5193957 | 509.0969
|  | 17.513155 | 592.2128 |  |  | 15.5054025 | 509.2791
|  | 17.514509 | 592.055 |  |  | 15.4911948 | 508.6869
|  | 17.515135 | 591.7601 |  |  | 15.4902822 | 508.8826
|  | 17.545807 | 591.5486 |  |  | 15.4948827 | 508.7514
|  | 17.546076 | 591.1269 |  |  | 15.5333118 | 508.602
|  | 17.545658 | 590.693 |  |  | 15.5579253 | 509.1221
|  | 17.573388 | 590.4681 |  |  | 15.5738226 | 508.6655
|  | 17.573676 | 590.0877 |  |  | 15.6004356 | 509.1145
|  | 17.573584 | 589.6202 |  |  | 15.610056 | 509.0596
|  | 17.605292 | 589.3546 |  |  | 15.6098385 | 509.1113
|  | 17.605335 | 589.0548 |  |  | 15.60888 | 509.1581
|  | 17.633009 | 588.8812 |  |  | 15.6116181 | 508.8782
|  | 17.632788 | 588.4852 |  |  | 15.612432 | 508.981
|  | 17.633142 | 588.1486 |  |  | 15.6125322 | 508.601
|  | 17.660668 | 587.7958 |  |  | 15.6322002 | 508.9321
|  | 17.660755 | 587.3033 |  |  | 15.6685725 | 508.9965
|  | 17.660685 | 587.0452 |  |  | 15.6731343 | 508.6139
|  | 17.689155 | 586.7097 |  |  | 15.676941 | 508.6303
|  | 17.688835 | 586.3172 |  |  | 15.6797418 | 508.4256
|  | 17.68936 | 586.0702 |  |  | 15.7106637 | 508.8042
|  | 17.716419 | 585.7604 |  |  | 15.7145319 | 508.2565
|  | 17.717175 | 585.4269 |  |  | 15.7218732 | 508.2769
|  | 17.745349 | 585.0603 |  |  | 15.7183542 | 508.5701
|  | 17.745407 | 584.68 |  |  | 15.7173129 | 508.2655
|  | 17.745521 | 584.3459 |  |  | 15.7171668 | 508.0895
|  | 17.776277 | 584.0137 |  |  | 15.7318641 | 508.1083
|  | 17.776275 | 583.4265 |  |  | 15.7486812 | 508.5697
|  | 17.776279 | 583.1544 |  |  | 15.7700001 | 508.5947
|  | 17.80495 | 582.6746 |  |  | 15.7711629 | 508.2371
|  | 17.804788 | 582.2764 |  |  | 15.7890243 | 508.4444
|  | 17.835325 | 581.7734 |  |  | 15.8002338 | 508.1752
|  | 17.835774 | 581.3027 |  |  | 15.818889 | 508.4859
|  | 17.835873 | 580.7938 |  |  | 15.818799 | 508.4227
|  | 17.866749 | 580.335 |  |  | 15.8291301 | 508.3757
|  | 17.867028 | 579.8456 |  |  | 15.8401422 | 508.3264
|  | 17.866635 | 579.5853 |  |  | 15.8402754 | 507.8978
|  | 17.898006 | 578.9362 |  |  | 15.8554143 | 508.4246
|  | 17.89788 | 578.5852 |  |  | 15.8747778 | 508.1274
|  | 17.904551 | 578.1344 |  |  | 15.877503 | 508.1739
|  | 17.928993 | 577.7329 |  |  | 15.877653 | 508.1373
|  | 17.928629 | 577.2194 |  |  | 15.8812524 | 507.7572
|  | 17.952019 | 576.8573 |  |  | 15.899208 | 507.8579
|  | 17.957379 | 576.4375 |  |  | 15.9092331 | 507.7196
|  | 17.957377 | 575.9693 |  |  | 15.9093846 | 508.0639
|  | 17.98542 | 575.3837 |  |  | 15.9121971 | 507.8872
|  | 17.985297 | 574.7649 |  |  | 15.9318495 | 507.7689
|  | 17.985413 | 574.2379 |  |  | 15.9400119 | 508.0688
|  | 18.012974 | 573.871 |  |  | 15.948678 | 507.7597
|  | 18.01272 | 573.1539 |  |  | 15.962511 | 508.1881
|  | 18.034315 | 572.6043 |  |  | 15.983232 | 507.6846
|  | 18.041112 | 572.1039 |  |  | 15.98394 | 507.7935
|  | 18.041099 | 571.6315 |  |  | 15.9952998 | 507.8063
|  | 18.072568 | 571.0442 |  |  | 16.0000248 | 507.4382
|  | 18.072097 | 570.5513 |  |  | 16.0180236 | 507.9864
|  | 18.072282 | 570.2 |  |  | 16.0231875 | 507.4612
|  | 18.100511 | 569.532 |  |  | 16.0289025 | 507.8019
|  | 18.100833 | 568.8047 |  |  | 16.0388862 | 507.5101
|  | 18.100574 | 567.9356 |  |  | 16.0501098 | 507.5312
|  | 18.128283 | 567.1792 |  |  | 16.0511328 | 507.7587
|  | 18.12825 | 566.4882 |  |  | 16.0959033 | 507.3596
|  | 18.148984 | 565.8528 |  |  | 16.0960308 | 507.9032
|  | 18.159348 | 564.9391 |  |  | 16.0710897 | 507.3584
|  | 18.159497 | 563.7602 |  |  | 16.0483218 | 507.273
|  | 18.190234 | 562.7192 |  |  | 16.0755729 | 507.3025
|  | 18.190784 | 561.8144 |  |  | 16.1120496 | 507.3354
|  | 18.190734 | 560.8501 |  |  | 16.1143242 | 507.7103
|  | 18.221784 | 560.0703 |  |  | 16.1436423 | 507.4197
|  | 18.221687 | 559.1614 |  |  | 16.1631804 | 507.8423
|  | 18.22176 | 558.3312 |  |  | 16.171845 | 507.5971
|  | 18.252454 | 557.3704 |  |  | 16.175274 | 507.6054
|  | 18.252461 | 556.147 |  |  | 16.192347 | 507.4256
|  | 18.279289 | 555.2056 |  |  | 16.1893974 | 506.9821
|  | 18.281517 | 554.4243 |  |  | 16.1827842 | 507.3839
|  | 18.281147 | 553.5277 |  |  | 16.1828256 | 506.8485
|  | 18.31557 | 552.6301 |  |  | 16.1903229 | 506.9646
|  | 18.315556 | 551.7982 |  |  | 16.2099267 | 506.6931
|  | 18.315495 | 550.9991 |  |  | 16.217703 | 506.6013
|  | 18.346894 | 550.1181 |  |  | 16.2509394 | 506.6602
|  | 18.347026 | 549.1424 |  |  | 16.2667023 | 506.1187
|  | 18.349372 | 548.2311 |  |  | 16.2641931 | 506.5973
|  | 18.377149 | 546.761 |  |  | 16.2668253 | 506.2899
|  | 18.377208 | 544.9215 |  |  | 16.2677451 | 506.6921
|  | 18.409206 | 543.6204 |  |  | 16.2750291 | 506.4303
|  | 18.408804 | 542.6324 |  |  | 16.2828855 | 506.4519
|  | 18.4089 | 541.5824 |  |  | 16.282884 | 506.8432
|  | 18.442405 | 540.7731 |  |  | 16.309719 | 506.5402
|  | 18.442478 | 539.8273 |  |  | 16.3330335 | 506.781
|  | 18.442543 | 538.9477 |  |  | 16.3369632 | 506.8704
|  | 18.47374 | 537.8505 |  |  | 16.3385997 | 507.1703
|  | 18.473735 | 536.8233 |  |  | 16.3430772 | 507.0249
|  | 18.495585 | 535.827 |  |  | 16.361043 | 506.6408
|  | 18.504846 | 534.7306 |  |  | 16.3637925 | 507.0071
|  | 18.505024 | 533.7164 |  |  | 16.3751379 | 506.4343
|  | 18.533435 | 532.4859 |  |  | 16.3908363 | 506.6926
|  | 18.533261 | 531.6482 |  |  | 16.4057838 | 506.4776
|  | 18.533442 | 530.7879 |  |  | 16.4099349 | 506.6612
|  | 18.561263 | 529.7332 |  |  | 16.4141664 | 506.5765
|  | 18.561211 | 528.4921 |  |  | 16.4265417 | 505.9374
|  | 18.561227 | 527.2324 |  |  | 16.4329362 | 506.1896
|  | 18.5958 | 526.3732 |  |  | 16.4366928 | 505.7616
|  | 18.595772 | 525.3811 |  |  | 16.4471025 | 506.2634
|  | 18.602862 | 523.9821 |  |  | 16.4570604 | 506.1263
|  | 18.629373 | 522.095 |  |  | 16.4679309 | 505.9666
|  | 18.629454 | 520.22 |  |  | 16.4693655 | 506.2459
|  | 18.666912 | 518.7006 |  |  | 16.4844402 | 505.939
|  | 18.666893 | 517.5645 |  |  | 16.5048351 | 506.3167
|  | 18.666844 | 516.4173 |  |  | 16.5048495 | 505.7898
|  | 18.707656 | 515.2049 |  |  | 16.5255045 | 505.9863
|  | 18.708016 | 513.931 |  |  | 16.5308919 | 506.1644
|  | 18.707634 | 512.7256 |  |  | 16.5412761 | 505.7673
|  | 18.728888 | 511.5823 |  |  | 16.5422559 | 505.7985
|  | 18.729008 | 510.2862 |  |  | 16.55151 | 505.7591
|  | 18.74703 | 509.0556 |  |  | 16.5675774 | 506.0488
|  | 18.747145 | 507.7229 |  |  | 16.5787698 | 505.8327
|  | 18.747177 | 506.4165 |  |  | 16.580412 | 505.894
|  | 18.769836 | 504.8524 |  |  | 16.5861711 | 506.1852
|  | 18.769897 | 503.3708 |  |  | 16.5991188 | 505.6356
|  | 18.769841 | 501.4469 |  |  | 16.6165653 | 505.7343
|  | 18.797596 | 498.8712 |  |  | 16.6167126 | 505.402
|  | 18.797722 | 496.2742 |  |  | 16.6329075 | 505.5387
|  | 18.820188 | 493.6565 |  |  | 16.6504656 | 505.2154
|  | 18.835593 | 491.8376 |  |  | 16.651341 | 504.8157
|  | 18.835508 | 490.4003 |  |  | 16.6513509 | 505.318
|  | 18.877316 | 488.9951 |  |  | 16.6627008 | 505.0478
|  | 18.878959 | 487.6669 |  |  | 16.6823517 | 505.1641
|  | 18.878644 | 486.1678 |  |  | 16.6834131 | 505.2346
|  | 18.915427 | 484.4657 |  |  | 16.6989585 | 505.2738
|  | 18.915627 | 482.8319 |  |  | 16.7083596 | 505.2435
|  | 18.915625 | 481.3197 |  |  | 16.7168769 | 505.1475
|  | 18.947127 | 479.8968 |  |  | 16.7187609 | 505.5471
|  | 18.94712 | 478.0298 |  |  | 16.7299491 | 505.3565
|  | 18.978108 | 476.322 |  |  | 16.7391615 | 505.2062
|  | 18.978573 | 474.5546 |  |  | 16.7528658 | 505.2296
|  | 18.978441 | 472.283 |  |  | 16.758615 | 505.2879
|  | 19.013181 | 469.4074 |  |  | 16.7783889 | 505.2234
|  | 19.013255 | 466.1884 |  |  | 16.7941218 | 504.8789
|  | 19.013071 | 463.1438 |  |  | 16.7946411 | 505.1646
|  | 19.043535 | 460.6644 |  |  | 16.81398 | 504.7904
|  | 19.043753 | 458.5288 |  |  | 16.8278274 | 504.5003
|  | 19.043593 | 456.331 |  |  | 16.8381657 | 504.8514
|  | 19.081666 | 454.9146 |  |  | 16.8380856 | 504.5034
|  | 19.081198 | 453.2432 |  |  | 16.8372273 | 504.6797
|  | 19.112525 | 451.536 |  |  | 16.8596649 | 504.6691
|  | 19.115174 | 449.7354 |  |  | 16.8711534 | 504.8589
|  | 19.115375 | 447.916 |  |  | 16.8715881 | 504.8339
|  | 19.14618 | 446.0267 |  |  | 16.8754305 | 504.6343
|  | 19.146608 | 444.279 |  |  | 16.8948525 | 505.2044
|  | 19.146396 | 442.1482 |  |  | 16.8963918 | 504.9976
|  | 19.18084 | 440.2827 |  |  | 16.9078275 | 504.8925
|  | 19.181 | 438.3676 |  |  | 16.9162203 | 505.0684
|  | 19.184743 | 436.5966 |  |  | 16.9312707 | 504.8342
|  | 19.211285 | 434.648 |  |  | 16.9316697 | 504.803
|  | 19.211763 | 432.3114 |  |  | 16.9441881 | 504.2288
|  | 19.245639 | 429.8215 |  |  | 16.9527327 | 504.4421
|  | 19.245551 | 427.2742 |  |  | 16.9649877 | 504.356
|  | 19.245542 | 424.6769 |  |  | 16.9675254 | 504.3364
|  | 19.283402 | 421.6656 |  |  | 16.9845642 | 504.2409
|  | 19.283323 | 418.9922 |  |  | 16.9994802 | 504.0385
|  | 19.282824 | 415.5129 |  |  | 17.0107899 | 504.0841
|  | 19.32729 | 412.2755 |  |  | 17.0133519 | 503.7626
|  | 19.327158 | 409.4791 |  |  | 17.0322846 | 504.1898
|  | 19.340669 | 405.9312 |  |  | 17.0480475 | 504.1517
|  | 19.360934 | 401.9034 |  |  | 17.0556192 | 503.9627
|  | 19.360758 | 396.9917 |  |  | 17.0591526 | 504.3083
|  | 19.401472 | 391.0607 |  |  | 17.0722302 | 504.2303
|  | 19.401683 | 384.0044 |  |  | 17.0854698 | 504.7048
|  | 19.400781 | 376.7839 |  |  | 17.088192 | 504.3357
|  | 19.445188 | 368.4556 |  |  | 17.0902047 | 504.3761
|  | 19.444818 | 354.5589 |  |  | 17.0928111 | 504.4182
|  | 19.4451 | 340.2957 |  |  | 17.1153144 | 503.9229
|  | 19.495059 | 317.4353 |  |  | 17.116971 | 504.4115
|  | 19.495287 | 304.3074 |  |  | 17.1284166 | 504.0654
|  | 19.567329 | 295.9775 |  |  | 17.129322 | 503.9693
|  | 19.56954 | 288.769 |  |  | 17.1361599 | 503.6676
|  | 19.569561 | 282.5876 |  |  | 17.1405801 | 503.4041
|  | 19.647553 | 276.8568 |  |  | 17.1861018 | 503.5609
|  | 19.647337 | 271.2353 |  |  | 17.1993042 | 503.1536
|  | 19.647183 | 262.5875 |  |  | 17.1940383 | 503.7012
|  | 19.694324 | 254.7768 |  |  | 17.1869487 | 503.147
|  | 19.694186 | 249.353 |  |  | 17.1733032 | 503.3671
|  | 19.698762 | 244.9993 |  |  | 17.182497 | 503.441
|  | 19.750359 | 241.4858 |  |  | 17.1878256 | 503.1689
|  | 19.750403 | 238.5896 |  |  | 17.2140369 | 503.2862
|  | 19.782406 | 235.7381 |  |  | 17.2429704 | 503.1241
|  | 19.800688 | 232.7646 |  |  | 17.2639275 | 503.7356
|  | 19.800618 | 229.8929 |  |  | 17.265378 | 503.3618
|  | 19.84072 | 226.802 |  |  | 17.2915992 | 503.3708
|  | 19.840767 | 223.5515 |  |  | 17.288568 | 503.614
|  | 19.841406 | 219.6653 |  |  | 17.2996674 | 503.2447
|  | 19.881369 | 216.2542 |  |  | 17.3001324 | 503.4493
|  | 19.881322 | 213.2849 |  |  | 17.3084079 | 502.9943
|  | 19.906127 | 208.1547 |  |  | 17.3176347 | 503.2601
|  | 19.92552 | 203.8869 |  |  | 17.3177649 | 503.0884
|  | 19.92539 | 200.3651 |  |  | 17.3280315 | 502.9238
|  | 19.971941 | 197.7893 |  |  | 17.344797 | 503.1223
|  | 19.971628 | 195.0331 |  |  | 17.3587218 | 502.8453
|  | 19.9718 | 192.3117 |  |  | 17.3586501 | 503.1667
|  | 20.018599 | 188.877 |  |  | 17.3757936 | 502.8848
|  | 20.018218 | 184.141 |  |  | 17.3812593 | 502.9838
|  | 20.018599 | 180.7719 |  |  | 17.3983296 | 503.0231
|  | 20.062199 | 177.2666 |  |  | 17.3981724 | 502.6187
|  | 20.062506 | 152.229 |  |  | 17.4063234 | 503.2549
|  | 20.103216 | 148.0466 |  |  | 17.404554 | 502.6043
|  | 20.109169 | 145.0969 |  |  | 17.4098109 | 502.808
|  | 20.10896 | 141.4553 |  |  | 17.4137592 | 502.5049
|  | 20.274065 | 137.1916 |  |  | 17.4289713 | 502.6596
|  | 20.274553 | 132.7355 |  |  | 17.4655293 | 502.7827
|  | 20.274112 | 126.3396 |  |  | 17.4704619 | 502.474
|  | 20.329626 | 122.7022 |  |  | 17.4855996 | 502.9372
|  | 20.329473 | 120.0255 |  |  | 17.4920583 | 502.7778
|  | 20.333703 | 117.8665 |  |  | 17.5031577 | 502.6851
|  | 20.404346 | 115.5098 |  |  | 17.5069857 | 502.5077
|  | 20.404558 | 112.538 |  |  | 17.5137576 | 502.3971
|  | 20.454016 | 109.6656 |  |  | 17.5266639 | 502.3706
|  | 20.454309 | 107.6579 |  |  | 17.5295991 | 502.2634
|  | 20.454459 | 105.8654 |  |  | 17.5295277 | 502.4464
|  | 20.511084 | 103.5697 |  |  | 17.5463892 | 502.2414
|  | 20.510569 | 94.15979 |  |  | 17.5778874 | 502.1401
|  | 20.510497 | 88.21956 |  |  | 17.581644 | 502.4223
|  | 20.563118 | 83.47556 |  |  | 17.5911798 | 502.1182
|  | 20.563195 | 80.84226 |  |  | 17.5959348 | 502.4669
|  | 20.563307 | 79.24653 |  |  | 17.5808073 | 502.0587
|  | 20.669475 | 77.89627 |  |  | 17.582019 | 502.3341
|  | 20.66932 | 76.47155 |  |  | 17.5923285 | 502.1344
|  | 20.7283 | 75.03145 |  |  | 17.6032377 | 501.863
|  | 20.731564 | 73.69476 |  |  | 17.6301756 | 502.157
|  | 20.731344 | 71.90095 |  |  | 17.6304402 | 501.7503
|  | 20.775054 | 70.45417 |  |  | 17.6584512 | 502.0381
|  | 20.775514 | 69.08472 |  |  | 17.6855292 | 501.6891
|  | 20.775259 | 67.43178 |  |  | 17.6944899 | 502.1299
|  | 20.825152 | 65.06108 |  |  | 17.6968404 | 502.1609
|  | 20.825098 | 59.5597 |  |  | 17.7040071 | 501.7604
|  | 20.849407 | 55.84637 |  |  | 17.7294789 | 502.1612
|  | 20.874839 | 51.79188 |  |  | 17.7293844 | 501.6886
|  | 20.875285 | 48.24231 |  |  | 17.7296148 | 502.0658
|  | 20.957146 | 46.37432 |  |  | 17.7238296 | 501.817
|  | 20.956721 | 43.63689 |  |  | 17.7353253 | 501.844
|  | 20.956974 | 40.6223 |  |  | 17.7351681 | 501.9083
|  | 21.034038 | 35.37308 |  |  | 17.7444864 | 501.5009
|  | 21.034131 | 21.58432 |  |  | 17.7640371 | 501.7035
[6 empty] | 17.7969345 | 500.9699
[6 empty] | 17.7966285 | 501.0874
[6 empty] | 17.8108851 | 501.054
[6 empty] | 17.8209 | 500.9115
[6 empty] | 17.8295088 | 501.1319
[6 empty] | 17.8294872 | 500.7762
[6 empty] | 17.8448982 | 501.2925
[6 empty] | 17.8505145 | 501.1837
[6 empty] | 17.8530894 | 501.3219
[6 empty] | 17.8610073 | 501.3988
[6 empty] | 17.8768758 | 500.9546
[6 empty] | 17.88633 | 501.4033
[6 empty] | 17.8896903 | 500.7692
[6 empty] | 17.8983192 | 501.1089
[6 empty] | 17.908782 | 501.0381
[6 empty] | 17.9277363 | 500.6754
[6 empty] | 17.9281296 | 500.9052
[6 empty] | 17.9411373 | 500.0504
[6 empty] | 17.9506701 | 500.5522
[6 empty] | 17.9608413 | 500.0438
[6 empty] | 17.9637066 | 500.2194
[6 empty] | 17.9787054 | 500.108
[6 empty] | 17.9962005 | 499.8633
[6 empty] | 18.0001287 | 500.4651
[6 empty] | 18.0066003 | 500.012
[6 empty] | 18.0224448 | 500.3259
[6 empty] | 18.0282198 | 500.1858
[6 empty] | 18.0284385 | 500.2984
[6 empty] | 18.0329763 | 500.417
[6 empty] | 18.0385293 | 499.7297
[6 empty] | 18.0416751 | 500.3557
[6 empty] | 18.0560388 | 499.9639
[6 empty] | 18.0756153 | 499.8484
[6 empty] | 18.0867948 | 500.2291
[6 empty] | 18.0983748 | 499.9861
[6 empty] | 18.1020369 | 500.0596
[6 empty] | 18.1185351 | 499.6732
[6 empty] | 18.1297875 | 500.1083
[6 empty] | 18.1306086 | 499.9943
[6 empty] | 18.1407567 | 499.8615
[6 empty] | 18.155136 | 500.0195
[6 empty] | 18.1709646 | 499.5682
[6 empty] | 18.1714038 | 499.7829
[6 empty] | 18.1866144 | 499.3499
[6 empty] | 18.1997838 | 499.6014
[6 empty] | 18.2243556 | 499.6011
[6 empty] | 18.2248191 | 499.0801
[6 empty] | 18.240831 | 499.2989
[6 empty] | 18.2528988 | 499.1099
[6 empty] | 18.2628708 | 499.2377
[6 empty] | 18.2744094 | 498.8316
[6 empty] | 18.2546712 | 498.6284
[6 empty] | 18.2547942 | 499.1
[6 empty] | 18.2545023 | 498.6561
[6 empty] | 18.2538828 | 499.2172
[6 empty] | 18.3126813 | 499.1978
[6 empty] | 18.3486687 | 499.3247
[6 empty] | 18.3498888 | 499.3758
[6 empty] | 18.3399711 | 498.902
[6 empty] | 18.3182445 | 499.3355
[6 empty] | 18.3347211 | 498.6551
[6 empty] | 18.3417435 | 499.0023
[6 empty] | 18.3753003 | 498.6748
[6 empty] | 18.383616 | 498.6395
[6 empty] | 18.3889233 | 498.7293
[6 empty] | 18.4090017 | 498.1032
[6 empty] | 18.4247376 | 498.4117
[6 empty] | 18.4359156 | 498.2771
[6 empty] | 18.4355049 | 498.2376
[6 empty] | 18.4330701 | 498.2985
[6 empty] | 18.4321404 | 498.1125
[6 empty] | 18.4328586 | 498.8745
[6 empty] | 18.4335264 | 498.1763
[6 empty] | 18.4601811 | 498.4627
[6 empty] | 18.4725207 | 498.3863
[6 empty] | 18.4835529 | 498.3915
[6 empty] | 18.4974417 | 498.3541
[6 empty] | 18.5142117 | 497.8895
[6 empty] | 18.5365734 | 498.4618
[6 empty] | 18.5368968 | 498.0712
[6 empty] | 18.549006 | 497.9469
[6 empty] | 18.5553717 | 497.921
[6 empty] | 18.5601195 | 497.9286
[6 empty] | 18.5599737 | 497.8745
[6 empty] | 18.5730543 | 497.4346
[6 empty] | 18.5868057 | 498.0269
[6 empty] | 18.591957 | 497.6343
[6 empty] | 18.5918985 | 497.7196
[6 empty] | 18.5983071 | 497.8266
[6 empty] | 18.6219534 | 497.4967
[6 empty] | 18.6476055 | 497.6069
[6 empty] | 18.6513504 | 497.1922
[6 empty] | 18.6765432 | 497.621
[6 empty] | 18.6830964 | 497.2845
[6 empty] | 18.6839118 | 497.4347
[6 empty] | 18.6840948 | 497.4064
[6 empty] | 18.6908127 | 497.0851
[6 empty] | 18.7101345 | 497.2457
[6 empty] | 18.7103433 | 496.8985
[6 empty] | 18.7157892 | 497.2789
[6 empty] | 18.7315551 | 497.0196
[6 empty] | 18.7449861 | 496.7487
[6 empty] | 18.7474479 | 497.0153
[6 empty] | 18.7672119 | 496.4457
[6 empty] | 18.7748637 | 496.9847
[6 empty] | 18.7810836 | 496.4769
[6 empty] | 18.7840305 | 496.8016
[6 empty] | 18.7970925 | 496.6206
[6 empty] | 18.8125134 | 496.3246
[6 empty] | 18.8148564 | 496.6787
[6 empty] | 18.8312961 | 496.1593
[6 empty] | 18.8338695 | 496.5563
[6 empty] | 18.8430177 | 496.1969
[6 empty] | 18.842946 | 496.5511
[6 empty] | 18.8624841 | 496.4887
[6 empty] | 18.8708769 | 496.3393
[6 empty] | 18.877257 | 496.7893
[6 empty] | 18.8812038 | 496.2454
[6 empty] | 18.9056853 | 496.4117
[6 empty] | 18.9138522 | 496.3682
[6 empty] | 18.9190749 | 496.233
[6 empty] | 18.9263049 | 496.2385
[6 empty] | 18.9353856 | 495.8183
[6 empty] | 18.9512514 | 496.225
[6 empty] | 18.9535032 | 495.7288
[6 empty] | 18.9679083 | 495.7016
[6 empty] | 18.9829002 | 495.5489
[6 empty] | 19.0016643 | 495.2177
[6 empty] | 19.0016643 | 495.5546
[6 empty] | 19.0080843 | 495.3416
[6 empty] | 19.0315089 | 495.4236
[6 empty] | 19.0432863 | 495.2461
[6 empty] | 19.04394 | 495.4448
[6 empty] | 19.0495077 | 495.6833
[6 empty] | 19.0541781 | 495.1298
[6 empty] | 19.0659858 | 495.4058
[6 empty] | 19.067133 | 495.3593
[6 empty] | 19.0817385 | 495.5292
[6 empty] | 19.104432 | 495.408
[6 empty] | 19.1045022 | 495.0004
[6 empty] | 19.1215068 | 495.1499
[6 empty] | 19.130685 | 494.7935
[6 empty] | 19.1322042 | 494.9277
[6 empty] | 19.1322099 | 495.1252
[6 empty] | 19.1474091 | 494.9604
[6 empty] | 19.1705619 | 495.1096
[6 empty] | 19.1815767 | 494.7199
[6 empty] | 19.1818284 | 494.8965
[6 empty] | 19.1923071 | 494.7561
[6 empty] | 19.2034863 | 494.4307
[6 empty] | 19.2114171 | 494.5753
[6 empty] | 19.2157632 | 494.3197
[6 empty] | 19.2313128 | 494.4814
[6 empty] | 19.2369975 | 494.2955
[6 empty] | 19.2373323 | 494.3451
[6 empty] | 19.2565242 | 494.4854
[6 empty] | 19.2884088 | 494.501
[6 empty] | 19.2952023 | 494.6903
[6 empty] | 19.2955569 | 494.5154
[6 empty] | 19.2965127 | 494.5848
[6 empty] | 19.2789717 | 494.5822
[6 empty] | 19.2942309 | 494.5005
[6 empty] | 19.3032075 | 494.4431
[6 empty] | 19.3313112 | 494.0389
[6 empty] | 19.3536972 | 494.1997
[6 empty] | 19.3536687 | 493.7858
[6 empty] | 19.3545657 | 493.6561
[6 empty] | 19.3657149 | 493.4972
[6 empty] | 19.3842372 | 493.3584
[6 empty] | 19.3853817 | 493.2648
[6 empty] | 19.4021388 | 493.1412
[6 empty] | 19.4070741 | 493.5477
[6 empty] | 19.4275488 | 493.3889
[6 empty] | 19.42839 | 493.331
[6 empty] | 19.4378328 | 493.4608
[6 empty] | 19.4460369 | 493.4184
[6 empty] | 19.4634819 | 493.2099
[6 empty] | 19.4676603 | 492.9117
[6 empty] | 19.4750061 | 493.0576
[6 empty] | 19.4890995 | 492.932
[6 empty] | 19.4973651 | 492.7491
[6 empty] | 19.4994306 | 492.8306
[6 empty] | 19.5159087 | 492.6582
[6 empty] | 19.5226422 | 492.9659
[6 empty] | 19.5244704 | 492.819
[6 empty] | 19.5298734 | 492.9151
[6 empty] | 19.5429741 | 492.8351
[6 empty] | 19.5474171 | 492.5409
[6 empty] | 19.547862 | 492.6604
[6 empty] | 19.5702981 | 492.3348
[6 empty] | 19.5795036 | 492.4482
[6 empty] | 19.5889248 | 492.6714
[6 empty] | 19.5954822 | 492.3002
[6 empty] | 19.6093869 | 492.3048
[6 empty] | 19.6281066 | 492.2
[6 empty] | 19.6351347 | 492.5845
[6 empty] | 19.6413588 | 492.3348
[6 empty] | 19.6524882 | 492.0963
[6 empty] | 19.6688175 | 491.8271
[6 empty] | 19.6690821 | 491.612
[6 empty] | 19.6792917 | 492.0331
[6 empty] | 19.694388 | 492.0628
[6 empty] | 19.7072982 | 492.255
[6 empty] | 19.7086986 | 491.8828
[6 empty] | 19.7231997 | 491.6833
[6 empty] | 19.7287245 | 492.1596
[6 empty] | 19.7288547 | 491.7946
[6 empty] | 19.7427735 | 491.7836
[6 empty] | 19.7662782 | 491.1044
[6 empty] | 19.7736753 | 491.3169
[6 empty] | 19.7758755 | 491.3164
[6 empty] | 19.7877645 | 491.1397
[6 empty] | 19.7979528 | 491.2622
[6 empty] | 19.8104223 | 491.1176
[6 empty] | 19.8108687 | 491.1385
[6 empty] | 19.81908 | 491.1431
[6 empty] | 19.8389424 | 490.8751
[6 empty] | 19.844118 | 490.938
[6 empty] | 19.8446103 | 490.6648
[6 empty] | 19.8641367 | 490.8837
[6 empty] | 19.87716 | 490.5907
[6 empty] | 19.8857904 | 490.8902
[6 empty] | 19.8873681 | 490.8527
[6 empty] | 19.8967395 | 490.5002
[6 empty] | 19.9155507 | 490.7189
[6 empty] | 19.9178754 | 490.3674
[6 empty] | 19.9238892 | 490.872
[6 empty] | 19.9323033 | 490.3419
[6 empty] | 19.9506855 | 490.4009
[6 empty] | 19.9529916 | 490.2886
[6 empty] | 19.9595004 | 489.8726
[6 empty] | 19.9847202 | 490.0722
[6 empty] | 19.9985532 | 489.6575
[6 empty] | 20.0024343 | 490.0994
[6 empty] | 20.0184561 | 489.8165
[6 empty] | 20.0434899 | 489.7032
[6 empty] | 20.0505753 | 490.0952
[6 empty] | 20.0679945 | 489.4663
[6 empty] | 20.0649804 | 489.7667
[6 empty] | 20.0542659 | 489.5558
[6 empty] | 20.0531844 | 489.8552
[6 empty] | 20.0556909 | 489.6646
[6 empty] | 20.07417 | 489.2576
[6 empty] | 20.093196 | 489.488
[6 empty] | 20.093628 | 489.0352
[6 empty] | 20.1094209 | 489.3319
[6 empty] | 20.1263925 | 488.9039
[6 empty] | 20.1365391 | 488.9643
[6 empty] | 20.1397104 | 488.7938
[6 empty] | 20.1432909 | 488.4109
[6 empty] | 20.1554646 | 488.6761
[6 empty] | 20.1594243 | 488.5107
[6 empty] | 20.1714348 | 488.8217
[6 empty] | 20.1949869 | 488.8201
[6 empty] | 20.2020636 | 488.5373
[6 empty] | 20.2019949 | 488.6147
[6 empty] | 20.2161255 | 488.3978
[6 empty] | 20.2275108 | 488.4823
[6 empty] | 20.2413954 | 488.0097
[6 empty] | 20.2412568 | 487.8528
[6 empty] | 20.2384602 | 488.3015
[6 empty] | 20.2655811 | 487.834
[6 empty] | 20.2819233 | 488.0697
[6 empty] | 20.2824696 | 487.8323
[6 empty] | 20.2916736 | 488.2126
[6 empty] | 20.3011824 | 487.7411
[6 empty] | 20.3107509 | 487.3399
[6 empty] | 20.3226342 | 487.5151
[6 empty] | 20.3306922 | 487.2542
[6 empty] | 20.3424081 | 487.1214
[6 empty] | 20.3430819 | 487.0838
[6 empty] | 20.3655624 | 487.1242
[6 empty] | 20.3684835 | 486.797
[6 empty] | 20.3816787 | 486.6449
[6 empty] | 20.3877582 | 486.8198
[6 empty] | 20.4025326 | 486.7177
[6 empty] | 20.4203826 | 486.7927
[6 empty] | 20.4180924 | 486.7356
[6 empty] | 20.4081861 | 486.5542
[6 empty] | 20.4214167 | 486.7053
[6 empty] | 20.438487 | 486.404
[6 empty] | 20.4383613 | 486.5526
[6 empty] | 20.4497037 | 486.2302
[6 empty] | 20.4681159 | 486.0524
[6 empty] | 20.4799146 | 486.3165
[6 empty] | 20.4801207 | 485.9358
[6 empty] | 20.5046439 | 485.9081
[6 empty] | 20.5149222 | 485.4499
[6 empty] | 20.5236453 | 485.8002
[6 empty] | 20.5242348 | 485.5244
[6 empty] | 20.5370808 | 485.5497
[6 empty] | 20.5642233 | 485.9272
[6 empty] | 20.5640544 | 485.4005
[6 empty] | 20.5728807 | 485.74
[6 empty] | 20.5776228 | 485.376
[6 empty] | 20.5849242 | 485.4544
[6 empty] | 20.5849242 | 485.4649
[6 empty] | 20.6091084 | 485.1982
[6 empty] | 20.6146518 | 485.5887
[6 empty] | 20.6222793 | 484.8724
[6 empty] | 20.6223036 | 485.0185
[6 empty] | 20.6510997 | 484.7503
[6 empty] | 20.6614467 | 484.6743
[6 empty] | 20.6658984 | 484.6669
[6 empty] | 20.6660715 | 484.2101
[6 empty] | 20.6787573 | 484.399
[6 empty] | 20.6913357 | 484.1028
[6 empty] | 20.7053346 | 484.3013
[6 empty] | 20.7089025 | 484.1992
[6 empty] | 20.7239085 | 484.0636
[6 empty] | 20.7315903 | 484.0815
[6 empty] | 20.7314616 | 483.7048
[6 empty] | 20.7472029 | 483.9652
[6 empty] | 20.7649728 | 483.5494
[6 empty] | 20.7781134 | 483.3453
[6 empty] | 20.7779874 | 482.9791
[6 empty] | 20.7939705 | 482.5356
[6 empty] | 20.7986913 | 482.7436
[6 empty] | 20.7985797 | 482.5896
[6 empty] | 20.8024491 | 483.219
[6 empty] | 20.812809 | 482.8614
[6 empty] | 20.831277 | 482.7232
[6 empty] | 20.8363581 | 482.6954
[6 empty] | 20.8602933 | 482.3527
[6 empty] | 20.8703898 | 482.7089
[6 empty] | 20.8849125 | 482.3476
[6 empty] | 20.885775 | 482.5475
[6 empty] | 20.897385 | 482.2386
[6 empty] | 20.9022345 | 482.0268
[6 empty] | 20.9102124 | 482.1622
[6 empty] | 20.9236392 | 481.7556
[6 empty] | 20.937564 | 482.0173
[6 empty] | 20.9507361 | 481.5934
[6 empty] | 20.9503242 | 481.5574
[6 empty] | 20.947752 | 481.5407
[6 empty] | 20.960196 | 481.308
[6 empty] | 20.9843301 | 481.5057
[6 empty] | 20.9847093 | 481.1635
[6 empty] | 21.006549 | 481.211
[6 empty] | 21.0179544 | 480.9706
[6 empty] | 21.0281883 | 480.8159
[6 empty] | 21.028593 | 480.8081
[6 empty] | 21.0437466 | 480.8052
[6 empty] | 21.0522765 | 480.8107
[6 empty] | 21.0645891 | 480.4209
[6 empty] | 21.0651669 | 480.3288
[6 empty] | 21.0812274 | 480.3744
[6 empty] | 21.0887016 | 480.2035
[6 empty] | 21.0951033 | 479.9846
[6 empty] | 21.1073985 | 479.9526
[6 empty] | 21.1139802 | 479.7962
[6 empty] | 21.1289607 | 479.6093
[6 empty] | 21.1340532 | 479.4068
[6 empty] | 21.1428021 | 479.5638
[6 empty] | 21.1559658 | 479.4248
[6 empty] | 21.1692411 | 479.267
[6 empty] | 21.1693584 | 479.0662
[6 empty] | 21.1858248 | 478.9336
[6 empty] | 21.1963233 | 478.8392
[6 empty] | 21.2033757 | 478.6483
[6 empty] | 21.2081922 | 478.5859
[6 empty] | 21.2214117 | 478.2269
[6 empty] | 21.2300607 | 478.1731
[6 empty] | 21.232278 | 478.2799
[6 empty] | 21.2447535 | 478.1368
[6 empty] | 21.252072 | 478.0585
[6 empty] | 21.263496 | 477.7516
[6 empty] | 21.265068 | 478.156
[6 empty] | 21.2773962 | 477.8294
[6 empty] | 21.2894382 | 477.4752
[6 empty] | 21.3043614 | 477.6088
[6 empty] | 21.3054141 | 477.1169
[6 empty] | 21.3241368 | 477.2057
[6 empty] | 21.3351804 | 477.0484
[6 empty] | 21.3447975 | 477.3022
[6 empty] | 21.3537297 | 477.0501
[6 empty] | 21.3612528 | 476.7262
[6 empty] | 21.3800754 | 476.5958
[6 empty] | 21.3825846 | 476.3213
[6 empty] | 21.3952962 | 476.412
[6 empty] | 21.4071249 | 476.1348
[6 empty] | 21.4155579 | 476.3213
[6 empty] | 21.4154505 | 475.9092
[6 empty] | 21.43497 | 475.9479
[6 empty] | 21.443553 | 476.286
[6 empty] | 21.4610895 | 475.6545
[6 empty] | 21.4613742 | 475.7977
[6 empty] | 21.4856328 | 475.5176
[6 empty] | 21.4966164 | 475.2715
[6 empty] | 21.5031738 | 475.1127
[6 empty] | 21.5033256 | 474.7406
[6 empty] | 21.5124879 | 474.8321
[6 empty] | 21.5161215 | 474.2262
[6 empty] | 21.5224227 | 474.0658
[6 empty] | 21.5351229 | 474.3436
[6 empty] | 21.5452623 | 474.0398
[6 empty] | 21.5479674 | 474.1667
[6 empty] | 21.5478588 | 473.7452
[6 empty] | 21.5683149 | 474.0223
[6 empty] | 21.5772027 | 473.6357
[6 empty] | 21.5879289 | 473.6303
[6 empty] | 21.5908743 | 473.6199
[6 empty] | 21.6011439 | 473.2444
[6 empty] | 21.6161457 | 473.3771
[6 empty] | 21.6212154 | 472.9685
[6 empty] | 21.6373959 | 472.9441
[6 empty] | 21.6526023 | 472.5418
[6 empty] | 21.6676698 | 472.2371
[6 empty] | 21.6676641 | 472.4063
[6 empty] | 21.6817173 | 472.2116
[6 empty] | 21.6964416 | 472.1287
[6 empty] | 21.7044267 | 472.0779
[6 empty] | 21.7063938 | 471.9073
[6 empty] | 21.7197591 | 471.8936
[6 empty] | 21.7216272 | 471.4078
[6 empty] | 21.7332486 | 471.8986
[6 empty] | 21.736719 | 471.5087
[6 empty] | 21.7627374 | 471.1999
[6 empty] | 21.7675008 | 471.1436
[6 empty] | 21.768216 | 470.8493
[6 empty] | 21.7793211 | 470.8932
[6 empty] | 21.7898253 | 470.1566
[6 empty] | 21.807402 | 470.3873
[6 empty] | 21.8075538 | 469.9898
[6 empty] | 21.826209 | 469.8238
[6 empty] | 21.8356161 | 469.9234
[6 empty] | 21.8475924 | 469.4913
[6 empty] | 21.8475381 | 469.7685
[6 empty] | 21.8644794 | 469.1704
[6 empty] | 21.8783556 | 469.237
[6 empty] | 21.8906079 | 468.8524
[6 empty] | 21.8907237 | 468.6527
[6 empty] | 21.9056883 | 468.9642
[6 empty] | 21.9165831 | 468.4349
[6 empty] | 21.9228387 | 468.799
[6 empty] | 21.9248886 | 468.5583
[6 empty] | 21.9411564 | 468.555
[6 empty] | 21.9460173 | 468.0982
[6 empty] | 21.9536949 | 467.5458
[6 empty] | 21.9605841 | 467.7537
[6 empty] | 21.9737121 | 467.0378
[6 empty] | 21.9905175 | 467.4542
[6 empty] | 21.9929625 | 466.7788
[6 empty] | 22.0053033 | 466.5606
[6 empty] | 22.0182267 | 466.3716
[6 empty] | 22.0357389 | 466.2538
[6 empty] | 22.0420047 | 466.6142
[6 empty] | 22.0521669 | 465.6376
[6 empty] | 22.0736619 | 465.7501
[6 empty] | 22.0729809 | 465.7111
[6 empty] | 22.0716477 | 465.5641
[6 empty] | 22.0866366 | 465.5501
[6 empty] | 22.0987617 | 465.1026
[6 empty] | 22.0986042 | 465.4913
[6 empty] | 22.1061501 | 464.8911
[6 empty] | 22.1267382 | 464.592
[6 empty] | 22.1453904 | 464.5638
[6 empty] | 22.1536818 | 464.3937
[6 empty] | 22.158105 | 464.7243
[6 empty] | 22.165605 | 464.0144
[6 empty] | 22.165638 | 464.0221
[6 empty] | 22.1771709 | 463.4693
[6 empty] | 22.1772165 | 463.0463
[6 empty] | 22.2031947 | 463.307
[6 empty] | 22.2031545 | 462.8135
[6 empty] | 22.2199632 | 462.7708
[6 empty] | 22.2273747 | 462.1029
[6 empty] | 22.2300225 | 462.4171
[6 empty] | 22.2300969 | 462.0426
[6 empty] | 22.2535659 | 461.7827
[6 empty] | 22.2687207 | 462.0563
[6 empty] | 22.2853245 | 461.5674
[6 empty] | 22.2854319 | 461.736
[6 empty] | 22.297524 | 461.3721
[6 empty] | 22.2956643 | 461.4972
[6 empty] | 22.3117848 | 461.231
[6 empty] | 22.3179531 | 460.6713
[6 empty] | 22.3443603 | 460.8617
[6 empty] | 22.3565196 | 460.2372
[6 empty] | 22.3721481 | 460.1521
[6 empty] | 22.3768416 | 459.5081
[6 empty] | 22.388958 | 459.2661
[6 empty] | 22.3945083 | 459.4298
[6 empty] | 22.3947516 | 458.8564
[6 empty] | 22.408596 | 459.1544
[6 empty] | 22.424253 | 458.6736
[6 empty] | 22.4379573 | 458.4707
[6 empty] | 22.4401473 | 458.1131
[6 empty] | 22.4430828 | 458.0335
[6 empty] | 22.4515614 | 458.1734
[6 empty] | 22.4660181 | 457.5604
[6 empty] | 22.4721252 | 457.5385
[6 empty] | 22.4954952 | 457.1808
[6 empty] | 22.503861 | 457.0208
[6 empty] | 22.5036978 | 456.884
[6 empty] | 22.5112596 | 456.256
[6 empty] | 22.520658 | 456.3133
[6 empty] | 22.5277389 | 456.0344
[6 empty] | 22.5394263 | 455.9224
[6 empty] | 22.5404319 | 455.9
[6 empty] | 22.5627165 | 455.6562
[6 empty] | 22.5798153 | 455.5853
[6 empty] | 22.5802731 | 455.1811
[6 empty] | 22.5812172 | 455.2088
[6 empty] | 22.5916401 | 454.9183
[6 empty] | 22.5954579 | 454.5149
[6 empty] | 22.613232 | 454.1066
[6 empty] | 22.630833 | 454.1454
[6 empty] | 22.6447536 | 454.227
[6 empty] | 22.644642 | 453.5687
[6 empty] | 22.659861 | 453.3182
[6 empty] | 22.6700178 | 453.2282
[6 empty] | 22.6810284 | 452.6883
[6 empty] | 22.6810512 | 452.7217
[6 empty] | 22.7017893 | 452.1866
[6 empty] | 22.7138058 | 452.3907
[6 empty] | 22.7275971 | 451.9576
[6 empty] | 22.7297343 | 451.7187
[6 empty] | 22.7288661 | 452.0033
[6 empty] | 22.737831 | 451.3187
[6 empty] | 22.7412357 | 451.186
[6 empty] | 22.7597151 | 450.7731
[6 empty] | 22.7736684 | 450.702
[6 empty] | 22.7799009 | 450.6112
[6 empty] | 22.7798853 | 450.1429
[6 empty] | 22.793784 | 450.1605
[6 empty] | 22.8100047 | 449.5533
[6 empty] | 22.8237606 | 449.4115
[6 empty] | 22.8236961 | 448.9447
[6 empty] | 22.8435444 | 448.703
[6 empty] | 22.8657246 | 448.4378
[6 empty] | 22.8787221 | 447.8836
[6 empty] | 22.8893223 | 448.1862
[6 empty] | 22.9145781 | 447.7113
[6 empty] | 22.9032096 | 447.4789
[6 empty] | 22.9002441 | 447.2543
[6 empty] | 22.8843771 | 447.1811
[6 empty] | 22.8874368 | 447.071
[6 empty] | 22.9172001 | 446.4552
[6 empty] | 22.917306 | 446.4229
[6 empty] | 22.9473939 | 445.9008
[6 empty] | 22.9652652 | 445.66
[6 empty] | 22.9714965 | 445.4652
[6 empty] | 22.9762158 | 445.281
[6 empty] | 22.9799022 | 444.9925
[6 empty] | 22.9903077 | 444.5123
[6 empty] | 22.9997577 | 444.3778
[6 empty] | 23.0050479 | 444.1721
[6 empty] | 23.0246457 | 443.8783
[6 empty] | 23.0427147 | 443.7389
[6 empty] | 23.0460921 | 443.4228
[6 empty] | 23.0526924 | 443.2388
[6 empty] | 23.0705109 | 442.8527
[6 empty] | 23.0761386 | 442.5981
[6 empty] | 23.0761515 | 442.6008
[6 empty] | 23.08254 | 442.3442
[6 empty] | 23.1004485 | 442.2213
[6 empty] | 23.1076083 | 441.7502
[6 empty] | 23.1078672 | 441.3759
[6 empty] | 23.1273909 | 441.1553
[6 empty] | 23.1406575 | 440.6982
[6 empty] | 23.1532989 | 440.6146
[6 empty] | 23.1544677 | 440.3089
[6 empty] | 23.1731487 | 440.2219
[6 empty] | 23.186262 | 439.6387
[6 empty] | 23.1863937 | 439.3812
[6 empty] | 23.2003284 | 439.5665
[6 empty] | 23.2115106 | 439.0926
[6 empty] | 23.2283706 | 438.8708
[6 empty] | 23.2282647 | 438.5225
[6 empty] | 23.2376919 | 438.1687
[6 empty] | 23.259081 | 437.8361
[6 empty] | 23.2743789 | 437.431
[6 empty] | 23.2778292 | 437.3389
[6 empty] | 23.2842207 | 436.6882
[6 empty] | 23.2953858 | 436.5856
[6 empty] | 23.3006001 | 436.2229
[6 empty] | 23.3093835 | 435.9752
[6 empty] | 23.3236056 | 435.8691
[6 empty] | 23.3299755 | 435.368
[6 empty] | 23.3298897 | 435.5069
[6 empty] | 23.3469042 | 434.7502
[6 empty] | 23.3654796 | 434.7193
[6 empty] | 23.3757462 | 434.3684
[6 empty] | 23.3765544 | 434.137
[6 empty] | 23.3953443 | 433.9486
[6 empty] | 23.4036099 | 433.2659
[6 empty] | 23.4128151 | 433.4648
[6 empty] | 23.4196629 | 432.9022
[6 empty] | 23.4353985 | 432.5954
[6 empty] | 23.4411348 | 432.4457
[6 empty] | 23.4415311 | 432.2105
[6 empty] | 23.4560367 | 431.7743
[6 empty] | 23.4728937 | 431.1622
[6 empty] | 23.4822192 | 431.2483
[6 empty] | 23.4822336 | 430.6447
[6 empty] | 23.5011063 | 430.2966
[6 empty] | 23.5123302 | 430.195
[6 empty] | 23.5194225 | 429.6321
[6 empty] | 23.5195569 | 429.4292
[6 empty] | 23.5401534 | 429.0479
[6 empty] | 23.5645122 | 429.0239
[6 empty] | 23.5717836 | 428.4272
[6 empty] | 23.572011 | 428.1319
[6 empty] | 23.5823106 | 428.4035
[6 empty] | 23.5895661 | 427.6968
[6 empty] | 23.5888137 | 427.3741
[6 empty] | 23.5886778 | 427.0078
[6 empty] | 23.6035911 | 426.7314
[6 empty] | 23.6251716 | 426.3428
[6 empty] | 23.6281713 | 425.9629
[6 empty] | 23.6531481 | 425.7729
[6 empty] | 23.6773323 | 424.7595
[6 empty] | 23.6782824 | 424.657
[6 empty] | 23.6784624 | 424.4927
[6 empty] | 23.6715087 | 424.1003
[6 empty] | 23.6540394 | 423.8243
[6 empty] | 23.6601576 | 423.3826
[6 empty] | 23.6669097 | 423.3762
[6 empty] | 23.7045795 | 422.7649
[6 empty] | 23.7327291 | 422.6212
[6 empty] | 23.7325344 | 422.488
[6 empty] | 23.7463245 | 421.7286
[6 empty] | 23.7615552 | 421.476
[6 empty] | 23.7827841 | 421.1059
[6 empty] | 23.7855591 | 421.151
[6 empty] | 23.8069926 | 420.4179
[6 empty] | 23.8155612 | 420.0413
[6 empty] | 23.8169502 | 419.9293
[6 empty] | 23.8182822 | 419.2258
[6 empty] | 23.8237881 | 419.1337
[6 empty] | 23.833434 | 418.7562
[6 empty] | 23.8345641 | 418.4294
[6 empty] | 23.8404036 | 417.7401
[6 empty] | 23.8537416 | 417.3101
[6 empty] | 23.8745355 | 417.435
[6 empty] | 23.8744584 | 417.0861
[6 empty] | 23.8930206 | 416.4737
[6 empty] | 23.9122296 | 416.2313
[6 empty] | 23.9258994 | 415.7077
[6 empty] | 23.9264373 | 415.6047
[6 empty] | 23.94624 | 414.7531
[6 empty] | 23.9453688 | 414.642
[6 empty] | 23.9543895 | 413.9613
[6 empty] | 23.9552709 | 413.6189
[6 empty] | 23.978907 | 413.2649
[6 empty] | 23.9815179 | 412.6155
[6 empty] | 23.9969016 | 412.1994
[6 empty] | 24.0023376 | 410.9888
[6 empty] | 24.0217266 | 411.0701
[6 empty] | 24.0395994 | 410.4554
[6 empty] | 24.0399255 | 410.0637
[6 empty] | 24.0485916 | 409.8005
[6 empty] | 24.0672711 | 409.1288
[6 empty] | 24.0846204 | 408.9721
[6 empty] | 24.0849609 | 408.142
[6 empty] | 24.104742 | 407.9481
[6 empty] | 24.1093998 | 406.9589
[6 empty] | 24.1110591 | 406.3969
[6 empty] | 24.1112052 | 405.7134
[6 empty] | 24.1149072 | 404.9816
[6 empty] | 24.1281681 | 404.4686
[6 empty] | 24.1373721 | 403.2681
[6 empty] | 24.1664199 | 402.8506
[6 empty] | 24.1832229 | 402.2382
[6 empty] | 24.1833945 | 401.4837
[6 empty] | 24.1841754 | 401.2954
[6 empty] | 24.185769 | 400.2532
[6 empty] | 24.1925841 | 399.8978
[6 empty] | 24.2177268 | 399.1197
[6 empty] | 24.2215404 | 398.2388
[6 empty] | 24.2455473 | 397.2342
[6 empty] | 24.2793045 | 396.3933
[6 empty] | 24.2779941 | 395.7761
[6 empty] | 24.2718429 | 394.1785
[6 empty] | 24.2791815 | 393.0693
[6 empty] | 24.2829609 | 392.109
[6 empty] | 24.2920245 | 391.0648
[6 empty] | 24.3046131 | 389.926
[6 empty] | 24.3240795 | 388.2907
[6 empty] | 24.3324051 | 387.2429
[6 empty] | 24.3324252 | 385.2074
[6 empty] | 24.3585177 | 383.4748
[6 empty] | 24.372531 | 381.724
[6 empty] | 24.382905 | 379.9753
[6 empty] | 24.3828906 | 378.4675
[6 empty] | 24.3958341 | 376.609
[6 empty] | 24.4088775 | 375.0591
[6 empty] | 24.4212513 | 373.1869
[6 empty] | 24.4258575 | 371.5008
[6 empty] | 24.4406862 | 370.1182
[6 empty] | 24.4640409 | 367.9737
[6 empty] | 24.4643898 | 366.3615
[6 empty] | 24.4807233 | 364.4152
[6 empty] | 24.4894239 | 362.4033
[6 empty] | 24.505002 | 360.519
[6 empty] | 24.5050506 | 358.8096
[6 empty] | 24.5172558 | 357.1091
[6 empty] | 24.5320443 | 354.6829
[6 empty] | 24.5457717 | 352.4449
[6 empty] | 24.5536251 | 350.3205
[6 empty] | 24.5637618 | 347.6956
[6 empty] | 24.5778351 | 344.7885
[6 empty] | 24.5795088 | 341.1994
[6 empty] | 24.5890503 | 337.5588
[6 empty] | 24.6164559 | 333.2478
[6 empty] | 24.629322 | 329.4971
[6 empty] | 24.6293907 | 325.4592
[6 empty] | 24.6555204 | 321.1426
[6 empty] | 24.669897 | 317.1608
[6 empty] | 24.6908799 | 312.8646
[6 empty] | 24.6929226 | 307.0757
[6 empty] | 24.7162257 | 299.5285
[6 empty] | 24.7330227 | 293.4074
[6 empty] | 24.7428846 | 288.1387
[6 empty] | 24.7481517 | 282.7478
[6 empty] | 24.7730082 | 277.7485
[6 empty] | 24.7902633 | 272.0736
[6 empty] | 24.8039073 | 267.0781
[6 empty] | 24.8124876 | 262.7396
[6 empty] | 24.8355246 | 258.4075
[6 empty] | 24.8506221 | 254.6172
[6 empty] | 24.8505822 | 251.2902
[6 empty] | 24.8748435 | 248.3948
[6 empty] | 24.8980437 | 245.8402
[6 empty] | 24.9176988 | 242.9097
[6 empty] | 24.9177216 | 240.3692
[6 empty] | 24.9356289 | 237.2457
[6 empty] | 24.9454422 | 234.0467
[6 empty] | 24.9579162 | 230.2839
[6 empty] | 24.9588717 | 226.3893
[6 empty] | 24.9811077 | 222.9731
[6 empty] | 25.0081731 | 218.1511
[6 empty] | 25.0136289 | 213.457
[6 empty] | 25.0167504 | 209.2347
[6 empty] | 25.0437156 | 206.2873
[6 empty] | 25.0691214 | 203.4095
[6 empty] | 25.069416 | 199.0581
[6 empty] | 25.0929909 | 189.9929
[6 empty] | 25.1172981 | -25.56198